## Sheet1
Table 6. Ideal pyroxenes with space group Pc, beta = 90, and a = 24(6^0.5)r/3. | [19 empty] | Table 6 continued. | [19 empty] | Table 6 continued. | [19 empty] | Table 6 continued. | [19 empty] | Table 6 continued. | [19 empty] | Table 6 continued. | [19 empty] | Table 6 continued.
px # | 25 |  |  | 26 |  |  | 27 |  |  | 28 |  |  | 29a |  |  | 29b |  |  | 30 |  |  | 31 |  |  | 32a |  |  | 32b |  |  | 33a |  |  | 33b |  |  | 34a |  |  | 34b |  |  | 35a |  |  | 35b |  |  | 36 |  |  | 37a |  |  | 37b |  |  | 38a |  |  | 38b |  |  | 39 |  |  | 40a |  |  | 40b |  |  | 41 |  |  | 42a |  |  | 42b |  |  | 43 |  |  | 44 |  |  | 45a |  |  | 45b |  |  | 46a |  |  | 46b |  |  | 47a |  |  | 47b |  |  | 48a |  |  | 48b |  |  | 49a |  |  | 49b |  |  | 50 |  |  | 51a |  |  | 51b |  |  | 52 |  |  | 53 |  |  | 54
[13 empty] | TO |  |  | OT | [8 empty] | TO |  |  | OT |  |  | TO |  |  | OT |  |  | TO |  |  | OT |  |  | TO |  |  | OT | [5 empty] | TO |  |  | OT |  |  | TO |  |  | OT | [5 empty] | TO |  |  | OT | [5 empty] | TO |  |  | OT | [8 empty] | TO |  |  | OT |  |  | TO |  |  | OT |  |  | TO |  |  | OT |  |  | TO |  |  | OT |  |  | TO |  |  | OT | [5 empty] | TO |  |  | OT
| x | y | z | x | y | z | x | y | z | x | y | z | x | y | z | x | y | z | x | y | z | x | y | z | x | y | z | x | y | z | x | y | z | x | y | z | x | y | z | x | y | z | x | y | z | x | y | z | x | y | z | x | y | z | x | y | z | x | y | z | x | y | z | x | y | z | x | y | z | x | y | z | x | y | z | x | y | z | x | y | z | x | y | z | x | y | z | x | y | z | x | y | z | x | y | z | x | y | z | x | y | z | x | y | z | x | y | z | x | y | z | x | y | z | x | y | z | x | y | z | x | y | z | x | y | z | x | y | z | x | y | z | x | y | z
TA | 1/48 | 7/12 | 5/6 | 1/48 | 7/12 | 5/6 | 1/48 | 7/12 | 5/6 | 1/48 | 7/12 | 5/6 | 1/48 | 7/12 | 5/6 | 1/24 | 7/12 | 1/6 | 1/48 | 7/12 | 5/6 | 1/48 | 7/12 | 5/6 | 1/48 | 7/12 | 5/6 | 1/24 | 7/12 | 1/6 | 1/48 | 7/12 | 5/6 | 1/24 | 7/12 | 1/6 | 1/48 | 7/12 | 5/6 | 1/24 | 7/12 | 1/6 | 1/48 | 7/12 | 5/6 | 1/24 | 7/12 | 1/6 | 1/48 | 7/12 | 5/6 | 1/48 | 7/12 | 5/6 | 1/24 | 7/12 | 1/6 | 1/48 | 7/12 | 5/6 | 1/24 | 7/12 | 1/6 | 1/48 | 7/12 | 5/6 | 1/48 | 7/12 | 5/6 | 1/24 | 7/12 | 1/6 | 1/48 | 7/12 | 5/6 | 1/48 | 7/12 | 5/6 | 1/24 | 7/12 | 1/6 | 1/48 | 7/12 | 5/6 | 1/48 | 7/12 | 5/6 | 1/48 | 7/12 | 5/6 | 1/24 | 7/12 | 1/6 | 1/48 | 7/12 | 5/6 | 1/24 | 7/12 | 1/6 | 1/48 | 7/12 | 5/6 | 1/24 | 7/12 | 1/6 | 1/48 | 7/12 | 5/6 | 1/24 | 7/12 | 1/6 | 1/48 | 7/12 | 5/6 | 1/24 | 7/12 | 1/6 | 1/48 | 7/12 | 5/6 | 1/48 | 7/12 | 5/6 | 1/24 | 7/12 | 1/6 | 1/48 | 7/12 | 5/6 | 1/48 | 7/12 | 5/6 | 1/48 | 7/12 | 5/6
TB | 1/16 | 11/12 | 1/2 | 1/16 | 11/12 | 1/2 | 1/16 | 11/12 | 1/2 | 1/16 | 11/12 | 1/2 | 1/16 | 11/12 | 1/2 | 1/24 | 1/4 | 1/6 | 1/16 | 11/12 | 1/2 | 1/16 | 11/12 | 1/2 | 1/16 | 11/12 | 1/2 | 1/24 | 1/4 | 1/6 | 1/16 | 11/12 | 1/2 | 1/24 | 1/4 | 1/6 | 1/16 | 11/12 | 1/2 | 1/24 | 1/4 | 1/6 | 1/16 | 11/12 | 1/2 | 1/24 | 1/4 | 1/6 | 1/16 | 11/12 | 1/2 | 1/16 | 11/12 | 1/2 | 1/24 | 1/4 | 1/6 | 1/16 | 11/12 | 1/2 | 1/24 | 1/4 | 1/6 | 1/16 | 11/12 | 1/2 | 1/16 | 11/12 | 1/2 | 1/24 | 1/4 | 1/6 | 1/16 | 11/12 | 1/2 | 1/16 | 11/12 | 1/2 | 1/24 | 1/4 | 1/6 | 1/16 | 11/12 | 1/2 | 1/16 | 11/12 | 1/2 | 1/16 | 11/12 | 1/2 | 1/24 | 1/4 | 1/6 | 1/16 | 11/12 | 1/2 | 1/24 | 1/4 | 1/6 | 1/16 | 11/12 | 1/2 | 1/24 | 1/4 | 1/6 | 1/16 | 11/12 | 1/2 | 1/24 | 1/4 | 1/6 | 1/16 | 11/12 | 1/2 | 1/24 | 1/4 | 1/6 | 1/16 | 11/12 | 1/2 | 1/16 | 11/12 | 1/2 | 1/24 | 1/4 | 1/6 | 1/16 | 11/12 | 1/2 | 1/16 | 11/12 | 1/2 | 1/16 | 11/12 | 1/2
M1a | 1/8 | 7/12 | 1/6 | 1/8 | 7/12 | 1/6 | 1/8 | 7/12 | 1/6 | 1/8 | 7/12 | 1/6 | 1/8 | 7/12 | 1/6 | 5/48 | 1/12 | 0 | 1/8 | 7/12 | 1/6 | 1/8 | 7/12 | 1/6 | 1/8 | 7/12 | 1/6 | 5/48 | 1/12 | 0 | 1/8 | 7/12 | 1/6 | 5/48 | 1/12 | 0 | 1/8 | 7/12 | 1/6 | 5/48 | 1/12 | 0 | 1/8 | 7/12 | 1/6 | 5/48 | 1/12 | 0 | 1/8 | 7/12 | 1/6 | 1/8 | 7/12 | 1/6 | 5/48 | 1/12 | 0 | 1/8 | 7/12 | 1/6 | 5/48 | 1/12 | 0 | 1/8 | 7/12 | 1/6 | 1/8 | 7/12 | 1/6 | 5/48 | 1/12 | 0 | 1/8 | 7/12 | 1/6 | 1/8 | 7/12 | 1/6 | 5/48 | 1/12 | 0 | 1/8 | 7/12 | 1/6 | 1/8 | 7/12 | 1/6 | 1/8 | 7/12 | 1/6 | 5/48 | 1/12 | 0 | 1/8 | 7/12 | 1/6 | 5/48 | 1/12 | 0 | 1/8 | 7/12 | 1/6 | 5/48 | 1/12 | 0 | 1/8 | 7/12 | 1/6 | 5/48 | 1/12 | 0 | 1/8 | 7/12 | 1/6 | 5/48 | 1/12 | 0 | 1/8 | 7/12 | 1/6 | 1/8 | 7/12 | 1/6 | 5/48 | 1/12 | 0 | 1/8 | 7/12 | 1/6 | 1/8 | 7/12 | 1/6 | 1/8 | 7/12 | 1/6
M2a | 1/8 | 1/4 | 1/6 | 1/8 | 1/4 | 1/6 | 1/8 | 1/4 | 1/6 | 1/8 | 1/4 | 1/6 | 1/8 | 1/4 | 1/6 | 7/48 | 5/12 | 1/3 | 1/8 | 1/4 | 1/6 | 1/8 | 1/4 | 1/6 | 1/8 | 1/4 | 1/6 | 7/48 | 5/12 | 1/3 | 1/8 | 1/4 | 1/6 | 7/48 | 5/12 | 1/3 | 1/8 | 1/4 | 1/6 | 7/48 | 5/12 | 1/3 | 1/8 | 1/4 | 1/6 | 7/48 | 5/12 | 1/3 | 1/8 | 1/4 | 1/6 | 1/8 | 1/4 | 1/6 | 7/48 | 5/12 | 1/3 | 1/8 | 1/4 | 1/6 | 7/48 | 5/12 | 1/3 | 1/8 | 1/4 | 1/6 | 1/8 | 1/4 | 1/6 | 7/48 | 5/12 | 1/3 | 1/8 | 1/4 | 1/6 | 1/8 | 1/4 | 1/6 | 7/48 | 5/12 | 1/3 | 1/8 | 1/4 | 1/6 | 1/8 | 1/4 | 1/6 | 1/8 | 1/4 | 1/6 | 7/48 | 5/12 | 1/3 | 1/8 | 1/4 | 1/6 | 7/48 | 5/12 | 1/3 | 1/8 | 1/4 | 1/6 | 7/48 | 5/12 | 1/3 | 1/8 | 1/4 | 1/6 | 7/48 | 5/12 | 1/3 | 1/8 | 1/4 | 1/6 | 7/48 | 5/12 | 1/3 | 1/8 | 1/4 | 1/6 | 1/8 | 1/4 | 1/6 | 7/48 | 5/12 | 1/3 | 1/8 | 1/4 | 1/6 | 1/8 | 1/4 | 1/6 | 1/8 | 1/4 | 1/6
TC | 3/16 | 11/12 | 5/6 | 3/16 | 11/12 | 5/6 | 3/16 | 11/12 | 5/6 | 3/16 | 11/12 | 5/6 | 3/16 | 11/12 | 5/6 | 5/24 | 1/12 | 2/3 | 3/16 | 11/12 | 5/6 | 3/16 | 11/12 | 5/6 | 3/16 | 11/12 | 5/6 | 5/24 | 1/12 | 2/3 | 3/16 | 11/12 | 5/6 | 5/24 | 1/12 | 2/3 | 3/16 | 11/12 | 5/6 | 5/24 | 1/12 | 2/3 | 3/16 | 11/12 | 5/6 | 5/24 | 1/12 | 2/3 | 3/16 | 11/12 | 5/6 | 3/16 | 11/12 | 5/6 | 5/24 | 1/12 | 2/3 | 3/16 | 11/12 | 5/6 | 5/24 | 1/12 | 2/3 | 3/16 | 11/12 | 5/6 | 3/16 | 11/12 | 5/6 | 5/24 | 1/12 | 2/3 | 3/16 | 11/12 | 5/6 | 3/16 | 11/12 | 5/6 | 5/24 | 1/12 | 2/3 | 3/16 | 11/12 | 5/6 | 3/16 | 11/12 | 5/6 | 3/16 | 11/12 | 5/6 | 5/24 | 1/12 | 2/3 | 3/16 | 11/12 | 5/6 | 5/24 | 1/12 | 2/3 | 3/16 | 11/12 | 5/6 | 5/24 | 1/12 | 2/3 | 3/16 | 11/12 | 5/6 | 5/24 | 1/12 | 2/3 | 3/16 | 11/12 | 5/6 | 5/24 | 1/12 | 2/3 | 3/16 | 11/12 | 5/6 | 3/16 | 11/12 | 5/6 | 5/24 | 1/12 | 2/3 | 3/16 | 11/12 | 5/6 | 3/16 | 1/12 | 2/3 | 3/16 | 1/12 | 2/3
TD | 11/48 | 7/12 | 1/2 | 11/48 | 7/12 | 1/2 | 11/48 | 7/12 | 1/2 | 11/48 | 7/12 | 1/2 | 11/48 | 7/12 | 1/2 | 5/24 | 1/4 | 1/6 | 11/48 | 7/12 | 1/2 | 11/48 | 7/12 | 1/2 | 11/48 | 7/12 | 1/2 | 5/24 | 1/4 | 1/6 | 11/48 | 7/12 | 1/2 | 5/24 | 1/4 | 1/6 | 11/48 | 7/12 | 1/2 | 5/24 | 1/4 | 1/6 | 11/48 | 7/12 | 1/2 | 5/24 | 1/4 | 1/6 | 11/48 | 7/12 | 1/2 | 11/48 | 7/12 | 1/2 | 5/24 | 1/4 | 1/6 | 11/48 | 7/12 | 1/2 | 5/24 | 1/4 | 1/6 | 11/48 | 7/12 | 1/2 | 11/48 | 7/12 | 1/2 | 5/24 | 1/4 | 1/6 | 11/48 | 7/12 | 1/2 | 11/48 | 7/12 | 1/2 | 5/24 | 1/4 | 1/6 | 11/48 | 7/12 | 1/2 | 11/48 | 7/12 | 1/2 | 11/48 | 7/12 | 1/2 | 5/24 | 1/4 | 1/6 | 11/48 | 7/12 | 1/2 | 5/24 | 1/4 | 1/6 | 11/48 | 7/12 | 1/2 | 5/24 | 1/4 | 1/6 | 11/48 | 7/12 | 1/2 | 5/24 | 1/4 | 1/6 | 11/48 | 7/12 | 1/2 | 5/24 | 1/4 | 1/6 | 11/48 | 7/12 | 1/2 | 11/48 | 7/12 | 1/2 | 5/24 | 1/4 | 1/6 | 11/48 | 7/12 | 1/2 | 11/48 | 5/12 | 0 | 11/48 | 5/12 | 0
M1b | 7/24 | 11/12 | 1/6 | 7/24 | 11/12 | 1/6 | 7/24 | 11/12 | 1/6 | 7/24 | 11/12 | 1/6 | 7/24 | 11/12 | 1/6 | 13/48 | 7/12 | 1/2 | 7/24 | 11/12 | 1/6 | 7/24 | 11/12 | 1/6 | 7/24 | 11/12 | 1/6 | 13/48 | 7/12 | 1/2 | 7/24 | 11/12 | 1/6 | 13/48 | 7/12 | 1/2 | 7/24 | 11/12 | 1/6 | 13/48 | 7/12 | 1/2 | 7/24 | 11/12 | 1/6 | 13/48 | 7/12 | 1/2 | 7/24 | 11/12 | 1/6 | 7/24 | 11/12 | 1/6 | 13/48 | 7/12 | 1/2 | 7/24 | 11/12 | 1/6 | 13/48 | 7/12 | 1/2 | 7/24 | 11/12 | 1/6 | 7/24 | 11/12 | 1/6 | 13/48 | 7/12 | 1/2 | 7/24 | 11/12 | 1/6 | 7/24 | 11/12 | 1/6 | 13/48 | 7/12 | 1/2 | 7/24 | 11/12 | 1/6 | 7/24 | 11/12 | 1/6 | 7/24 | 1/12 | 0 | 13/48 | 7/12 | 1/6 | 7/24 | 1/12 | 0 | 13/48 | 7/12 | 1/6 | 7/24 | 1/12 | 0 | 13/48 | 7/12 | 1/6 | 7/24 | 1/12 | 0 | 13/48 | 7/12 | 1/6 | 7/24 | 1/12 | 0 | 13/48 | 7/12 | 1/6 | 7/24 | 1/12 | 0 | 7/24 | 1/12 | 0 | 13/48 | 7/12 | 1/6 | 7/24 | 1/12 | 0 | 7/24 | 1/12 | 1/3 | 7/24 | 1/12 | 1/3
M2b | 7/24 | 1/4 | 1/6 | 7/24 | 1/4 | 1/6 | 7/24 | 1/4 | 1/6 | 7/24 | 1/4 | 1/6 | 7/24 | 1/4 | 1/6 | 5/16 | 1/12 | 1/3 | 7/24 | 1/4 | 1/6 | 7/24 | 1/4 | 1/6 | 7/24 | 1/4 | 1/6 | 5/16 | 1/12 | 1/3 | 7/24 | 1/4 | 1/6 | 5/16 | 1/12 | 1/3 | 7/24 | 1/4 | 1/6 | 5/16 | 1/12 | 1/3 | 7/24 | 1/4 | 1/6 | 5/16 | 1/12 | 1/3 | 7/24 | 1/4 | 1/6 | 7/24 | 1/4 | 1/6 | 5/16 | 1/12 | 1/3 | 7/24 | 1/4 | 1/6 | 5/16 | 1/12 | 1/3 | 7/24 | 1/4 | 1/6 | 7/24 | 1/4 | 1/6 | 5/16 | 1/12 | 1/3 | 7/24 | 1/4 | 1/6 | 7/24 | 1/4 | 1/6 | 5/16 | 1/12 | 1/3 | 7/24 | 1/4 | 1/6 | 7/24 | 1/4 | 1/6 | 7/24 | 1/4 | 1/2 | 5/16 | 1/12 | 1/3 | 7/24 | 1/4 | 1/2 | 5/16 | 1/12 | 1/3 | 7/24 | 1/4 | 1/2 | 5/16 | 1/12 | 1/3 | 7/24 | 1/4 | 1/2 | 5/16 | 1/12 | 1/3 | 7/24 | 1/4 | 1/2 | 5/16 | 1/12 | 1/3 | 7/24 | 1/4 | 1/2 | 7/24 | 1/4 | 1/2 | 5/16 | 1/12 | 1/3 | 7/24 | 1/4 | 1/2 | 7/24 | 1/4 | 5/6 | 7/24 | 1/4 | 5/6
TE | 17/48 | 7/12 | 5/6 | 17/48 | 7/12 | 5/6 | 17/48 | 7/12 | 5/6 | 17/48 | 7/12 | 5/6 | 17/48 | 7/12 | 5/6 | 3/8 | 5/12 | 2/3 | 17/48 | 7/12 | 5/6 | 17/48 | 7/12 | 5/6 | 17/48 | 7/12 | 5/6 | 3/8 | 5/12 | 2/3 | 17/48 | 7/12 | 5/6 | 3/8 | 5/12 | 2/3 | 17/48 | 7/12 | 5/6 | 3/8 | 5/12 | 2/3 | 17/48 | 7/12 | 5/6 | 3/8 | 5/12 | 2/3 | 17/48 | 7/12 | 1/6 | 17/48 | 7/12 | 1/6 | 3/8 | 5/12 | 1/3 | 17/48 | 7/12 | 1/6 | 3/8 | 5/12 | 1/3 | 17/48 | 7/12 | 1/6 | 17/48 | 7/12 | 1/6 | 3/8 | 5/12 | 1/3 | 17/48 | 7/12 | 1/6 | 17/48 | 7/12 | 1/6 | 3/8 | 5/12 | 1/3 | 17/48 | 7/12 | 1/6 | 17/48 | 7/12 | 1/6 | 17/48 | 5/12 | 0 | 3/8 | 5/12 | 1/3 | 17/48 | 5/12 | 0 | 3/8 | 5/12 | 1/3 | 17/48 | 5/12 | 0 | 3/8 | 5/12 | 1/3 | 17/48 | 5/12 | 0 | 3/8 | 5/12 | 1/3 | 17/48 | 5/12 | 0 | 3/8 | 5/12 | 1/3 | 17/48 | 5/12 | 0 | 17/48 | 7/12 | 5/6 | 3/8 | 5/12 | 0 | 17/48 | 5/12 | 1/3 | 17/48 | 7/12 | 5/6 | 17/48 | 7/12 | 5/6
TF | 19/48 | 11/12 | 1/2 | 19/48 | 11/12 | 1/2 | 19/48 | 11/12 | 1/2 | 19/48 | 11/12 | 1/2 | 19/48 | 11/12 | 1/2 | 3/8 | 1/4 | 1/6 | 19/48 | 11/12 | 1/2 | 19/48 | 11/12 | 1/2 | 19/48 | 11/12 | 1/2 | 3/8 | 1/4 | 1/6 | 19/48 | 11/12 | 1/2 | 3/8 | 1/4 | 1/6 | 19/48 | 11/12 | 1/2 | 3/8 | 1/4 | 1/6 | 19/48 | 11/12 | 1/2 | 3/8 | 1/4 | 1/6 | 19/48 | 1/12 | 0 | 19/48 | 1/12 | 0 | 3/8 | 1/4 | 5/6 | 19/48 | 1/12 | 0 | 3/8 | 1/4 | 5/6 | 19/48 | 1/12 | 0 | 19/48 | 1/12 | 0 | 3/8 | 1/4 | 5/6 | 19/48 | 1/12 | 0 | 19/48 | 1/12 | 0 | 3/8 | 1/4 | 5/6 | 19/48 | 1/12 | 0 | 19/48 | 1/12 | 0 | 19/48 | 1/12 | 2/3 | 3/8 | 1/4 | 5/6 | 19/48 | 1/12 | 2/3 | 3/8 | 1/4 | 5/6 | 19/48 | 1/12 | 2/3 | 3/8 | 1/4 | 5/6 | 19/48 | 1/12 | 2/3 | 3/8 | 1/4 | 5/6 | 19/48 | 1/12 | 2/3 | 3/8 | 1/4 | 5/6 | 19/48 | 1/12 | 2/3 | 19/48 | 1/12 | 2/3 | 3/8 | 1/4 | 1/2 | 19/48 | 1/12 | 2/3 | 19/48 | 11/12 | 1/2 | 19/48 | 11/12 | 1/2
M1c | 11/24 | 7/12 | 1/6 | 11/24 | 7/12 | 1/6 | 11/24 | 7/12 | 1/6 | 11/24 | 7/12 | 1/6 | 11/24 | 7/12 | 1/6 | 7/16 | 11/12 | 1/2 | 11/24 | 7/12 | 1/6 | 11/24 | 7/12 | 1/6 | 11/24 | 5/12 | 0 | 7/16 | 1/12 | 2/3 | 11/24 | 5/12 | 0 | 7/16 | 1/12 | 2/3 | 11/24 | 5/12 | 0 | 7/16 | 1/12 | 2/3 | 11/24 | 5/12 | 0 | 7/16 | 1/12 | 2/3 | 11/24 | 5/12 | 1/3 | 11/24 | 5/12 | 1/3 | 7/16 | 1/12 | 0 | 11/24 | 5/12 | 1/3 | 7/16 | 1/12 | 0 | 11/24 | 5/12 | 1/3 | 11/24 | 5/12 | 1/3 | 7/16 | 1/12 | 0 | 11/24 | 5/12 | 1/3 | 11/24 | 5/12 | 0 | 7/16 | 1/12 | 1/3 | 11/24 | 5/12 | 0 | 11/24 | 5/12 | 0 | 11/24 | 5/12 | 2/3 | 7/16 | 1/12 | 1/3 | 11/24 | 5/12 | 2/3 | 7/16 | 1/12 | 1/3 | 11/24 | 5/12 | 2/3 | 7/16 | 1/12 | 1/3 | 11/24 | 5/12 | 2/3 | 7/16 | 1/12 | 1/3 | 11/24 | 5/12 | 2/3 | 7/16 | 1/12 | 1/3 | 11/24 | 5/12 | 1/3 | 11/24 | 5/12 | 2/3 | 7/16 | 1/12 | 0 | 11/24 | 5/12 | 2/3 | 11/24 | 7/12 | 1/6 | 11/24 | 5/12 | 0
M2c | 11/24 | 1/4 | 1/6 | 11/24 | 1/4 | 1/6 | 11/24 | 1/4 | 1/6 | 11/24 | 1/4 | 1/6 | 11/24 | 1/4 | 1/6 | 23/48 | 5/12 | 1/3 | 11/24 | 1/4 | 1/6 | 11/24 | 1/4 | 1/6 | 11/24 | 1/4 | 1/2 | 23/48 | 5/12 | 1/3 | 11/24 | 1/4 | 1/2 | 23/48 | 5/12 | 1/3 | 11/24 | 1/4 | 1/2 | 23/48 | 5/12 | 1/3 | 11/24 | 1/4 | 1/2 | 23/48 | 5/12 | 1/3 | 11/24 | 1/4 | 5/6 | 11/24 | 1/4 | 5/6 | 23/48 | 7/12 | 1/6 | 11/24 | 1/4 | 5/6 | 23/48 | 7/12 | 1/6 | 11/24 | 1/4 | 5/6 | 11/24 | 1/4 | 5/6 | 23/48 | 7/12 | 1/6 | 11/24 | 1/4 | 5/6 | 11/24 | 1/4 | 1/2 | 23/48 | 7/12 | 1/6 | 11/24 | 1/4 | 1/2 | 11/24 | 1/4 | 1/2 | 11/24 | 1/4 | 1/6 | 23/48 | 5/12 | 0 | 11/24 | 1/4 | 1/6 | 23/48 | 5/12 | 0 | 11/24 | 1/4 | 1/6 | 23/48 | 5/12 | 0 | 11/24 | 1/4 | 1/6 | 23/48 | 5/12 | 0 | 11/24 | 1/4 | 1/6 | 23/48 | 5/12 | 0 | 11/24 | 1/4 | 5/6 | 11/24 | 1/4 | 1/6 | 23/48 | 5/12 | 1/3 | 11/24 | 1/4 | 1/6 | 11/24 | 1/4 | 1/6 | 11/24 | 1/4 | 1/2
TG | 25/48 | 11/12 | 5/6 | 25/48 | 11/12 | 5/6 | 25/48 | 11/12 | 5/6 | 25/48 | 1/12 | 2/3 | 25/48 | 1/12 | 2/3 | 13/24 | 1/12 | 1/3 | 25/48 | 1/12 | 2/3 | 25/48 | 1/12 | 2/3 | 25/48 | 1/12 | 0 | 13/24 | 1/12 | 1/3 | 25/48 | 1/12 | 0 | 13/24 | 1/12 | 1/3 | 25/48 | 1/12 | 0 | 13/24 | 1/12 | 1/3 | 25/48 | 1/12 | 1/3 | 13/24 | 1/12 | 0 | 25/48 | 11/12 | 5/6 | 25/48 | 11/12 | 5/6 | 13/24 | 1/12 | 2/3 | 25/48 | 11/12 | 5/6 | 13/24 | 1/12 | 2/3 | 25/48 | 11/12 | 5/6 | 25/48 | 1/12 | 2/3 | 13/24 | 1/12 | 1/3 | 25/48 | 1/12 | 2/3 | 25/48 | 1/12 | 0 | 13/24 | 1/12 | 2/3 | 25/48 | 1/12 | 0 | 25/48 | 1/12 | 2/3 | 25/48 | 1/12 | 0 | 13/24 | 1/12 | 2/3 | 25/48 | 1/12 | 0 | 13/24 | 1/12 | 2/3 | 25/48 | 1/12 | 0 | 13/24 | 1/12 | 2/3 | 25/48 | 1/12 | 2/3 | 13/24 | 1/12 | 0 | 25/48 | 1/12 | 2/3 | 13/24 | 1/12 | 0 | 25/48 | 1/12 | 1/3 | 25/48 | 11/12 | 5/6 | 13/24 | 1/12 | 2/3 | 25/48 | 1/12 | 2/3 | 25/48 | 1/12 | 2/3 | 25/48 | 1/12 | 1/3
TH | 9/16 | 7/12 | 1/2 | 9/16 | 7/12 | 1/2 | 9/16 | 7/12 | 1/2 | 9/16 | 5/12 | 0 | 9/16 | 5/12 | 0 | 13/24 | 1/4 | 5/6 | 9/16 | 5/12 | 0 | 9/16 | 5/12 | 0 | 9/16 | 7/12 | 1/6 | 13/24 | 1/4 | 5/6 | 9/16 | 7/12 | 1/6 | 13/24 | 1/4 | 5/6 | 9/16 | 7/12 | 1/6 | 13/24 | 1/4 | 5/6 | 9/16 | 7/12 | 1/6 | 13/24 | 1/4 | 1/2 | 9/16 | 7/12 | 1/2 | 9/16 | 7/12 | 1/2 | 13/24 | 1/4 | 1/6 | 9/16 | 7/12 | 1/2 | 13/24 | 1/4 | 1/6 | 9/16 | 7/12 | 1/2 | 9/16 | 5/12 | 0 | 13/24 | 1/4 | 5/6 | 9/16 | 5/12 | 0 | 9/16 | 5/12 | 1/3 | 13/24 | 1/4 | 1/6 | 9/16 | 5/12 | 1/3 | 9/16 | 5/12 | 1/3 | 9/16 | 5/12 | 1/3 | 13/24 | 1/4 | 1/6 | 9/16 | 5/12 | 1/3 | 13/24 | 1/4 | 1/6 | 9/16 | 5/12 | 1/3 | 13/24 | 1/4 | 1/6 | 9/16 | 5/12 | 1/3 | 13/24 | 1/4 | 1/2 | 9/16 | 5/12 | 1/3 | 13/24 | 1/4 | 1/2 | 9/16 | 7/12 | 1/6 | 9/16 | 7/12 | 1/2 | 13/24 | 1/4 | 1/6 | 9/16 | 5/12 | 0 | 9/16 | 5/12 | 0 | 9/16 | 7/12 | 1/6
M1d | 5/8 | 11/12 | 1/6 | 5/8 | 11/12 | 1/6 | 5/8 | 11/12 | 1/6 | 5/8 | 1/12 | 1/3 | 5/8 | 1/12 | 1/3 | 29/48 | 7/12 | 1/2 | 5/8 | 1/12 | 0 | 5/8 | 1/12 | 0 | 5/8 | 1/12 | 2/3 | 29/48 | 7/12 | 5/6 | 5/8 | 1/12 | 2/3 | 29/48 | 7/12 | 5/6 | 5/8 | 1/12 | 1/3 | 29/48 | 5/12 | 2/3 | 5/8 | 1/12 | 2/3 | 29/48 | 5/12 | 0 | 5/8 | 11/12 | 1/6 | 5/8 | 11/12 | 1/6 | 29/48 | 5/12 | 0 | 5/8 | 1/12 | 0 | 29/48 | 7/12 | 1/6 | 5/8 | 1/12 | 0 | 5/8 | 1/12 | 0 | 29/48 | 5/12 | 1/3 | 5/8 | 1/12 | 0 | 5/8 | 1/12 | 2/3 | 29/48 | 7/12 | 5/6 | 5/8 | 1/12 | 1/3 | 5/8 | 1/12 | 1/3 | 5/8 | 1/12 | 2/3 | 29/48 | 7/12 | 5/6 | 5/8 | 1/12 | 1/3 | 29/48 | 7/12 | 1/6 | 5/8 | 1/12 | 1/3 | 29/48 | 7/12 | 1/6 | 5/8 | 1/12 | 1/3 | 29/48 | 5/12 | 0 | 5/8 | 1/12 | 1/3 | 29/48 | 5/12 | 0 | 5/8 | 1/12 | 2/3 | 5/8 | 1/12 | 0 | 29/48 | 7/12 | 1/6 | 5/8 | 1/12 | 0 | 5/8 | 1/12 | 0 | 5/8 | 1/12 | 2/3
M2d | 5/8 | 1/4 | 1/6 | 5/8 | 1/4 | 1/6 | 5/8 | 1/4 | 1/6 | 5/8 | 1/4 | 5/6 | 5/8 | 1/4 | 5/6 | 31/48 | 11/12 | 1/6 | 5/8 | 1/4 | 1/2 | 5/8 | 1/4 | 1/2 | 5/8 | 1/4 | 1/6 | 31/48 | 1/12 | 0 | 5/8 | 1/4 | 1/6 | 31/48 | 1/12 | 0 | 5/8 | 1/4 | 5/6 | 31/48 | 1/12 | 0 | 5/8 | 1/4 | 1/6 | 31/48 | 1/12 | 1/3 | 5/8 | 1/4 | 1/6 | 5/8 | 1/4 | 1/6 | 31/48 | 1/12 | 1/3 | 5/8 | 1/4 | 1/2 | 31/48 | 1/12 | 1/3 | 5/8 | 1/4 | 1/2 | 5/8 | 1/4 | 1/2 | 31/48 | 1/12 | 2/3 | 5/8 | 1/4 | 1/2 | 5/8 | 1/4 | 1/6 | 31/48 | 1/12 | 0 | 5/8 | 1/4 | 5/6 | 5/8 | 1/4 | 5/6 | 5/8 | 1/4 | 1/6 | 31/48 | 1/12 | 0 | 5/8 | 1/4 | 5/6 | 31/48 | 1/12 | 0 | 5/8 | 1/4 | 5/6 | 31/48 | 1/12 | 0 | 5/8 | 1/4 | 5/6 | 31/48 | 1/12 | 2/3 | 5/8 | 1/4 | 5/6 | 31/48 | 1/12 | 2/3 | 5/8 | 1/4 | 1/6 | 5/8 | 1/4 | 1/2 | 31/48 | 1/12 | 1/3 | 5/8 | 1/4 | 1/2 | 5/8 | 1/4 | 1/2 | 5/8 | 1/4 | 1/6
TJ | 11/16 | 7/12 | 5/6 | 11/16 | 7/12 | 1/6 | 11/16 | 7/12 | 1/6 | 11/16 | 7/12 | 5/6 | 11/16 | 7/12 | 1/6 | 17/24 | 5/12 | 1/3 | 11/16 | 5/12 | 0 | 11/16 | 5/12 | 2/3 | 11/16 | 5/12 | 2/3 | 17/24 | 5/12 | 0 | 11/16 | 5/12 | 2/3 | 17/24 | 5/12 | 0 | 11/16 | 5/12 | 1/3 | 17/24 | 5/12 | 0 | 11/16 | 7/12 | 1/6 | 17/24 | 5/12 | 1/3 | 11/16 | 7/12 | 1/6 | 11/16 | 7/12 | 1/6 | 17/24 | 5/12 | 1/3 | 11/16 | 5/12 | 0 | 17/24 | 5/12 | 1/3 | 11/16 | 5/12 | 1/3 | 11/16 | 5/12 | 0 | 17/24 | 5/12 | 2/3 | 11/16 | 7/12 | 1/6 | 11/16 | 5/12 | 2/3 | 17/24 | 5/12 | 0 | 11/16 | 5/12 | 0 | 11/16 | 7/12 | 1/6 | 11/16 | 5/12 | 2/3 | 17/24 | 5/12 | 0 | 11/16 | 5/12 | 0 | 17/24 | 5/12 | 1/3 | 11/16 | 5/12 | 1/3 | 17/24 | 5/12 | 0 | 11/16 | 5/12 | 1/3 | 17/24 | 5/12 | 2/3 | 11/16 | 7/12 | 1/6 | 17/24 | 5/12 | 1/3 | 11/16 | 5/12 | 1/3 | 11/16 | 5/12 | 1/3 | 17/24 | 5/12 | 0 | 11/16 | 7/12 | 1/6 | 11/16 | 5/12 | 0 | 11/16 | 7/12 | 1/6
TK | 35/48 | 11/12 | 1/2 | 35/48 | 11/12 | 1/2 | 35/48 | 11/12 | 1/2 | 35/48 | 11/12 | 1/2 | 35/48 | 11/12 | 1/2 | 17/24 | 1/4 | 5/6 | 35/48 | 1/12 | 1/3 | 35/48 | 1/12 | 1/3 | 35/48 | 1/12 | 1/3 | 17/24 | 1/4 | 1/2 | 35/48 | 1/12 | 1/3 | 17/24 | 1/4 | 1/2 | 35/48 | 1/12 | 2/3 | 17/24 | 1/4 | 1/2 | 35/48 | 1/12 | 0 | 17/24 | 1/4 | 5/6 | 35/48 | 11/12 | 1/2 | 35/48 | 11/12 | 1/2 | 17/24 | 1/4 | 5/6 | 35/48 | 1/12 | 2/3 | 17/24 | 1/4 | 5/6 | 35/48 | 1/12 | 2/3 | 35/48 | 1/12 | 1/3 | 17/24 | 1/4 | 1/6 | 35/48 | 1/12 | 1/3 | 35/48 | 1/12 | 1/3 | 17/24 | 1/4 | 1/2 | 35/48 | 1/12 | 2/3 | 35/48 | 1/12 | 0 | 35/48 | 1/12 | 1/3 | 17/24 | 1/4 | 1/2 | 35/48 | 1/12 | 2/3 | 17/24 | 1/4 | 5/6 | 35/48 | 1/12 | 2/3 | 17/24 | 1/4 | 1/2 | 35/48 | 1/12 | 0 | 17/24 | 1/4 | 1/6 | 35/48 | 1/12 | 0 | 17/24 | 1/4 | 5/6 | 35/48 | 1/12 | 0 | 35/48 | 1/12 | 2/3 | 17/24 | 1/4 | 1/2 | 35/48 | 1/12 | 1/3 | 35/48 | 1/12 | 1/3 | 35/48 | 1/12 | 0
M1e | 19/24 | 7/12 | 1/6 | 19/24 | 7/12 | 5/6 | 19/24 | 7/12 | 1/2 | 19/24 | 7/12 | 1/6 | 19/24 | 7/12 | 1/2 | 37/48 | 11/12 | 5/6 | 19/24 | 5/12 | 2/3 | 19/24 | 5/12 | 0 | 19/24 | 7/12 | 5/6 | 37/48 | 1/12 | 0 | 19/24 | 5/12 | 0 | 37/48 | 1/12 | 1/3 | 19/24 | 5/12 | 2/3 | 37/48 | 1/12 | 0 | 19/24 | 7/12 | 5/6 | 37/48 | 1/12 | 0 | 19/24 | 7/12 | 5/6 | 19/24 | 7/12 | 1/2 | 37/48 | 11/12 | 5/6 | 19/24 | 5/12 | 2/3 | 37/48 | 1/12 | 1/3 | 19/24 | 5/12 | 2/3 | 19/24 | 5/12 | 2/3 | 37/48 | 1/12 | 1/3 | 19/24 | 5/12 | 1/3 | 19/24 | 5/12 | 0 | 37/48 | 1/12 | 1/3 | 19/24 | 5/12 | 2/3 | 19/24 | 5/12 | 0 | 19/24 | 7/12 | 5/6 | 37/48 | 1/12 | 0 | 19/24 | 5/12 | 2/3 | 37/48 | 1/12 | 1/3 | 19/24 | 5/12 | 2/3 | 37/48 | 1/12 | 0 | 19/24 | 5/12 | 2/3 | 37/48 | 1/12 | 0 | 19/24 | 5/12 | 0 | 37/48 | 1/12 | 1/3 | 19/24 | 5/12 | 2/3 | 19/24 | 5/12 | 2/3 | 37/48 | 1/12 | 0 | 19/24 | 5/12 | 1/3 | 19/24 | 5/12 | 2/3 | 19/24 | 5/12 | 0
M2e | 19/24 | 1/4 | 1/6 | 19/24 | 1/4 | 5/6 | 19/24 | 1/4 | 1/2 | 19/24 | 1/4 | 1/6 | 19/24 | 1/4 | 1/2 | 13/16 | 7/12 | 1/6 | 19/24 | 1/4 | 1/6 | 19/24 | 1/4 | 1/2 | 19/24 | 1/4 | 5/6 | 13/16 | 5/12 | 2/3 | 19/24 | 1/4 | 1/2 | 13/16 | 7/12 | 1/6 | 19/24 | 1/4 | 1/6 | 13/16 | 5/12 | 1/3 | 19/24 | 1/4 | 5/6 | 13/16 | 5/12 | 2/3 | 19/24 | 1/4 | 5/6 | 19/24 | 1/4 | 1/2 | 13/16 | 7/12 | 1/6 | 19/24 | 1/4 | 1/6 | 13/16 | 5/12 | 0 | 19/24 | 1/4 | 1/6 | 19/24 | 1/4 | 1/6 | 13/16 | 5/12 | 0 | 19/24 | 1/4 | 5/6 | 19/24 | 1/4 | 1/2 | 13/16 | 7/12 | 1/6 | 19/24 | 1/4 | 1/6 | 19/24 | 1/4 | 1/2 | 19/24 | 1/4 | 5/6 | 13/16 | 5/12 | 2/3 | 19/24 | 1/4 | 1/6 | 13/16 | 5/12 | 0 | 19/24 | 1/4 | 1/6 | 13/16 | 5/12 | 1/3 | 19/24 | 1/4 | 1/6 | 13/16 | 5/12 | 1/3 | 19/24 | 1/4 | 1/2 | 13/16 | 7/12 | 1/6 | 19/24 | 1/4 | 1/6 | 19/24 | 1/4 | 1/6 | 13/16 | 5/12 | 1/3 | 19/24 | 1/4 | 5/6 | 19/24 | 1/4 | 1/6 | 19/24 | 1/4 | 1/2
TL | 41/48 | 11/12 | 1/6 | 41/48 | 11/12 | 1/6 | 41/48 | 11/12 | 1/6 | 41/48 | 11/12 | 1/6 | 41/48 | 11/12 | 1/6 | 7/8 | 1/12 | 0 | 41/48 | 11/12 | 1/6 | 41/48 | 11/12 | 1/6 | 41/48 | 11/12 | 1/6 | 7/8 | 1/12 | 1/3 | 41/48 | 1/12 | 2/3 | 7/8 | 1/12 | 0 | 41/48 | 11/12 | 1/6 | 7/8 | 1/12 | 1/3 | 41/48 | 11/12 | 1/6 | 7/8 | 1/12 | 1/3 | 41/48 | 11/12 | 1/6 | 41/48 | 11/12 | 1/6 | 7/8 | 1/12 | 0 | 41/48 | 11/12 | 1/6 | 7/8 | 1/12 | 0 | 41/48 | 1/12 | 2/3 | 41/48 | 11/12 | 1/6 | 7/8 | 1/12 | 0 | 41/48 | 1/12 | 2/3 | 41/48 | 1/12 | 2/3 | 7/8 | 1/12 | 0 | 41/48 | 1/12 | 2/3 | 41/48 | 1/12 | 2/3 | 41/48 | 11/12 | 1/6 | 7/8 | 1/12 | 1/3 | 41/48 | 1/12 | 2/3 | 7/8 | 1/12 | 0 | 41/48 | 1/12 | 2/3 | 7/8 | 1/12 | 1/3 | 41/48 | 1/12 | 2/3 | 7/8 | 1/12 | 1/3 | 41/48 | 1/12 | 2/3 | 7/8 | 1/12 | 0 | 41/48 | 1/12 | 2/3 | 41/48 | 1/12 | 2/3 | 7/8 | 1/12 | 1/3 | 41/48 | 1/12 | 2/3 | 41/48 | 11/12 | 1/6 | 41/48 | 1/12 | 2/3
TM | 43/48 | 7/12 | 1/2 | 43/48 | 7/12 | 1/2 | 43/48 | 5/12 | 1/3 | 43/48 | 7/12 | 1/2 | 43/48 | 5/12 | 1/3 | 7/8 | 1/4 | 1/2 | 43/48 | 5/12 | 1/3 | 43/48 | 5/12 | 1/3 | 43/48 | 7/12 | 1/2 | 7/8 | 1/4 | 5/6 | 43/48 | 5/12 | 1/3 | 7/8 | 1/4 | 1/2 | 43/48 | 7/12 | 1/2 | 7/8 | 1/4 | 5/6 | 43/48 | 7/12 | 1/2 | 7/8 | 1/4 | 5/6 | 43/48 | 7/12 | 1/2 | 43/48 | 5/12 | 1/3 | 7/8 | 1/4 | 1/2 | 43/48 | 5/12 | 1/3 | 7/8 | 1/4 | 1/2 | 43/48 | 5/12 | 0 | 43/48 | 5/12 | 1/3 | 7/8 | 1/4 | 1/2 | 43/48 | 5/12 | 0 | 43/48 | 5/12 | 1/3 | 7/8 | 1/4 | 1/2 | 43/48 | 5/12 | 1/3 | 43/48 | 5/12 | 1/3 | 43/48 | 7/12 | 1/2 | 7/8 | 1/4 | 5/6 | 43/48 | 5/12 | 1/3 | 7/8 | 1/4 | 1/2 | 43/48 | 5/12 | 0 | 7/8 | 1/4 | 5/6 | 43/48 | 5/12 | 0 | 7/8 | 1/4 | 5/6 | 43/48 | 5/12 | 1/3 | 7/8 | 1/4 | 1/2 | 43/48 | 5/12 | 0 | 43/48 | 5/12 | 0 | 7/8 | 1/4 | 5/6 | 43/48 | 5/12 | 0 | 43/48 | 5/12 | 1/3 | 43/48 | 5/12 | 1/3
M1f | 23/24 | 11/12 | 5/6 | 23/24 | 11/12 | 5/6 | 23/24 | 11/12 | 5/6 | 23/24 | 11/12 | 5/6 | 23/24 | 11/12 | 5/6 | 15/16 | 7/12 | 1/2 | 23/24 | 11/12 | 5/6 | 23/24 | 11/12 | 5/6 | 23/24 | 11/12 | 5/6 | 15/16 | 7/12 | 1/2 | 23/24 | 11/12 | 5/6 | 15/16 | 7/12 | 1/2 | 23/24 | 11/12 | 5/6 | 15/16 | 7/12 | 1/2 | 23/24 | 11/12 | 5/6 | 15/16 | 7/12 | 1/2 | 23/24 | 11/12 | 5/6 | 23/24 | 11/12 | 5/6 | 15/16 | 7/12 | 1/2 | 23/24 | 11/12 | 5/6 | 15/16 | 7/12 | 1/2 | 23/24 | 11/12 | 5/6 | 23/24 | 11/12 | 5/6 | 15/16 | 7/12 | 1/2 | 23/24 | 11/12 | 5/6 | 23/24 | 11/12 | 5/6 | 15/16 | 7/12 | 1/2 | 23/24 | 11/12 | 5/6 | 23/24 | 11/12 | 5/6 | 23/24 | 11/12 | 5/6 | 15/16 | 7/12 | 1/2 | 23/24 | 11/12 | 5/6 | 15/16 | 7/12 | 1/2 | 23/24 | 11/12 | 5/6 | 15/16 | 7/12 | 1/2 | 23/24 | 11/12 | 5/6 | 15/16 | 7/12 | 1/2 | 23/24 | 11/12 | 5/6 | 15/16 | 7/12 | 1/2 | 23/24 | 11/12 | 5/6 | 23/24 | 11/12 | 5/6 | 15/16 | 7/12 | 1/2 | 23/24 | 11/12 | 5/6 | 23/24 | 11/12 | 5/6 | 23/24 | 11/12 | 5/6
M2f | 23/24 | 1/4 | 5/6 | 23/24 | 1/4 | 5/6 | 23/24 | 1/4 | 5/6 | 23/24 | 1/4 | 5/6 | 23/24 | 1/4 | 5/6 | 47/48 | 11/12 | 1/6 | 23/24 | 1/4 | 5/6 | 23/24 | 1/4 | 5/6 | 23/24 | 1/4 | 5/6 | 47/48 | 11/12 | 1/6 | 23/24 | 1/4 | 5/6 | 47/48 | 11/12 | 1/6 | 23/24 | 1/4 | 5/6 | 47/48 | 11/12 | 1/6 | 23/24 | 1/4 | 5/6 | 47/48 | 11/12 | 1/6 | 23/24 | 1/4 | 5/6 | 23/24 | 1/4 | 5/6 | 47/48 | 11/12 | 1/6 | 23/24 | 1/4 | 5/6 | 47/48 | 11/12 | 1/6 | 23/24 | 1/4 | 5/6 | 23/24 | 1/4 | 5/6 | 47/48 | 11/12 | 1/6 | 23/24 | 1/4 | 5/6 | 23/24 | 1/4 | 5/6 | 47/48 | 11/12 | 1/6 | 23/24 | 1/4 | 5/6 | 23/24 | 1/4 | 5/6 | 23/24 | 1/4 | 5/6 | 47/48 | 11/12 | 1/6 | 23/24 | 1/4 | 5/6 | 47/48 | 11/12 | 1/6 | 23/24 | 1/4 | 5/6 | 47/48 | 11/12 | 1/6 | 23/24 | 1/4 | 5/6 | 47/48 | 11/12 | 1/6 | 23/24 | 1/4 | 5/6 | 47/48 | 11/12 | 1/6 | 23/24 | 1/4 | 5/6 | 23/24 | 1/4 | 5/6 | 47/48 | 11/12 | 1/6 | 23/24 | 1/4 | 5/6 | 23/24 | 1/4 | 5/6 | 23/24 | 1/4 | 5/6
O1A | 1/12 | 7/12 | 5/6 | 1/12 | 7/12 | 5/6 | 1/12 | 7/12 | 5/6 | 1/12 | 7/12 | 5/6 | 1/12 | 7/12 | 5/6 | 1/6 | 1/12 | 0 | 1/12 | 7/12 | 5/6 | 1/12 | 7/12 | 5/6 | 1/12 | 7/12 | 5/6 | 1/6 | 1/12 | 0 | 1/12 | 7/12 | 5/6 | 1/6 | 1/12 | 0 | 1/12 | 7/12 | 5/6 | 1/6 | 1/12 | 0 | 1/12 | 7/12 | 5/6 | 1/6 | 1/12 | 0 | 1/12 | 7/12 | 5/6 | 1/12 | 7/12 | 5/6 | 1/6 | 1/12 | 0 | 1/12 | 7/12 | 5/6 | 1/6 | 1/12 | 0 | 1/12 | 7/12 | 5/6 | 1/12 | 7/12 | 5/6 | 1/6 | 1/12 | 0 | 1/12 | 7/12 | 5/6 | 1/12 | 7/12 | 5/6 | 1/6 | 1/12 | 0 | 1/12 | 7/12 | 5/6 | 1/12 | 7/12 | 5/6 | 1/12 | 7/12 | 5/6 | 1/6 | 1/12 | 0 | 1/12 | 7/12 | 5/6 | 1/6 | 1/12 | 0 | 1/12 | 7/12 | 5/6 | 1/6 | 1/12 | 0 | 1/12 | 7/12 | 5/6 | 1/6 | 1/12 | 0 | 1/12 | 7/12 | 5/6 | 1/6 | 1/12 | 0 | 1/12 | 7/12 | 5/6 | 1/12 | 7/12 | 5/6 | 1/6 | 1/12 | 0 | 1/12 | 7/12 | 5/6 | 1/12 | 7/12 | 5/6 | 1/12 | 7/12 | 5/6
O2A | 0 | 3/4 | 0 | 0 | 3/4 | 0 | 0 | 3/4 | 0 | 0 | 3/4 | 0 | 0 | 3/4 | 0 | 1/12 | 1/4 | 5/6 | 0 | 3/4 | 0 | 0 | 3/4 | 0 | 0 | 3/4 | 0 | 1/12 | 1/4 | 5/6 | 0 | 3/4 | 0 | 1/12 | 1/4 | 5/6 | 0 | 3/4 | 0 | 1/12 | 1/4 | 5/6 | 0 | 3/4 | 0 | 1/12 | 1/4 | 5/6 | 0 | 3/4 | 0 | 0 | 3/4 | 0 | 1/12 | 1/4 | 5/6 | 0 | 3/4 | 0 | 1/12 | 1/4 | 5/6 | 0 | 3/4 | 0 | 0 | 3/4 | 0 | 1/12 | 1/4 | 5/6 | 0 | 3/4 | 0 | 0 | 3/4 | 0 | 1/12 | 1/4 | 5/6 | 0 | 3/4 | 0 | 0 | 3/4 | 0 | 0 | 3/4 | 0 | 1/12 | 1/4 | 5/6 | 0 | 3/4 | 0 | 1/12 | 1/4 | 5/6 | 0 | 3/4 | 0 | 1/12 | 1/4 | 5/6 | 0 | 3/4 | 0 | 1/12 | 1/4 | 5/6 | 0 | 3/4 | 0 | 1/12 | 1/4 | 5/6 | 0 | 3/4 | 0 | 0 | 3/4 | 0 | 1/12 | 1/4 | 5/6 | 0 | 3/4 | 0 | 0 | 3/4 | 0 | 0 | 3/4 | 0
O3A | 0 | 5/12 | 0 | 0 | 5/12 | 0 | 0 | 5/12 | 0 | 0 | 5/12 | 0 | 0 | 5/12 | 0 | 1/12 | 1/12 | 1/3 | 0 | 5/12 | 0 | 0 | 5/12 | 0 | 0 | 5/12 | 0 | 1/12 | 1/12 | 1/3 | 0 | 5/12 | 0 | 1/12 | 1/12 | 1/3 | 0 | 5/12 | 0 | 1/12 | 1/12 | 1/3 | 0 | 5/12 | 0 | 1/12 | 1/12 | 1/3 | 0 | 5/12 | 0 | 0 | 5/12 | 0 | 1/12 | 1/12 | 1/3 | 0 | 5/12 | 0 | 1/12 | 1/12 | 1/3 | 0 | 5/12 | 0 | 0 | 5/12 | 0 | 1/12 | 1/12 | 1/3 | 0 | 5/12 | 0 | 0 | 5/12 | 0 | 1/12 | 1/12 | 1/3 | 0 | 5/12 | 0 | 0 | 5/12 | 0 | 0 | 5/12 | 0 | 1/12 | 1/12 | 1/3 | 0 | 5/12 | 0 | 1/12 | 1/12 | 1/3 | 0 | 5/12 | 0 | 1/12 | 1/12 | 1/3 | 0 | 5/12 | 0 | 1/12 | 1/12 | 1/3 | 0 | 5/12 | 0 | 1/12 | 1/12 | 1/3 | 0 | 5/12 | 0 | 0 | 5/12 | 0 | 1/12 | 1/12 | 1/3 | 0 | 5/12 | 0 | 0 | 5/12 | 0 | 0 | 5/12 | 0
O1B | 0 | 1/12 | 0 | 0 | 1/12 | 0 | 0 | 1/12 | 0 | 0 | 1/12 | 0 | 0 | 1/12 | 0 | 1/12 | 5/12 | 1/3 | 0 | 1/12 | 0 | 0 | 1/12 | 0 | 0 | 1/12 | 0 | 1/12 | 5/12 | 1/3 | 0 | 1/12 | 0 | 1/12 | 5/12 | 1/3 | 0 | 1/12 | 0 | 1/12 | 5/12 | 1/3 | 0 | 1/12 | 0 | 1/12 | 5/12 | 1/3 | 0 | 1/12 | 0 | 0 | 1/12 | 0 | 1/12 | 5/12 | 1/3 | 0 | 1/12 | 0 | 1/12 | 5/12 | 1/3 | 0 | 1/12 | 0 | 0 | 1/12 | 0 | 1/12 | 5/12 | 1/3 | 0 | 1/12 | 0 | 0 | 1/12 | 0 | 1/12 | 5/12 | 1/3 | 0 | 1/12 | 0 | 0 | 1/12 | 0 | 0 | 1/12 | 0 | 1/12 | 5/12 | 1/3 | 0 | 1/12 | 0 | 1/12 | 5/12 | 1/3 | 0 | 1/12 | 0 | 1/12 | 5/12 | 1/3 | 0 | 1/12 | 0 | 1/12 | 5/12 | 1/3 | 0 | 1/12 | 0 | 1/12 | 5/12 | 1/3 | 0 | 1/12 | 0 | 0 | 1/12 | 0 | 1/12 | 5/12 | 1/3 | 0 | 1/12 | 0 | 0 | 1/12 | 0 | 0 | 1/12 | 0
O2B | 1/12 | 1/4 | 5/6 | 1/12 | 1/4 | 5/6 | 1/12 | 1/4 | 5/6 | 1/12 | 1/4 | 5/6 | 1/12 | 1/4 | 5/6 | 1/6 | 1/4 | 1/2 | 1/12 | 1/4 | 5/6 | 1/12 | 1/4 | 5/6 | 1/12 | 1/4 | 5/6 | 1/6 | 1/4 | 1/2 | 1/12 | 1/4 | 5/6 | 1/6 | 1/4 | 1/2 | 1/12 | 1/4 | 5/6 | 1/6 | 1/4 | 1/2 | 1/12 | 1/4 | 5/6 | 1/6 | 1/4 | 1/2 | 1/12 | 1/4 | 5/6 | 1/12 | 1/4 | 5/6 | 1/6 | 1/4 | 1/2 | 1/12 | 1/4 | 5/6 | 1/6 | 1/4 | 1/2 | 1/12 | 1/4 | 5/6 | 1/12 | 1/4 | 5/6 | 1/6 | 1/4 | 1/2 | 1/12 | 1/4 | 5/6 | 1/12 | 1/4 | 5/6 | 1/6 | 1/4 | 1/2 | 1/12 | 1/4 | 5/6 | 1/12 | 1/4 | 5/6 | 1/12 | 1/4 | 5/6 | 1/6 | 1/4 | 1/2 | 1/12 | 1/4 | 5/6 | 1/6 | 1/4 | 1/2 | 1/12 | 1/4 | 5/6 | 1/6 | 1/4 | 1/2 | 1/12 | 1/4 | 5/6 | 1/6 | 1/4 | 1/2 | 1/12 | 1/4 | 5/6 | 1/6 | 1/4 | 1/2 | 1/12 | 1/4 | 5/6 | 1/12 | 1/4 | 5/6 | 1/6 | 1/4 | 1/2 | 1/12 | 1/4 | 5/6 | 1/12 | 1/4 | 5/6 | 1/12 | 1/4 | 5/6
O3B | 1/12 | 1/12 | 1/3 | 1/12 | 1/12 | 1/3 | 1/12 | 1/12 | 1/3 | 1/12 | 1/12 | 1/3 | 1/12 | 1/12 | 1/3 | 1/6 | 5/12 | 0 | 1/12 | 1/12 | 1/3 | 1/12 | 1/12 | 1/3 | 1/12 | 1/12 | 1/3 | 1/6 | 5/12 | 0 | 1/12 | 1/12 | 1/3 | 1/6 | 5/12 | 0 | 1/12 | 1/12 | 1/3 | 1/6 | 5/12 | 0 | 1/12 | 1/12 | 1/3 | 1/6 | 5/12 | 0 | 1/12 | 1/12 | 1/3 | 1/12 | 1/12 | 1/3 | 1/6 | 5/12 | 0 | 1/12 | 1/12 | 1/3 | 1/6 | 5/12 | 0 | 1/12 | 1/12 | 1/3 | 1/12 | 1/12 | 1/3 | 1/6 | 5/12 | 0 | 1/12 | 1/12 | 1/3 | 1/12 | 1/12 | 1/3 | 1/6 | 5/12 | 0 | 1/12 | 1/12 | 1/3 | 1/12 | 1/12 | 1/3 | 1/12 | 1/12 | 1/3 | 1/6 | 5/12 | 0 | 1/12 | 1/12 | 1/3 | 1/6 | 5/12 | 0 | 1/12 | 1/12 | 1/3 | 1/6 | 5/12 | 0 | 1/12 | 1/12 | 1/3 | 1/6 | 5/12 | 0 | 1/12 | 1/12 | 1/3 | 1/6 | 5/12 | 0 | 1/12 | 1/12 | 1/3 | 1/12 | 1/12 | 1/3 | 1/6 | 5/12 | 0 | 1/12 | 1/12 | 1/3 | 1/12 | 1/12 | 1/3 | 1/12 | 1/12 | 1/3
O1C | 1/4 | 1/12 | 1/3 | 1/4 | 1/12 | 1/3 | 1/4 | 1/12 | 1/3 | 1/4 | 1/12 | 1/3 | 1/4 | 1/12 | 1/3 | 1/3 | 5/12 | 0 | 1/4 | 1/12 | 1/3 | 1/4 | 1/12 | 1/3 | 1/4 | 1/12 | 1/3 | 1/3 | 5/12 | 0 | 1/4 | 1/12 | 1/3 | 1/3 | 5/12 | 0 | 1/4 | 1/12 | 1/3 | 1/3 | 5/12 | 0 | 1/4 | 1/12 | 1/3 | 1/3 | 5/12 | 0 | 1/4 | 1/12 | 1/3 | 1/4 | 1/12 | 1/3 | 1/3 | 5/12 | 0 | 1/4 | 1/12 | 1/3 | 1/3 | 5/12 | 0 | 1/4 | 1/12 | 1/3 | 1/4 | 1/12 | 1/3 | 1/3 | 5/12 | 0 | 1/4 | 1/12 | 1/3 | 1/4 | 1/12 | 1/3 | 1/3 | 5/12 | 0 | 1/4 | 1/12 | 1/3 | 1/4 | 1/12 | 1/3 | 1/4 | 1/12 | 1/3 | 1/3 | 7/12 | 1/6 | 1/4 | 1/12 | 1/3 | 1/3 | 7/12 | 1/6 | 1/4 | 1/12 | 1/3 | 1/3 | 7/12 | 1/6 | 1/4 | 1/12 | 1/3 | 1/3 | 7/12 | 1/6 | 1/4 | 1/12 | 1/3 | 1/3 | 7/12 | 1/6 | 1/4 | 1/12 | 1/3 | 1/4 | 1/12 | 1/3 | 1/3 | 7/12 | 1/6 | 1/4 | 1/12 | 1/3 | 1/4 | 1/12 | 2/3 | 1/4 | 1/12 | 2/3
O2C | 1/6 | 1/4 | 1/2 | 1/6 | 1/4 | 1/2 | 1/6 | 1/4 | 1/2 | 1/6 | 1/4 | 1/2 | 1/6 | 1/4 | 1/2 | 1/4 | 3/4 | 1/3 | 1/6 | 1/4 | 1/2 | 1/6 | 1/4 | 1/2 | 1/6 | 1/4 | 1/2 | 1/4 | 3/4 | 1/3 | 1/6 | 1/4 | 1/2 | 1/4 | 3/4 | 1/3 | 1/6 | 1/4 | 1/2 | 1/4 | 3/4 | 1/3 | 1/6 | 1/4 | 1/2 | 1/4 | 3/4 | 1/3 | 1/6 | 1/4 | 1/2 | 1/6 | 1/4 | 1/2 | 1/4 | 3/4 | 1/3 | 1/6 | 1/4 | 1/2 | 1/4 | 3/4 | 1/3 | 1/6 | 1/4 | 1/2 | 1/6 | 1/4 | 1/2 | 1/4 | 3/4 | 1/3 | 1/6 | 1/4 | 1/2 | 1/6 | 1/4 | 1/2 | 1/4 | 3/4 | 1/3 | 1/6 | 1/4 | 1/2 | 1/6 | 1/4 | 1/2 | 1/6 | 1/4 | 1/2 | 1/4 | 3/4 | 1/3 | 1/6 | 1/4 | 1/2 | 1/4 | 3/4 | 1/3 | 1/6 | 1/4 | 1/2 | 1/4 | 3/4 | 1/3 | 1/6 | 1/4 | 1/2 | 1/4 | 3/4 | 1/3 | 1/6 | 1/4 | 1/2 | 1/4 | 3/4 | 1/3 | 1/6 | 1/4 | 1/2 | 1/6 | 1/4 | 1/2 | 1/4 | 3/4 | 1/3 | 1/6 | 1/4 | 1/2 | 1/6 | 1/4 | 1/2 | 1/6 | 1/4 | 1/2
O3C | 1/6 | 1/12 | 0 | 1/6 | 1/12 | 0 | 1/6 | 1/12 | 0 | 1/6 | 1/12 | 0 | 1/6 | 1/12 | 0 | 1/4 | 5/12 | 1/3 | 1/6 | 1/12 | 0 | 1/6 | 1/12 | 0 | 1/6 | 1/12 | 0 | 1/4 | 5/12 | 1/3 | 1/6 | 1/12 | 0 | 1/4 | 5/12 | 1/3 | 1/6 | 1/12 | 0 | 1/4 | 5/12 | 1/3 | 1/6 | 1/12 | 0 | 1/4 | 5/12 | 1/3 | 1/6 | 1/12 | 0 | 1/6 | 1/12 | 0 | 1/4 | 5/12 | 1/3 | 1/6 | 1/12 | 0 | 1/4 | 5/12 | 1/3 | 1/6 | 1/12 | 0 | 1/6 | 1/12 | 0 | 1/4 | 5/12 | 1/3 | 1/6 | 1/12 | 0 | 1/6 | 1/12 | 0 | 1/4 | 5/12 | 1/3 | 1/6 | 1/12 | 0 | 1/6 | 1/12 | 0 | 1/6 | 1/12 | 0 | 1/4 | 5/12 | 1/3 | 1/6 | 1/12 | 0 | 1/4 | 5/12 | 1/3 | 1/6 | 1/12 | 0 | 1/4 | 5/12 | 1/3 | 1/6 | 1/12 | 0 | 1/4 | 5/12 | 1/3 | 1/6 | 1/12 | 0 | 1/4 | 5/12 | 1/3 | 1/6 | 1/12 | 0 | 1/6 | 1/12 | 0 | 1/4 | 5/12 | 1/3 | 1/6 | 1/12 | 0 | 1/6 | 1/12 | 0 | 1/6 | 1/12 | 0
O1D | 1/6 | 5/12 | 0 | 1/6 | 5/12 | 0 | 1/6 | 5/12 | 0 | 1/6 | 5/12 | 0 | 1/6 | 5/12 | 0 | 1/4 | 1/12 | 1/3 | 1/6 | 5/12 | 0 | 1/6 | 5/12 | 0 | 1/6 | 5/12 | 0 | 1/4 | 1/12 | 1/3 | 1/6 | 5/12 | 0 | 1/4 | 1/12 | 1/3 | 1/6 | 5/12 | 0 | 1/4 | 1/12 | 1/3 | 1/6 | 5/12 | 0 | 1/4 | 1/12 | 1/3 | 1/6 | 5/12 | 0 | 1/6 | 5/12 | 0 | 1/4 | 1/12 | 1/3 | 1/6 | 5/12 | 0 | 1/4 | 1/12 | 1/3 | 1/6 | 5/12 | 0 | 1/6 | 5/12 | 0 | 1/4 | 1/12 | 1/3 | 1/6 | 5/12 | 0 | 1/6 | 5/12 | 0 | 1/4 | 1/12 | 1/3 | 1/6 | 5/12 | 0 | 1/6 | 5/12 | 0 | 1/6 | 5/12 | 0 | 1/4 | 1/12 | 1/3 | 1/6 | 5/12 | 0 | 1/4 | 1/12 | 1/3 | 1/6 | 5/12 | 0 | 1/4 | 1/12 | 1/3 | 1/6 | 5/12 | 0 | 1/4 | 1/12 | 1/3 | 1/6 | 5/12 | 0 | 1/4 | 1/12 | 1/3 | 1/6 | 5/12 | 0 | 1/6 | 5/12 | 0 | 1/4 | 1/12 | 1/3 | 1/6 | 5/12 | 0 | 1/6 | 5/12 | 0 | 1/6 | 5/12 | 0
O2D | 1/4 | 1/4 | 5/6 | 1/4 | 1/4 | 5/6 | 1/4 | 1/4 | 5/6 | 1/4 | 1/4 | 5/6 | 1/4 | 1/4 | 5/6 | 1/3 | 1/4 | 1/2 | 1/4 | 1/4 | 5/6 | 1/4 | 1/4 | 5/6 | 1/4 | 1/4 | 5/6 | 1/3 | 1/4 | 1/2 | 1/4 | 1/4 | 5/6 | 1/3 | 1/4 | 1/2 | 1/4 | 1/4 | 5/6 | 1/3 | 1/4 | 1/2 | 1/4 | 1/4 | 5/6 | 1/3 | 1/4 | 1/2 | 1/4 | 1/4 | 5/6 | 1/4 | 1/4 | 5/6 | 1/3 | 1/4 | 1/2 | 1/4 | 1/4 | 5/6 | 1/3 | 1/4 | 1/2 | 1/4 | 1/4 | 5/6 | 1/4 | 1/4 | 5/6 | 1/3 | 1/4 | 1/2 | 1/4 | 1/4 | 5/6 | 1/4 | 1/4 | 5/6 | 1/3 | 1/4 | 1/2 | 1/4 | 1/4 | 5/6 | 1/4 | 1/4 | 5/6 | 1/4 | 1/4 | 5/6 | 1/3 | 1/4 | 1/6 | 1/4 | 1/4 | 5/6 | 1/3 | 1/4 | 1/6 | 1/4 | 1/4 | 5/6 | 1/3 | 1/4 | 1/6 | 1/4 | 1/4 | 5/6 | 1/3 | 1/4 | 1/6 | 1/4 | 1/4 | 5/6 | 1/3 | 1/4 | 1/6 | 1/4 | 1/4 | 5/6 | 1/4 | 1/4 | 5/6 | 1/3 | 1/4 | 1/6 | 1/4 | 1/4 | 5/6 | 1/4 | 1/4 | 1/6 | 1/4 | 1/4 | 1/6
O3D | 1/4 | 5/12 | 1/3 | 1/4 | 5/12 | 1/3 | 1/4 | 5/12 | 1/3 | 1/4 | 5/12 | 1/3 | 1/4 | 5/12 | 1/3 | 1/3 | 1/12 | 0 | 1/4 | 5/12 | 1/3 | 1/4 | 5/12 | 1/3 | 1/4 | 5/12 | 1/3 | 1/3 | 1/12 | 0 | 1/4 | 5/12 | 1/3 | 1/3 | 1/12 | 0 | 1/4 | 5/12 | 1/3 | 1/3 | 1/12 | 0 | 1/4 | 5/12 | 1/3 | 1/3 | 1/12 | 0 | 1/4 | 5/12 | 1/3 | 1/4 | 5/12 | 1/3 | 1/3 | 1/12 | 0 | 1/4 | 5/12 | 1/3 | 1/3 | 1/12 | 0 | 1/4 | 5/12 | 1/3 | 1/4 | 5/12 | 1/3 | 1/3 | 1/12 | 0 | 1/4 | 5/12 | 1/3 | 1/4 | 5/12 | 1/3 | 1/3 | 1/12 | 0 | 1/4 | 5/12 | 1/3 | 1/4 | 5/12 | 1/3 | 1/4 | 5/12 | 1/3 | 1/3 | 1/12 | 2/3 | 1/4 | 5/12 | 1/3 | 1/3 | 1/12 | 2/3 | 1/4 | 5/12 | 1/3 | 1/3 | 1/12 | 2/3 | 1/4 | 5/12 | 1/3 | 1/3 | 1/12 | 2/3 | 1/4 | 5/12 | 1/3 | 1/3 | 1/12 | 2/3 | 1/4 | 5/12 | 1/3 | 1/4 | 5/12 | 1/3 | 1/3 | 1/12 | 2/3 | 1/4 | 5/12 | 1/3 | 1/4 | 7/12 | 1/6 | 1/4 | 7/12 | 1/6
O1E | 5/12 | 5/12 | 1/3 | 5/12 | 5/12 | 1/3 | 5/12 | 5/12 | 1/3 | 5/12 | 5/12 | 1/3 | 5/12 | 5/12 | 1/3 | 1/2 | 1/12 | 0 | 5/12 | 5/12 | 1/3 | 5/12 | 5/12 | 1/3 | 5/12 | 5/12 | 1/3 | 1/2 | 1/12 | 2/3 | 5/12 | 5/12 | 1/3 | 1/2 | 1/12 | 2/3 | 5/12 | 5/12 | 1/3 | 1/2 | 1/12 | 2/3 | 5/12 | 5/12 | 1/3 | 1/2 | 1/12 | 2/3 | 5/12 | 7/12 | 1/6 | 5/12 | 7/12 | 1/6 | 1/2 | 1/12 | 0 | 5/12 | 7/12 | 1/6 | 1/2 | 1/12 | 0 | 5/12 | 7/12 | 1/6 | 5/12 | 7/12 | 1/6 | 1/2 | 1/12 | 0 | 5/12 | 7/12 | 1/6 | 5/12 | 7/12 | 1/6 | 1/2 | 1/12 | 1/3 | 5/12 | 7/12 | 1/6 | 5/12 | 7/12 | 1/6 | 5/12 | 5/12 | 0 | 1/2 | 1/12 | 1/3 | 5/12 | 5/12 | 0 | 1/2 | 1/12 | 1/3 | 5/12 | 5/12 | 0 | 1/2 | 1/12 | 1/3 | 5/12 | 5/12 | 0 | 1/2 | 1/12 | 1/3 | 5/12 | 5/12 | 0 | 1/2 | 1/12 | 1/3 | 5/12 | 5/12 | 0 | 5/12 | 7/12 | 5/6 | 1/2 | 1/12 | 0 | 5/12 | 5/12 | 1/3 | 5/12 | 5/12 | 1/3 | 5/12 | 5/12 | 1/3
O2E | 1/3 | 1/4 | 1/2 | 1/3 | 1/4 | 1/2 | 1/3 | 1/4 | 1/2 | 1/3 | 1/4 | 1/2 | 1/3 | 1/4 | 1/2 | 5/12 | 1/4 | 5/6 | 1/3 | 1/4 | 1/2 | 1/3 | 1/4 | 1/2 | 1/3 | 1/4 | 1/2 | 5/12 | 1/4 | 5/6 | 1/3 | 1/4 | 1/2 | 5/12 | 1/4 | 5/6 | 1/3 | 1/4 | 1/2 | 5/12 | 1/4 | 5/6 | 1/3 | 1/4 | 1/2 | 5/12 | 1/4 | 5/6 | 1/3 | 1/4 | 1/2 | 1/3 | 1/4 | 1/2 | 5/12 | 1/4 | 1/6 | 1/3 | 1/4 | 1/2 | 5/12 | 1/4 | 1/6 | 1/3 | 1/4 | 1/2 | 1/3 | 1/4 | 1/2 | 5/12 | 1/4 | 1/6 | 1/3 | 1/4 | 1/2 | 1/3 | 1/4 | 1/2 | 5/12 | 1/4 | 1/6 | 1/3 | 1/4 | 1/2 | 1/3 | 1/4 | 1/2 | 1/3 | 1/4 | 1/6 | 5/12 | 1/4 | 1/2 | 1/3 | 1/4 | 1/6 | 5/12 | 1/4 | 1/2 | 1/3 | 1/4 | 1/6 | 5/12 | 1/4 | 1/2 | 1/3 | 1/4 | 1/6 | 5/12 | 1/4 | 1/2 | 1/3 | 1/4 | 1/6 | 5/12 | 1/4 | 1/2 | 1/3 | 1/4 | 1/6 | 1/3 | 1/4 | 1/6 | 5/12 | 1/4 | 5/6 | 1/3 | 1/4 | 1/6 | 1/3 | 1/4 | 1/2 | 1/3 | 1/4 | 1/2
O3E | 1/3 | 7/12 | 1/2 | 1/3 | 7/12 | 1/2 | 1/3 | 7/12 | 1/2 | 1/3 | 7/12 | 1/2 | 1/3 | 7/12 | 1/2 | 5/12 | 1/12 | 1/3 | 1/3 | 7/12 | 1/2 | 1/3 | 7/12 | 1/2 | 1/3 | 7/12 | 1/2 | 5/12 | 1/12 | 1/3 | 1/3 | 7/12 | 1/2 | 5/12 | 1/12 | 1/3 | 1/3 | 7/12 | 1/2 | 5/12 | 1/12 | 1/3 | 1/3 | 7/12 | 1/2 | 5/12 | 1/12 | 1/3 | 1/3 | 7/12 | 1/2 | 1/3 | 7/12 | 1/2 | 5/12 | 1/12 | 2/3 | 1/3 | 7/12 | 1/2 | 5/12 | 1/12 | 2/3 | 1/3 | 7/12 | 1/2 | 1/3 | 7/12 | 1/2 | 5/12 | 1/12 | 2/3 | 1/3 | 7/12 | 1/2 | 1/3 | 7/12 | 1/2 | 5/12 | 1/12 | 2/3 | 1/3 | 7/12 | 1/2 | 1/3 | 7/12 | 1/2 | 1/3 | 7/12 | 1/6 | 5/12 | 1/12 | 0 | 1/3 | 7/12 | 1/6 | 5/12 | 1/12 | 0 | 1/3 | 7/12 | 1/6 | 5/12 | 1/12 | 0 | 1/3 | 7/12 | 1/6 | 5/12 | 1/12 | 0 | 1/3 | 7/12 | 1/6 | 5/12 | 1/12 | 0 | 1/3 | 7/12 | 1/6 | 1/3 | 7/12 | 1/6 | 5/12 | 1/12 | 1/3 | 1/3 | 7/12 | 1/6 | 1/3 | 7/12 | 1/2 | 1/3 | 7/12 | 1/2
O1F | 1/3 | 1/12 | 0 | 1/3 | 1/12 | 0 | 1/3 | 1/12 | 0 | 1/3 | 1/12 | 0 | 1/3 | 1/12 | 0 | 5/12 | 5/12 | 1/3 | 1/3 | 1/12 | 0 | 1/3 | 1/12 | 0 | 1/3 | 1/12 | 0 | 5/12 | 5/12 | 1/3 | 1/3 | 1/12 | 0 | 5/12 | 5/12 | 1/3 | 1/3 | 1/12 | 0 | 5/12 | 5/12 | 1/3 | 1/3 | 1/12 | 0 | 5/12 | 5/12 | 1/3 | 1/3 | 1/12 | 0 | 1/3 | 1/12 | 0 | 5/12 | 7/12 | 1/6 | 1/3 | 1/12 | 0 | 5/12 | 7/12 | 1/6 | 1/3 | 1/12 | 0 | 1/3 | 1/12 | 0 | 5/12 | 7/12 | 1/6 | 1/3 | 1/12 | 0 | 1/3 | 1/12 | 0 | 5/12 | 7/12 | 1/6 | 1/3 | 1/12 | 0 | 1/3 | 1/12 | 0 | 1/3 | 1/12 | 2/3 | 5/12 | 5/12 | 0 | 1/3 | 1/12 | 2/3 | 5/12 | 5/12 | 0 | 1/3 | 1/12 | 2/3 | 5/12 | 5/12 | 0 | 1/3 | 1/12 | 2/3 | 5/12 | 5/12 | 0 | 1/3 | 1/12 | 2/3 | 5/12 | 5/12 | 0 | 1/3 | 1/12 | 2/3 | 1/3 | 1/12 | 2/3 | 5/12 | 5/12 | 1/3 | 1/3 | 1/12 | 2/3 | 1/3 | 1/12 | 0 | 1/3 | 1/12 | 0
O2F | 5/12 | 1/4 | 5/6 | 5/12 | 1/4 | 5/6 | 5/12 | 1/4 | 5/6 | 5/12 | 1/4 | 5/6 | 5/12 | 1/4 | 5/6 | 1/2 | 1/4 | 1/2 | 5/12 | 1/4 | 5/6 | 5/12 | 1/4 | 5/6 | 5/12 | 1/4 | 5/6 | 1/2 | 1/4 | 1/6 | 5/12 | 1/4 | 5/6 | 1/2 | 1/4 | 1/6 | 5/12 | 1/4 | 5/6 | 1/2 | 1/4 | 1/6 | 5/12 | 1/4 | 5/6 | 1/2 | 1/4 | 1/6 | 5/12 | 1/4 | 1/6 | 5/12 | 1/4 | 1/6 | 1/2 | 3/4 | 0 | 5/12 | 1/4 | 1/6 | 1/2 | 3/4 | 0 | 5/12 | 1/4 | 1/6 | 5/12 | 1/4 | 1/6 | 1/2 | 3/4 | 0 | 5/12 | 1/4 | 1/6 | 5/12 | 1/4 | 1/6 | 1/2 | 3/4 | 1/3 | 5/12 | 1/4 | 1/6 | 5/12 | 1/4 | 1/6 | 5/12 | 1/4 | 1/2 | 1/2 | 3/4 | 1/3 | 5/12 | 1/4 | 1/2 | 1/2 | 3/4 | 1/3 | 5/12 | 1/4 | 1/2 | 1/2 | 3/4 | 1/3 | 5/12 | 1/4 | 1/2 | 1/2 | 3/4 | 1/3 | 5/12 | 1/4 | 1/2 | 1/2 | 3/4 | 1/3 | 5/12 | 1/4 | 1/2 | 5/12 | 1/4 | 5/6 | 1/2 | 3/4 | 0 | 5/12 | 1/4 | 5/6 | 5/12 | 1/4 | 5/6 | 5/12 | 1/4 | 5/6
O3F | 5/12 | 1/12 | 1/3 | 5/12 | 1/12 | 1/3 | 5/12 | 1/12 | 1/3 | 5/12 | 1/12 | 1/3 | 5/12 | 1/12 | 1/3 | 1/2 | 5/12 | 0 | 5/12 | 1/12 | 1/3 | 5/12 | 1/12 | 1/3 | 5/12 | 1/12 | 1/3 | 1/2 | 5/12 | 2/3 | 5/12 | 1/12 | 1/3 | 1/2 | 5/12 | 2/3 | 5/12 | 1/12 | 1/3 | 1/2 | 5/12 | 2/3 | 5/12 | 1/12 | 1/3 | 1/2 | 5/12 | 2/3 | 5/12 | 1/12 | 2/3 | 5/12 | 1/12 | 2/3 | 1/2 | 5/12 | 0 | 5/12 | 1/12 | 2/3 | 1/2 | 5/12 | 0 | 5/12 | 1/12 | 2/3 | 5/12 | 1/12 | 2/3 | 1/2 | 5/12 | 0 | 5/12 | 1/12 | 2/3 | 5/12 | 1/12 | 2/3 | 1/2 | 5/12 | 1/3 | 5/12 | 1/12 | 2/3 | 5/12 | 1/12 | 2/3 | 5/12 | 1/12 | 0 | 1/2 | 5/12 | 1/3 | 5/12 | 1/12 | 0 | 1/2 | 5/12 | 1/3 | 5/12 | 1/12 | 0 | 1/2 | 5/12 | 1/3 | 5/12 | 1/12 | 0 | 1/2 | 5/12 | 1/3 | 5/12 | 1/12 | 0 | 1/2 | 5/12 | 1/3 | 5/12 | 1/12 | 0 | 5/12 | 1/12 | 1/3 | 1/2 | 5/12 | 0 | 5/12 | 1/12 | 1/3 | 5/12 | 1/12 | 1/3 | 5/12 | 1/12 | 1/3
O1G | 7/12 | 1/12 | 1/3 | 7/12 | 1/12 | 1/3 | 7/12 | 1/12 | 1/3 | 7/12 | 1/12 | 2/3 | 7/12 | 1/12 | 2/3 | 2/3 | 5/12 | 0 | 7/12 | 1/12 | 2/3 | 7/12 | 1/12 | 2/3 | 7/12 | 1/12 | 0 | 2/3 | 7/12 | 5/6 | 7/12 | 1/12 | 0 | 2/3 | 7/12 | 5/6 | 7/12 | 1/12 | 0 | 2/3 | 5/12 | 2/3 | 7/12 | 1/12 | 1/3 | 2/3 | 5/12 | 0 | 7/12 | 1/12 | 1/3 | 7/12 | 1/12 | 1/3 | 2/3 | 5/12 | 0 | 7/12 | 1/12 | 1/3 | 2/3 | 7/12 | 1/6 | 7/12 | 1/12 | 1/3 | 7/12 | 1/12 | 2/3 | 2/3 | 5/12 | 1/3 | 7/12 | 1/12 | 2/3 | 7/12 | 1/12 | 0 | 2/3 | 7/12 | 5/6 | 7/12 | 1/12 | 0 | 7/12 | 1/12 | 2/3 | 7/12 | 1/12 | 0 | 2/3 | 7/12 | 5/6 | 7/12 | 1/12 | 0 | 2/3 | 7/12 | 1/6 | 7/12 | 1/12 | 0 | 2/3 | 7/12 | 1/6 | 7/12 | 1/12 | 2/3 | 2/3 | 5/12 | 0 | 7/12 | 1/12 | 2/3 | 2/3 | 5/12 | 0 | 7/12 | 1/12 | 1/3 | 7/12 | 1/12 | 1/3 | 2/3 | 7/12 | 1/6 | 7/12 | 1/12 | 2/3 | 7/12 | 1/12 | 2/3 | 7/12 | 1/12 | 1/3
O2G | 1/2 | 1/4 | 1/2 | 1/2 | 1/4 | 1/2 | 1/2 | 1/4 | 1/2 | 1/2 | 1/4 | 1/2 | 1/2 | 1/4 | 1/2 | 7/12 | 1/4 | 1/6 | 1/2 | 1/4 | 1/2 | 1/2 | 1/4 | 1/2 | 1/2 | 1/4 | 1/6 | 7/12 | 1/4 | 1/2 | 1/2 | 1/4 | 1/6 | 7/12 | 1/4 | 1/2 | 1/2 | 1/4 | 1/6 | 7/12 | 1/4 | 1/2 | 1/2 | 1/4 | 1/6 | 7/12 | 3/4 | 1/3 | 1/2 | 1/4 | 1/2 | 1/2 | 1/4 | 1/2 | 7/12 | 3/4 | 1/3 | 1/2 | 1/4 | 1/2 | 7/12 | 3/4 | 1/3 | 1/2 | 1/4 | 1/2 | 1/2 | 1/4 | 1/2 | 7/12 | 1/4 | 1/6 | 1/2 | 1/4 | 1/2 | 1/2 | 1/4 | 5/6 | 7/12 | 1/4 | 1/2 | 1/2 | 1/4 | 5/6 | 1/2 | 1/4 | 5/6 | 1/2 | 1/4 | 5/6 | 7/12 | 1/4 | 1/2 | 1/2 | 1/4 | 5/6 | 7/12 | 1/4 | 1/2 | 1/2 | 1/4 | 5/6 | 7/12 | 1/4 | 1/2 | 1/2 | 1/4 | 5/6 | 7/12 | 1/4 | 1/6 | 1/2 | 1/4 | 5/6 | 7/12 | 1/4 | 1/6 | 1/2 | 1/4 | 1/6 | 1/2 | 1/4 | 1/2 | 7/12 | 3/4 | 1/3 | 1/2 | 1/4 | 1/2 | 1/2 | 1/4 | 1/2 | 1/2 | 1/4 | 1/6
O3G | 1/2 | 1/12 | 0 | 1/2 | 1/12 | 0 | 1/2 | 1/12 | 0 | 1/2 | 1/12 | 0 | 1/2 | 1/12 | 0 | 7/12 | 7/12 | 1/6 | 1/2 | 1/12 | 0 | 1/2 | 1/12 | 0 | 1/2 | 1/12 | 2/3 | 7/12 | 5/12 | 0 | 1/2 | 1/12 | 2/3 | 7/12 | 5/12 | 0 | 1/2 | 1/12 | 2/3 | 7/12 | 5/12 | 0 | 1/2 | 1/12 | 2/3 | 7/12 | 5/12 | 1/3 | 1/2 | 1/12 | 0 | 1/2 | 1/12 | 0 | 7/12 | 5/12 | 1/3 | 1/2 | 1/12 | 0 | 7/12 | 5/12 | 1/3 | 1/2 | 1/12 | 0 | 1/2 | 1/12 | 0 | 7/12 | 7/12 | 1/6 | 1/2 | 1/12 | 0 | 1/2 | 1/12 | 1/3 | 7/12 | 5/12 | 0 | 1/2 | 1/12 | 1/3 | 1/2 | 1/12 | 1/3 | 1/2 | 1/12 | 1/3 | 7/12 | 5/12 | 0 | 1/2 | 1/12 | 1/3 | 7/12 | 5/12 | 0 | 1/2 | 1/12 | 1/3 | 7/12 | 5/12 | 0 | 1/2 | 1/12 | 1/3 | 7/12 | 7/12 | 1/6 | 1/2 | 1/12 | 1/3 | 7/12 | 7/12 | 1/6 | 1/2 | 1/12 | 2/3 | 1/2 | 1/12 | 0 | 7/12 | 5/12 | 1/3 | 1/2 | 1/12 | 0 | 1/2 | 1/12 | 0 | 1/2 | 1/12 | 2/3
O1H | 1/2 | 5/12 | 0 | 1/2 | 5/12 | 0 | 1/2 | 5/12 | 0 | 1/2 | 5/12 | 0 | 1/2 | 5/12 | 0 | 7/12 | 1/12 | 2/3 | 1/2 | 5/12 | 0 | 1/2 | 5/12 | 0 | 1/2 | 7/12 | 1/6 | 7/12 | 1/12 | 0 | 1/2 | 7/12 | 1/6 | 7/12 | 1/12 | 0 | 1/2 | 7/12 | 1/6 | 7/12 | 1/12 | 0 | 1/2 | 7/12 | 1/6 | 7/12 | 1/12 | 1/3 | 1/2 | 5/12 | 0 | 1/2 | 5/12 | 0 | 7/12 | 1/12 | 1/3 | 1/2 | 5/12 | 0 | 7/12 | 1/12 | 1/3 | 1/2 | 5/12 | 0 | 1/2 | 5/12 | 0 | 7/12 | 1/12 | 2/3 | 1/2 | 5/12 | 0 | 1/2 | 5/12 | 1/3 | 7/12 | 1/12 | 0 | 1/2 | 5/12 | 1/3 | 1/2 | 5/12 | 1/3 | 1/2 | 5/12 | 1/3 | 7/12 | 1/12 | 0 | 1/2 | 5/12 | 1/3 | 7/12 | 1/12 | 0 | 1/2 | 5/12 | 1/3 | 7/12 | 1/12 | 0 | 1/2 | 5/12 | 1/3 | 7/12 | 1/12 | 2/3 | 1/2 | 5/12 | 1/3 | 7/12 | 1/12 | 2/3 | 1/2 | 7/12 | 1/6 | 1/2 | 5/12 | 0 | 7/12 | 1/12 | 1/3 | 1/2 | 5/12 | 0 | 1/2 | 5/12 | 0 | 1/2 | 7/12 | 1/6
O2H | 7/12 | 3/4 | 1/3 | 7/12 | 3/4 | 1/3 | 7/12 | 3/4 | 1/3 | 7/12 | 1/4 | 1/6 | 7/12 | 1/4 | 1/6 | 2/3 | 1/4 | 1/2 | 7/12 | 1/4 | 1/6 | 7/12 | 1/4 | 1/6 | 7/12 | 3/4 | 0 | 2/3 | 1/4 | 5/6 | 7/12 | 3/4 | 0 | 2/3 | 1/4 | 5/6 | 7/12 | 3/4 | 0 | 2/3 | 1/4 | 1/6 | 7/12 | 3/4 | 1/3 | 2/3 | 1/4 | 1/2 | 7/12 | 3/4 | 1/3 | 7/12 | 3/4 | 1/3 | 2/3 | 1/4 | 1/2 | 7/12 | 3/4 | 1/3 | 2/3 | 1/4 | 1/6 | 7/12 | 3/4 | 1/3 | 7/12 | 1/4 | 1/6 | 2/3 | 1/4 | 5/6 | 7/12 | 1/4 | 1/6 | 7/12 | 3/4 | 0 | 2/3 | 1/4 | 5/6 | 7/12 | 3/4 | 0 | 7/12 | 1/4 | 1/6 | 7/12 | 3/4 | 0 | 2/3 | 1/4 | 5/6 | 7/12 | 3/4 | 0 | 2/3 | 1/4 | 1/6 | 7/12 | 3/4 | 0 | 2/3 | 1/4 | 1/6 | 7/12 | 1/4 | 1/6 | 2/3 | 1/4 | 1/2 | 7/12 | 1/4 | 1/6 | 2/3 | 1/4 | 1/2 | 7/12 | 3/4 | 1/3 | 7/12 | 3/4 | 1/3 | 2/3 | 1/4 | 1/6 | 7/12 | 1/4 | 1/6 | 7/12 | 1/4 | 1/6 | 7/12 | 3/4 | 1/3
O3H | 7/12 | 5/12 | 1/3 | 7/12 | 5/12 | 1/3 | 7/12 | 5/12 | 1/3 | 7/12 | 7/12 | 1/6 | 7/12 | 7/12 | 1/6 | 2/3 | 1/12 | 0 | 7/12 | 7/12 | 1/6 | 7/12 | 7/12 | 1/6 | 7/12 | 5/12 | 0 | 2/3 | 1/12 | 1/3 | 7/12 | 5/12 | 0 | 2/3 | 1/12 | 1/3 | 7/12 | 5/12 | 0 | 2/3 | 1/12 | 2/3 | 7/12 | 5/12 | 1/3 | 2/3 | 1/12 | 0 | 7/12 | 5/12 | 1/3 | 7/12 | 5/12 | 1/3 | 2/3 | 1/12 | 0 | 7/12 | 5/12 | 1/3 | 2/3 | 1/12 | 2/3 | 7/12 | 5/12 | 1/3 | 7/12 | 7/12 | 1/6 | 2/3 | 1/12 | 1/3 | 7/12 | 7/12 | 1/6 | 7/12 | 5/12 | 0 | 2/3 | 1/12 | 1/3 | 7/12 | 5/12 | 0 | 7/12 | 7/12 | 1/6 | 7/12 | 5/12 | 0 | 2/3 | 1/12 | 1/3 | 7/12 | 5/12 | 0 | 2/3 | 1/12 | 2/3 | 7/12 | 5/12 | 0 | 2/3 | 1/12 | 2/3 | 7/12 | 7/12 | 1/6 | 2/3 | 1/12 | 0 | 7/12 | 7/12 | 1/6 | 2/3 | 1/12 | 0 | 7/12 | 5/12 | 1/3 | 7/12 | 5/12 | 1/3 | 2/3 | 1/12 | 2/3 | 7/12 | 7/12 | 1/6 | 7/12 | 7/12 | 1/6 | 7/12 | 5/12 | 1/3
O1J | 3/4 | 5/12 | 1/3 | 3/4 | 5/12 | 2/3 | 3/4 | 5/12 | 2/3 | 3/4 | 5/12 | 1/3 | 3/4 | 5/12 | 2/3 | 5/6 | 1/12 | 1/3 | 3/4 | 5/12 | 0 | 3/4 | 5/12 | 2/3 | 3/4 | 5/12 | 2/3 | 5/6 | 1/12 | 0 | 3/4 | 5/12 | 2/3 | 5/6 | 1/12 | 1/3 | 3/4 | 5/12 | 1/3 | 5/6 | 1/12 | 0 | 3/4 | 5/12 | 2/3 | 5/6 | 1/12 | 0 | 3/4 | 5/12 | 2/3 | 3/4 | 5/12 | 2/3 | 5/6 | 1/12 | 1/3 | 3/4 | 5/12 | 0 | 5/6 | 1/12 | 1/3 | 3/4 | 5/12 | 1/3 | 3/4 | 5/12 | 0 | 5/6 | 1/12 | 1/3 | 3/4 | 7/12 | 1/6 | 3/4 | 5/12 | 2/3 | 5/6 | 1/12 | 1/3 | 3/4 | 5/12 | 0 | 3/4 | 5/12 | 2/3 | 3/4 | 5/12 | 2/3 | 5/6 | 1/12 | 0 | 3/4 | 5/12 | 0 | 5/6 | 1/12 | 1/3 | 3/4 | 5/12 | 1/3 | 5/6 | 1/12 | 0 | 3/4 | 5/12 | 1/3 | 5/6 | 1/12 | 0 | 3/4 | 7/12 | 1/6 | 5/6 | 1/12 | 1/3 | 3/4 | 5/12 | 1/3 | 3/4 | 5/12 | 1/3 | 5/6 | 1/12 | 0 | 3/4 | 7/12 | 1/6 | 3/4 | 5/12 | 0 | 3/4 | 5/12 | 2/3
O2J | 2/3 | 1/4 | 1/2 | 2/3 | 1/4 | 1/2 | 2/3 | 1/4 | 1/2 | 2/3 | 1/4 | 1/2 | 2/3 | 1/4 | 1/2 | 3/4 | 1/4 | 1/6 | 2/3 | 3/4 | 1/3 | 2/3 | 3/4 | 1/3 | 2/3 | 1/4 | 5/6 | 3/4 | 1/4 | 1/6 | 2/3 | 1/4 | 5/6 | 3/4 | 1/4 | 1/6 | 2/3 | 1/4 | 1/6 | 3/4 | 1/4 | 5/6 | 2/3 | 3/4 | 0 | 3/4 | 1/4 | 1/6 | 2/3 | 1/4 | 1/2 | 2/3 | 1/4 | 1/2 | 3/4 | 1/4 | 1/6 | 2/3 | 1/4 | 1/6 | 3/4 | 1/4 | 1/2 | 2/3 | 1/4 | 1/6 | 2/3 | 3/4 | 1/3 | 3/4 | 1/4 | 1/2 | 2/3 | 3/4 | 1/3 | 2/3 | 1/4 | 5/6 | 3/4 | 1/4 | 1/6 | 2/3 | 1/4 | 1/6 | 2/3 | 3/4 | 0 | 2/3 | 1/4 | 5/6 | 3/4 | 1/4 | 1/6 | 2/3 | 1/4 | 1/6 | 3/4 | 1/4 | 1/2 | 2/3 | 1/4 | 1/6 | 3/4 | 1/4 | 5/6 | 2/3 | 3/4 | 0 | 3/4 | 1/4 | 5/6 | 2/3 | 3/4 | 0 | 3/4 | 1/4 | 1/6 | 2/3 | 3/4 | 0 | 2/3 | 1/4 | 1/6 | 3/4 | 1/4 | 5/6 | 2/3 | 3/4 | 1/3 | 2/3 | 3/4 | 1/3 | 2/3 | 3/4 | 0
O3J | 2/3 | 5/12 | 0 | 2/3 | 5/12 | 0 | 2/3 | 5/12 | 0 | 2/3 | 5/12 | 0 | 2/3 | 5/12 | 0 | 3/4 | 1/12 | 2/3 | 2/3 | 5/12 | 1/3 | 2/3 | 5/12 | 1/3 | 2/3 | 7/12 | 5/6 | 3/4 | 1/12 | 2/3 | 2/3 | 7/12 | 5/6 | 3/4 | 1/12 | 2/3 | 2/3 | 7/12 | 1/6 | 3/4 | 1/12 | 1/3 | 2/3 | 5/12 | 0 | 3/4 | 1/12 | 2/3 | 2/3 | 5/12 | 0 | 2/3 | 5/12 | 0 | 3/4 | 1/12 | 2/3 | 2/3 | 7/12 | 1/6 | 3/4 | 1/12 | 0 | 2/3 | 7/12 | 1/6 | 2/3 | 5/12 | 1/3 | 3/4 | 1/12 | 0 | 2/3 | 5/12 | 1/3 | 2/3 | 7/12 | 5/6 | 3/4 | 1/12 | 2/3 | 2/3 | 7/12 | 1/6 | 2/3 | 1/12 | 0 | 2/3 | 7/12 | 5/6 | 3/4 | 1/12 | 2/3 | 2/3 | 7/12 | 1/6 | 3/4 | 1/12 | 0 | 2/3 | 7/12 | 1/6 | 3/4 | 1/12 | 1/3 | 2/3 | 5/12 | 0 | 3/4 | 1/12 | 1/3 | 2/3 | 5/12 | 0 | 3/4 | 1/12 | 2/3 | 2/3 | 5/12 | 0 | 2/3 | 7/12 | 1/6 | 3/4 | 1/12 | 1/3 | 2/3 | 5/12 | 1/3 | 2/3 | 5/12 | 1/3 | 2/3 | 5/12 | 0
O1K | 2/3 | 1/12 | 0 | 2/3 | 1/12 | 0 | 2/3 | 1/12 | 0 | 2/3 | 1/12 | 0 | 2/3 | 1/12 | 0 | 3/4 | 7/12 | 1/6 | 2/3 | 1/12 | 1/3 | 2/3 | 1/12 | 1/3 | 2/3 | 1/12 | 1/3 | 3/4 | 7/12 | 1/6 | 2/3 | 1/12 | 1/3 | 3/4 | 7/12 | 1/6 | 2/3 | 1/12 | 2/3 | 3/4 | 5/12 | 1/3 | 2/3 | 1/12 | 0 | 3/4 | 7/12 | 1/6 | 2/3 | 1/12 | 0 | 2/3 | 1/12 | 0 | 3/4 | 7/12 | 1/6 | 2/3 | 1/12 | 2/3 | 3/4 | 5/12 | 0 | 2/3 | 1/12 | 2/3 | 2/3 | 1/12 | 1/3 | 3/4 | 5/12 | 0 | 2/3 | 1/12 | 1/3 | 2/3 | 1/12 | 1/3 | 3/4 | 7/12 | 1/6 | 2/3 | 1/12 | 2/3 | 2/3 | 5/12 | 0 | 2/3 | 1/12 | 1/3 | 3/4 | 7/12 | 1/6 | 2/3 | 1/12 | 2/3 | 3/4 | 5/12 | 0 | 2/3 | 1/12 | 2/3 | 3/4 | 5/12 | 1/3 | 2/3 | 1/12 | 0 | 3/4 | 5/12 | 1/3 | 2/3 | 1/12 | 0 | 3/4 | 7/12 | 1/6 | 2/3 | 1/12 | 0 | 2/3 | 1/12 | 2/3 | 3/4 | 5/12 | 1/3 | 2/3 | 1/12 | 1/3 | 2/3 | 1/12 | 1/3 | 2/3 | 1/12 | 0
O2K | 3/4 | 1/4 | 5/6 | 3/4 | 1/4 | 1/6 | 3/4 | 1/4 | 1/6 | 3/4 | 1/4 | 5/6 | 3/4 | 1/4 | 1/6 | 5/6 | 3/4 | 1/3 | 3/4 | 1/4 | 1/2 | 3/4 | 1/4 | 1/6 | 3/4 | 1/4 | 1/6 | 5/6 | 3/4 | 0 | 3/4 | 1/4 | 1/6 | 5/6 | 1/4 | 5/6 | 3/4 | 1/4 | 5/6 | 5/6 | 3/4 | 0 | 3/4 | 1/4 | 1/6 | 5/6 | 3/4 | 0 | 3/4 | 1/4 | 1/6 | 3/4 | 1/4 | 1/6 | 5/6 | 3/4 | 1/3 | 3/4 | 1/4 | 1/2 | 5/6 | 3/4 | 1/3 | 3/4 | 1/4 | 5/6 | 3/4 | 1/4 | 1/2 | 5/6 | 3/4 | 1/3 | 3/4 | 1/4 | 1/6 | 3/4 | 1/4 | 1/6 | 5/6 | 1/4 | 5/6 | 3/4 | 1/4 | 1/2 | 3/4 | 1/4 | 1/6 | 3/4 | 1/4 | 1/6 | 5/6 | 3/4 | 0 | 3/4 | 1/4 | 1/2 | 5/6 | 3/4 | 1/3 | 3/4 | 1/4 | 5/6 | 5/6 | 3/4 | 0 | 3/4 | 1/4 | 5/6 | 5/6 | 3/4 | 0 | 3/4 | 1/4 | 1/6 | 5/6 | 3/4 | 1/3 | 3/4 | 1/4 | 5/6 | 3/4 | 1/4 | 5/6 | 5/6 | 3/4 | 0 | 3/4 | 1/4 | 1/6 | 3/4 | 1/4 | 1/2 | 3/4 | 1/4 | 1/6
O3K | 3/4 | 1/12 | 1/3 | 3/4 | 1/12 | 2/3 | 3/4 | 1/12 | 2/3 | 3/4 | 1/12 | 1/3 | 3/4 | 1/12 | 2/3 | 5/6 | 5/12 | 1/3 | 3/4 | 1/12 | 0 | 3/4 | 1/12 | 2/3 | 3/4 | 1/12 | 2/3 | 5/6 | 5/12 | 0 | 3/4 | 1/12 | 2/3 | 5/6 | 5/12 | 1/3 | 3/4 | 1/12 | 1/3 | 5/6 | 5/12 | 0 | 3/4 | 1/12 | 2/3 | 5/6 | 5/12 | 0 | 3/4 | 1/12 | 2/3 | 3/4 | 1/12 | 2/3 | 5/6 | 5/12 | 1/3 | 3/4 | 1/12 | 0 | 5/6 | 5/12 | 1/3 | 3/4 | 1/12 | 1/3 | 3/4 | 1/12 | 0 | 5/6 | 5/12 | 1/3 | 3/4 | 1/12 | 2/3 | 3/4 | 1/12 | 2/3 | 5/6 | 5/12 | 1/3 | 3/4 | 1/12 | 0 | 3/4 | 1/12 | 2/3 | 3/4 | 1/12 | 2/3 | 5/6 | 5/12 | 0 | 3/4 | 1/12 | 0 | 5/6 | 5/12 | 1/3 | 3/4 | 1/12 | 1/3 | 5/6 | 5/12 | 0 | 3/4 | 1/12 | 1/3 | 5/6 | 5/12 | 0 | 3/4 | 1/12 | 2/3 | 5/6 | 5/12 | 1/3 | 3/4 | 1/12 | 1/3 | 3/4 | 1/12 | 1/3 | 5/6 | 5/12 | 0 | 3/4 | 1/12 | 2/3 | 3/4 | 1/12 | 0 | 3/4 | 1/12 | 2/3
O1L | 11/12 | 1/12 | 2/3 | 11/12 | 1/12 | 2/3 | 11/12 | 1/12 | 2/3 | 11/12 | 1/12 | 2/3 | 11/12 | 1/12 | 2/3 | 0 | 5/12 | 0 | 11/12 | 1/12 | 2/3 | 11/12 | 1/12 | 2/3 | 11/12 | 1/12 | 2/3 | 0 | 5/12 | 0 | 11/12 | 1/12 | 2/3 | 0 | 5/12 | 0 | 11/12 | 1/12 | 2/3 | 0 | 5/12 | 0 | 11/12 | 1/12 | 2/3 | 0 | 5/12 | 0 | 11/12 | 1/12 | 2/3 | 11/12 | 1/12 | 2/3 | 0 | 5/12 | 0 | 11/12 | 1/12 | 2/3 | 0 | 5/12 | 0 | 11/12 | 1/12 | 2/3 | 11/12 | 1/12 | 2/3 | 0 | 5/12 | 0 | 11/12 | 1/12 | 2/3 | 11/12 | 1/12 | 2/3 | 0 | 5/12 | 0 | 11/12 | 1/12 | 2/3 | 11/12 | 1/12 | 2/3 | 11/12 | 1/12 | 2/3 | 0 | 5/12 | 0 | 11/12 | 1/12 | 2/3 | 0 | 5/12 | 0 | 11/12 | 1/12 | 2/3 | 0 | 5/12 | 0 | 11/12 | 1/12 | 2/3 | 0 | 5/12 | 0 | 11/12 | 1/12 | 2/3 | 0 | 5/12 | 0 | 11/12 | 1/12 | 2/3 | 11/12 | 1/12 | 2/3 | 0 | 5/12 | 0 | 11/12 | 1/12 | 2/3 | 11/12 | 1/12 | 2/3 | 11/12 | 1/12 | 2/3
O2L | 5/6 | 1/4 | 1/2 | 5/6 | 1/4 | 1/2 | 5/6 | 1/4 | 5/6 | 5/6 | 1/4 | 1/2 | 5/6 | 1/4 | 5/6 | 11/12 | 1/4 | 1/6 | 5/6 | 1/4 | 5/6 | 5/6 | 1/4 | 5/6 | 5/6 | 1/4 | 1/2 | 11/12 | 1/4 | 1/6 | 5/6 | 1/4 | 5/6 | 11/12 | 1/4 | 1/6 | 5/6 | 1/4 | 1/2 | 11/12 | 1/4 | 1/6 | 5/6 | 1/4 | 1/2 | 11/12 | 1/4 | 1/6 | 5/6 | 1/4 | 1/2 | 5/6 | 1/4 | 5/6 | 11/12 | 1/4 | 1/6 | 5/6 | 1/4 | 5/6 | 11/12 | 1/4 | 1/6 | 5/6 | 1/4 | 1/2 | 5/6 | 1/4 | 5/6 | 11/12 | 1/4 | 1/6 | 5/6 | 1/4 | 1/2 | 5/6 | 1/4 | 5/6 | 11/12 | 1/4 | 1/6 | 5/6 | 1/4 | 5/6 | 5/6 | 1/4 | 5/6 | 5/6 | 1/4 | 1/2 | 11/12 | 1/4 | 1/6 | 5/6 | 1/4 | 5/6 | 11/12 | 1/4 | 1/6 | 5/6 | 1/4 | 1/2 | 11/12 | 1/4 | 1/6 | 5/6 | 1/4 | 1/2 | 11/12 | 1/4 | 1/6 | 5/6 | 1/4 | 5/6 | 11/12 | 1/4 | 1/6 | 5/6 | 1/4 | 1/2 | 5/6 | 1/4 | 1/2 | 11/12 | 1/4 | 1/6 | 5/6 | 1/4 | 1/2 | 5/6 | 1/4 | 5/6 | 5/6 | 1/4 | 5/6
O3L | 5/6 | 1/12 | 0 | 5/6 | 1/12 | 0 | 5/6 | 1/12 | 1/3 | 5/6 | 1/12 | 0 | 5/6 | 1/12 | 1/3 | 11/12 | 7/12 | 1/6 | 5/6 | 1/12 | 1/3 | 5/6 | 1/12 | 1/3 | 5/6 | 1/12 | 0 | 11/12 | 7/12 | 1/6 | 5/6 | 1/12 | 1/3 | 11/12 | 7/12 | 1/6 | 5/6 | 1/12 | 0 | 11/12 | 7/12 | 1/6 | 5/6 | 1/12 | 0 | 11/12 | 7/12 | 1/6 | 5/6 | 1/12 | 0 | 5/6 | 1/12 | 1/3 | 11/12 | 7/12 | 1/6 | 5/6 | 1/12 | 1/3 | 11/12 | 7/12 | 1/6 | 5/6 | 1/12 | 0 | 5/6 | 1/12 | 1/3 | 11/12 | 7/12 | 1/6 | 5/6 | 1/12 | 0 | 5/6 | 1/12 | 1/3 | 11/12 | 7/12 | 1/6 | 5/6 | 1/12 | 1/3 | 5/6 | 1/12 | 1/3 | 5/6 | 1/12 | 0 | 11/12 | 7/12 | 1/6 | 5/6 | 1/12 | 1/3 | 11/12 | 7/12 | 1/6 | 5/6 | 1/12 | 0 | 11/12 | 7/12 | 1/6 | 5/6 | 1/12 | 0 | 11/12 | 7/12 | 1/6 | 5/6 | 1/12 | 1/3 | 11/12 | 7/12 | 1/6 | 5/6 | 1/12 | 0 | 5/6 | 1/12 | 0 | 11/12 | 7/12 | 1/6 | 5/6 | 1/12 | 0 | 5/6 | 1/12 | 1/3 | 5/6 | 1/12 | 1/3
O1M | 5/6 | 5/12 | 0 | 5/6 | 5/12 | 0 | 5/6 | 5/12 | 1/3 | 5/6 | 5/12 | 0 | 5/6 | 5/12 | 1/3 | 11/12 | 1/12 | 2/3 | 5/6 | 5/12 | 1/3 | 5/6 | 5/12 | 1/3 | 5/6 | 5/12 | 0 | 11/12 | 1/12 | 2/3 | 5/6 | 5/12 | 1/3 | 11/12 | 1/12 | 2/3 | 5/6 | 5/12 | 0 | 11/12 | 1/12 | 2/3 | 5/6 | 5/12 | 0 | 11/12 | 1/12 | 2/3 | 5/6 | 5/12 | 0 | 5/6 | 5/12 | 1/3 | 11/12 | 1/12 | 2/3 | 5/6 | 5/12 | 1/3 | 11/12 | 1/12 | 2/3 | 5/6 | 5/12 | 0 | 5/6 | 5/12 | 1/3 | 11/12 | 1/12 | 2/3 | 5/6 | 5/12 | 0 | 5/6 | 5/12 | 1/3 | 11/12 | 1/12 | 2/3 | 5/6 | 5/12 | 1/3 | 5/6 | 5/12 | 1/3 | 5/6 | 5/12 | 0 | 11/12 | 1/12 | 2/3 | 5/6 | 5/12 | 1/3 | 11/12 | 1/12 | 2/3 | 5/6 | 5/12 | 0 | 11/12 | 1/12 | 2/3 | 5/6 | 5/12 | 0 | 11/12 | 1/12 | 2/3 | 5/6 | 5/12 | 1/3 | 11/12 | 1/12 | 2/3 | 5/6 | 5/12 | 0 | 5/6 | 5/12 | 0 | 11/12 | 1/12 | 2/3 | 5/6 | 5/12 | 0 | 5/6 | 5/12 | 1/3 | 5/6 | 5/12 | 1/3
O2M | 11/12 | 1/4 | 1/6 | 11/12 | 1/4 | 1/6 | 11/12 | 1/4 | 1/6 | 11/12 | 1/4 | 1/6 | 11/12 | 1/4 | 1/6 | 0 | 1/4 | 1/2 | 11/12 | 1/4 | 1/6 | 11/12 | 1/4 | 1/6 | 11/12 | 1/4 | 1/6 | 0 | 1/4 | 1/2 | 11/12 | 1/4 | 1/6 | 0 | 1/4 | 1/2 | 11/12 | 1/4 | 1/6 | 0 | 1/4 | 1/2 | 11/12 | 1/4 | 1/6 | 0 | 1/4 | 1/2 | 11/12 | 1/4 | 1/6 | 11/12 | 1/4 | 1/6 | 0 | 1/4 | 1/2 | 11/12 | 1/4 | 1/6 | 0 | 1/4 | 1/2 | 11/12 | 1/4 | 1/6 | 11/12 | 1/4 | 1/6 | 0 | 1/4 | 1/2 | 11/12 | 1/4 | 1/6 | 11/12 | 1/4 | 1/6 | 0 | 1/4 | 1/2 | 11/12 | 1/4 | 1/6 | 11/12 | 1/4 | 1/6 | 11/12 | 1/4 | 1/6 | 0 | 1/4 | 1/2 | 11/12 | 1/4 | 1/6 | 0 | 1/4 | 1/2 | 11/12 | 1/4 | 1/6 | 0 | 1/4 | 1/2 | 11/12 | 1/4 | 1/6 | 0 | 1/4 | 1/2 | 11/12 | 1/4 | 1/6 | 0 | 1/4 | 1/2 | 11/12 | 1/4 | 1/6 | 11/12 | 1/4 | 1/6 | 0 | 1/4 | 1/2 | 11/12 | 1/4 | 1/6 | 11/12 | 1/4 | 1/6 | 11/12 | 1/4 | 1/6
O3M | 11/12 | 7/12 | 1/6 | 11/12 | 7/12 | 1/6 | 11/12 | 7/12 | 1/6 | 11/12 | 7/12 | 1/6 | 11/12 | 7/12 | 1/6 | 0 | 1/12 | 0 | 11/12 | 7/12 | 1/6 | 11/12 | 7/12 | 1/6 | 11/12 | 7/12 | 1/6 | 0 | 1/12 | 0 | 11/12 | 7/12 | 1/6 | 0 | 1/12 | 0 | 11/12 | 7/12 | 1/6 | 0 | 1/12 | 0 | 11/12 | 7/12 | 1/6 | 0 | 1/12 | 0 | 11/12 | 7/12 | 1/6 | 11/12 | 7/12 | 1/6 | 0 | 1/12 | 0 | 11/12 | 7/12 | 1/6 | 0 | 1/12 | 0 | 11/12 | 7/12 | 1/6 | 11/12 | 7/12 | 1/6 | 0 | 1/12 | 0 | 11/12 | 7/12 | 1/6 | 11/12 | 7/12 | 1/6 | 0 | 1/12 | 0 | 11/12 | 7/12 | 1/6 | 11/12 | 7/12 | 1/6 | 11/12 | 7/12 | 1/6 | 0 | 1/12 | 0 | 11/12 | 7/12 | 1/6 | 0 | 1/12 | 0 | 11/12 | 7/12 | 1/6 | 0 | 1/12 | 0 | 11/12 | 7/12 | 1/6 | 0 | 1/12 | 0 | 11/12 | 7/12 | 1/6 | 0 | 1/12 | 0 | 11/12 | 7/12 | 1/6 | 11/12 | 7/12 | 1/6 | 0 | 1/12 | 0 | 11/12 | 7/12 | 1/6 | 11/12 | 7/12 | 1/6 | 11/12 | 7/12 | 1/6