## Table 2
Table 3. Polarized band areas and heights of feldspar mid-IR spectra.
Sample Number | Mineral name | Proton speciation | IR band position (cm-1) | Total IR band area (cm-2)* | IR band area DX (cm-2)‡ | IR band area DY (cm-2)‡ | IR band area DZ (cm-2)‡ | Total IR peak height (cm-1)† | IR peak height AX (cm-1)‡ | IR peak height AY (cm-1)‡ | IR peak height AZ (cm-1)‡
GRR968 | Microcline, Elizabeth R Mine, CA | H2O | 3290, 3450, 3575, 3630 | 13061 | 8010 | 2791 | 2260 | 56.5 | 25.2 | 8.2 | 23.1
GRR1281 | Microcline, White Queen Mine, CA | H2O | 3280, 3450, 3575, 3626 | 23232 | 12764 | 3583 | 6885 | 81.3 | 42.9 | 9.5 | 28.9
GRR638 | Sanidine, Eifel, Germany | OH | 3390-3412, 3250, 3061 | 2075 | 903 | 487 | 685 | 5.19 | 2.58 | 0.97 | 1.64
GRR1280 | Oligoclase, Black Rock Pass, NV | OH | 3100-3200, 3425 | 3979 | 2496 | 1290 | 193 | 8.56 | 5.54 | 2.6 | 0.42
GRR580 (H.M.M. 81228) | Oligoclase, SC | OH | 3167-3189, 3450, 3600 | 1931 | 1219 | 521 | 191 | 3.74 | 2.38 | 1.03 | 0.33
GRR1389 (CIT13759) | Andesine, Halloran Springs, CA | OH | 3169, 3219, 3350, 3580 | 4908 | 2836 | 1298 | 774 | 9.45 | 5.68 | 2.32 | 1.45
GRR1968 | Anorthite, Miyake Island, Japan | OH | 3160-3215, 3550 | 1688 | 221 | 1166 | 301 | 3.58 | 0.41 | 2.68 | 0.49
* Area of polarized bands (DX+DY+DZ) in 2600-3900 cm-1 region.
† Sum of maximum band height (AX+AY+AZ) in 2600-3900 cm-1 region.
‡ X, Y, and Z = principal optical directions.