## Table 4
Table 4. UVLAMP Ar profiles for experimentally treated nepheline sample 750 °C, 1 kbar Ar, 7 days (Supplementary data).
Nepheline 750 °C, 1 kbar Ar, 7 days, Profile normal to c-axis
Layer number | Depth (cm) | +- | 40Ar (ppm) | ±
1 | 8.5e-05 | 5e-05 | 0.20412 | 0.15633
2 | 0.000255 | 5e-05 | 0.2558 | 0.046085
3 | 0.000425 | 5e-05 | 0.19014 | 0.028229
4 | 0.000595 | 5e-05 | 0.17713 | 0.026298
5 | 0.000765 | 5e-05 | 0.1907 | 0.028346
6 | 0.000935 | 5e-05 | 0.15073 | 0.022406
7 | 0.001105 | 5e-05 | 0.18251 | 0.027107
8 | 0.001275 | 5e-05 | 0.16511 | 0.024529
Nepheline 750 °C, 1 kbar Ar, 7 days, Profile from crystal face oblique to c-axis
Layer number | Depth (cm) | +- | 40Ar (ppm) | ±
1 | 0.00046 | 5e-05 | 0.15683 | 0.0054863
2 | 0.00138 | 5e-05 | 0.076279 | 0.0026841
3 | 0.0023 | 5e-05 | 0.086221 | 0.0030187
4 | 0.00322 | 5e-05 | 0.040456 | 0.0013773
5 | 0.00414 | 5e-05 | 0.035479 | 0.0012032
6 | 0.00506 | 5e-05 | 0.025724 | 0.00087666