## Sheet1
Jackson et al. 2013, American Mineralogist, Baianus Sinus Seawater Concrete AM-13-1003
Supplemental Table 1. Whole rock compositions of pumice clasts in Bay of Pozzuoli seawater concretes (BAI.P), in Baianus Sinus tuff coarse aggregate (BAI.T), and Bacoli Tuff (BRI.T) as wt% of main element oxides, by ICP-AES. Trace elements from the same samples in parts per million (ppm), by ICP-MS.
|  | Baianus Sinus (BAI.06) |  |  |  |  | Bacoli Tuff (BRI)
| LLD | .03P1 | .03P2 | .01P1 | .05.P2 | .03.T1 | .05.T1 | .06.T1
|  | pumice (mortar) | pumice (mortar) | pumice (mortar) | pumice (mortar) | tuff (caementa) | Bacoli Tuff (caementa) | Bacoli Tuff (caementa)
SiO2 | 0.01 | 40.9 | 50.28 | 46.41 | 50.99 | 49.18 | 51.77 | 52.17
Al2O3 | 0.01 | 14.48 | 14.83 | 15.46 | 15.91 | 14.9 | 15.33 | 15.33
Fe2O3(T) | 0.01 | 2.53 | 3.06 | 2.58 | 3 | 3.47 | 3.49 | 3.47
MnO | 0.001 | 0.104 | 0.141 | 0.116 | 0.132 | 0.107 | 0.11 | 0.11
MgO | 0.01 | 0.48 | 4.62 | 0.51 | 4.81 | 3.63 | 0.85 | 0.8
CaO | 0.01 | 11.49 | 2.63 | 7.55 | 1.89 | 1.79 | 2.48 | 2.41
Na2O | 0.05 | 3.6 | 4.31 | 4.4 | 4.43 | 4.33 | 3.65 | 3.04
K2O | 0.01 | 5.01 | 5.34 | 6.93 | 5.92 | 5.81 | 7.75 | 7.87
TiO2 | 0.001 | 0.305 | 0.382 | 0.338 | 0.405 | 0.391 | 0.381 | 0.385
P2O5 | 0.01 | 0.06 | 0.08 | 0.05 | 0.07 | 0.13 | 0.13 | 0.13
LOI | 0.01 | 20.99 | 15.28 | 16.23 | 13.38 | 16.73 | 14.12 | 14.14
SUM | - | 99.95 | 101 | 100.6 | 100.9 | 100.5 | 100.1 | 99.86
Sc | 1 | 2 | 2 | 2 | 2 | 3 | 3 | 3
Be | 1 | 11 | 14 | 13 | 14 | 8 | 8 | 8
V | 5 | 35 | 57 | 35 | 38 | 72 | 66 | 63
Cr | 20 | < 20 | < 20 | < 20 | < 20 | < 20 | < 20 | < 20
Co | 1 | 2 | 3 | < 1 | 2 | 4 | 3 | 3
Ni | 20 | < 20 | < 20 | < 20 | < 20 | < 20 | < 20 | < 20
Cu | 10 | 80 | < 10 | 10 | < 10 | < 10 | < 10 | < 10
Zn | 30 | 80 | 70 | 70 | 80 | 70 | 70 | 70
Ga | 1 | 16 | 16 | 19 | 17 | 16 | 16 | 16
Ge | 1; 0.5 | < 1 | 1 | 1 | 2 | 1.1 | 1.5 | 1.6
As | 5 | 16 | 25 | 16 | 28 | 10 | 11 | 12
Rb | 2 | 277 | 247 | 313 | 249 | 244 | 281 | 301
Sr | 2 | 221 | 207 | 155 | 508 | 312 | 453 | 511
Y | 2; 0.5 | 27 | 33 | 34 | 34 | 25.7 | 24.2 | 25.9
Zr | 4; 1 | 375 | 498 | 439 | 512 | 252 | 245 | 259
Nb | 1; 0.2 | 54 | 64 | 66 | 69 | 38 | 38.1 | 39.4
Mo | 2 | 3 | 2 | < 2 | 4 | < 2 | < 2 | < 2
Ag | 0.5 | 2.4 | 3.3 | 2.2 | 3.8 | 1.4 | 1.1 | 1.7
In | 0.2; 0.1 | < 0.2 | < 0.2 | < 0.2 | < 0.2 | < 0.1 | < 0.1 | < 0.1
Sn | 1 | 9 | 7 | 6 | 7 | 3 | 3 | 3
Sb | 0.5 | 1.4 | 1.5 | 1.5 | 1.6 | < 0.2 | < 0.2 | < 0.2
Cs | 0.5 | 11.3 | 23.8 | 9 | 20.9 | 18.8 | 14.7 | 15.2
Ba | 3 | 112 | 245 | 94 | 289 | 648 | 824 | 839
La | 0.5; 0.1 | 73.7 | 79.6 | 99.1 | 87.1 | 60.9 | 58.8 | 63.3
Ce | 1 | 136 | 150 | 185 | 165 | 111 | 109 | 115
Pr | 0.1 | 13.7 | 15.6 | 18.8 | 17.2 | 12.4 | 11.8 | 12.6
Nd | 0.1 | 46.8 | 53.5 | 62.8 | 58.9 | 44.3 | 41 | 44.8
Sm | 0.1 | 8.2 | 9.5 | 10.6 | 10.5 | 8.29 | 7.35 | 8.21
Eu | 0.05 | 1.21 | 1.33 | 1.38 | 1.43 | 1.89 | 1.77 | 1.94
Gd | 0.1 | 6.1 | 7.6 | 7.7 | 8.1 | 5.81 | 5.48 | 5.75
Tb | 0.1; 0.01 | 0.9 | 1.1 | 1.1 | 1.1 | 0.84 | 0.81 | 0.83
Dy | 0.1; 0.01 | 5 | 5.6 | 5.9 | 6 | 4.56 | 4.31 | 4.77
Ho | 0.1; 0.01 | 1 | 1.1 | 1.2 | 1.1 | 0.86 | 0.78 | 0.88
Er | 0.1; 0.01 | 2.8 | 3.3 | 3.5 | 3.4 | 2.35 | 2.23 | 2.52
Tm | 0.05 | 0.44 | 0.51 | 0.52 | 0.52 | 0.358 | 0.344 | 0.391
Yb | 0.1; 0.01 | 3 | 3.4 | 3.4 | 3.4 | 2.38 | 2.3 | 2.52
Lu | 0.04; 0.002 | 0.48 | 0.56 | 0.5 | 0.54 | 0.36 | 0.361 | 0.383
Hf | 0.2; 0.01 | 7.5 | 9.3 | 9.8 | 10 | 5.2 | 5.1 | 5.5
Ta | 0.1 | 3.2 | 3.3 | 3.4 | 3.7 | 2.1 | 2 | 2.17
W | 1; 0.05 | 12 | 4 | 2 | 4 | 0.6 | 0.9 | 0.8
Tl | 0.1; 0.05 | < 0.1 | 2 | 1.5 | 1.3 | 1.09 | 1.54 | 1.92
Pb | 5 | 58 | 48 | 52 | 51 | 37 | 35 | 41
Bi | 0.4; 0.1 | 0.5 | 0.6 | < 0.4 | 0.5 | 0.1 | < 0.1 | 0.2
Th | 0.1 | 36.6 | 43.8 | 43.5 | 47.6 | 25.5 | 24.8 | 26.5
U | 0.1, 0.01 | 11.9 | 13 | 14.1 | 11.9 | 6.73 | 6 | 5.89