## Fit.Parameters
American Mineralogist Supplemental Data; Jackson et al. Oct 2014; AM-14-1004
Supplementary Table 2: Mössbauer fitting parameters. This table includes the parameters used to fit the Mössbauer spectra acquired for the synthetic spinels in this study.
sample |  | FeSp6_1 | FeSp6_2 | FeSp6_3 | FeSp6_4 | FeSp6_5 | FeSp6_7 | FeSp6_8 | FeSp6_9 | FeSp6_10 | FeSp6_11 | FeSp8-1 | FeSp8-2 | FeSp8-3 | FeSp8-4
velocity scale (mm/s) |  | +/- 4 | +/- 4 | +/- 4 | +/- 4 | +/- 4 | +/- 4 | +/- 4 | +/- 4 | +/- 4 | +/- 4 | +/- 4 | +/- 4 | +/- 4 | +/- 4
spectrum temp (K) |  | 295 | 295 | 295 | 295 | 295 | 295 | 295 | 295 | 295 | 295 | 295 | 295 | 295 | 295
filename |  | low iron, not fit | 12101501eh | 12102401ch | 12100501bg | 12080301ff | 12072601ac | 12072701cd | 12080701ej | 12080801bc | 12080901bd | 13070301a | 13070303n | 13070401ad | 13070402r
ferric 4-coord | IS |  | 0.212 | 0.211 | 0.191 | 0.224 | 0.182 | 0.2 | 0.184 | 0.21 | 0.181 | 0.213 | 0.209
| QS |  | 0.597 | 0.675 | 0.736 | 0.769 | 0.774 | 0.772 | 0.91 | 0.769 | 0.776 | 0.657 | 0.774
| Width |  | 0.40* | 0.30* | 0.30* | 0.23* | 0.232 | 0.23* | 0.23* | 0.298 | 0.241 | 0.400* | 0.230*
| Area |  | 18.62 | 9.906 | 9.988 | 5.271 | 5.679 | 4.442 | 2.961 | 7.746 | 4.153 | 17.36 | 3.102
ED ferric/ferrous | IS | [12 empty] | 0.73 | 0.749
| QS | [12 empty] | 1.637 | 1.626
| Width | [12 empty] | 0.35* | 0.35*
| Area | [12 empty] | 26.07 | 26.65
ferrous 4-coord | IS |  | 0.893 | 0.885 | 0.912 | 0.913 | 0.912 | 0.916 | 0.921 | 0.914 | 0.92 | 0.892 | 0.92 | 0.921 | 0.919
| QS |  | 1.133 | 1.133 | 1.134 | 1.064 | 1.068 | 1.065 | 0.976 | 1.066 | 1.067 | 1.132 | 1.059 | 0.646 | 0.65
| Width |  | 0.59 | 0.598 | 0.557 | 0.534 | 0.527 | 0.521 | 0.476 | 0.509 | 0.534 | 0.545 | 0.518 | 0.308 | 0.341
| Area |  | 64.69 | 73.99 | 58.48 | 60.76 | 57.63 | 57.18 | 54.73 | 49.06 | 56.49 | 62.2 | 64.57 | 28.8 | 34.31
ferrous 4-coord | IS |  | 0.815 | 0.862 | 0.868 | 0.85 | 0.841 | 0.841 | 0.812 | 0.841 | 0.843 | 0.791 | 0.854 | 0.946 | 0.949
| QS |  | 1.932 | 1.796 | 1.798 | 1.681 | 1.654 | 1.659 | 1.649 | 1.953 | 1.652 | 1.909 | 1.67 | 1.542 | 1.533
| Width |  | 0.30* | 0.30* | 0.40* | 0.30* | 0.268 | 0.30* | 0.233 | 0.30* | 0.272 | 0.30* | 0.30* | 0.30* | 0.299
| Area |  | 12.1 | 11.66 | 22.24 | 21.1 | 19.55 | 23.46 | 19.38 | 26.47 | 23.92 | 12.19 | 19.98 | 25.81 | 21.27
ferrous 6-coord | IS |  | 1.034 | 1.015 | 1.071 | 1.036 | 1.048 | 1.065 | 1.047 | 1.078 | 1.079 | 1.009 | 1.05 | 1.157 | 1.141
| QS |  | 1.816 | 1.811 | 1.85 | 1.697 | 1.733 | 1.793 | 1.751 | 1.764 | 1.82 | 1.838 | 1.786 | 1.666 | 1.546
| Width |  | 0.30* | 0.30* | 0.30* | 0.30* | 0.30* | 0.30* | 0.30* | 0.30* | 0.30* | 0.30* | 0.30* | 0.326 | 0.30*
| Area |  | 4.582 | 4.444 | 9.289 | 12.87 | 17.15 | 14.92 | 22.93 | 16.72 | 15.44 | 8.242 | 12.35 | 19.32 | 17.78
| c2 |  | 467.24 | 630.19 | 491.5 | 477.59 | 411.62 | 444.22 | 1922.33 | 543.24 | 688.85 | 478.78 | 1394.57 | 2455.61 | 1690.76
| c2norm |  | 0.9127 | 1.2308 | 0.9602 | 0.9319 | 0.804 | 0.8671 | 3.7332 | 1.0603 | 1.3419 | 0.9352 | 2.7113 | 4.7635 | 3.2829
|  |  | 99.992 | 100 | 99.997 | 100.001 | 100.009 | 100.002 | 100.001 | 99.996 | 100.003 | 99.992 | 100.002 | 100 | 100.01
| Q |  | 0.9155361 | 0.9260106 | 0.8451988 | 0.7962103 | 0.7272872 | 0.7658016 | 0.6455585 | 0.7281301 | 0.7583725 | 0.8503848 | 0.8088235 | 0.6080076 | 0.6364504
* = parameter fixed
Q = ordering parameter