## D465
Wt.%
No. | Mn | Fe | Mn/Fe | Fe/Mn | Na | Mg | Al | Si | P | K | Ca | Ti | Co | Ni | Cu | Zn | Ce | Pb | No. | Na2O | P2O5 | MnO2 | MgO | SO3 | Fe2O3 | SiO2 | PbO | CeO2 | Al2O3 | K2O | Co2O3 | CaO | NiO | TiO2 | CuO | ZnO | (OH) | Total
91 | 38.58225 | 0.2398421 | 160.8652 | 0.006216384 | 0.2856452 | 3.912119 | 0.7554706 | 0.07247088 | 0.02970833 | 0.8035839 | 1.466429 | 0.02637797 | 0.1207841 | 3.096091 | 2.126925 | 0.1245332 | 0.02197674 |  | 91 | 0.385 | 0.069 | 61.071 | 6.488 | 0 | 0.343 | 0.155 | 0 | 0.027 | 1.427 | 0.968 | 0.17 | 2.053 | 3.94 | 0.044 | 2.662 | 0.155 | 20.041 | 99.998
92 | 31.23867 | 3.283669 | 9.513342 | 0.1051155 | 0.2136774 | 2.729077 | 2.219824 | 0.1556955 | 0.08654167 | 0.3104756 | 1.815 | 0.2104243 | 0.1207841 | 2.261561 | 1.427804 | 0.22657 | 0 |  | 92 | 0.288 | 0.201 | 49.447 | 4.526 | 0.107 | 4.696 | 0.333 | 0 | 0 | 4.193 | 0.374 | 0.17 | 2.541 | 2.878 | 0.351 | 1.787 | 0.282 | 27.826 | 100
93 | 18.46194 | 11.51312 | 1.603557 | 0.6236137 | 0.1105484 | 0.4914268 | 2.028176 | 0.6868369 | 0.1692083 | 0.1751614 | 2.650714 | 0.6810313 | 0.3502738 | 0.2553882 | 0.2588744 | 0 | 0.09848837 | 0.1086129 | 93 | 0.149 | 0.393 | 29.223 | 0.815 | 0.133 | 16.465 | 1.469 | 0.117 | 0.121 | 3.831 | 0.211 | 0.493 | 3.711 | 0.325 | 1.136 | 0.324 | 0 | 41.085 | 100.001
94 | 17.61854 | 14.38074 | 1.225149 | 0.8162275 | 0.02967742 | 0.5342382 | 1.938706 | 0.8864825 | 0.2101111 | 0.2033864 | 2.265714 | 0.7703567 | 0.3133281 | 0.157162 | 0.2165276 | 0.07552334 | 0.1204651 | 0.06126882 | 94 | 0.04 | 0.488 | 27.888 | 0.886 | 0.106 | 20.566 | 1.896 | 0.066 | 0.148 | 3.662 | 0.245 | 0.441 | 3.172 | 0.2 | 1.285 | 0.271 | 0.094 | 38.549 | 100.003
95 | 32.89451 | 1.195714 | 27.51035 | 0.03634996 | 0.03783871 | 4.780407 | 3.897 | 0.415188 | 0.02927778 | 0.4499406 | 1.181429 | 0.03896746 | 0.262883 | 2.727546 | 1.946352 | 0.1968428 | 0 | 0.0120681 | 95 | 0.051 | 0.068 | 52.068 | 7.928 | 0.034 | 1.71 | 0.888 | 0.013 | 0 | 7.361 | 0.542 | 0.37 | 1.654 | 3.471 | 0.065 | 2.436 | 0.245 | 21.096 | 100
96 | 19.39505 | 13.74442 | 1.411122 | 0.7086561 | 0.07493548 | 0.6849826 | 1.922824 | 0.8214925 | 0.2101111 | 0.1427856 | 2.457143 | 0.6840288 | 0.2778034 | 0.2184552 | 0.2476884 | 0.1148919 | 0.06023256 | 0.008354839 | 96 | 0.101 | 0.488 | 30.7 | 1.136 | 0.097 | 19.656 | 1.757 | 0.009 | 0.074 | 3.632 | 0.172 | 0.391 | 3.44 | 0.278 | 1.141 | 0.31 | 0.143 | 36.476 | 100.001
97 | 19.43296 | 14.82056 | 1.311216 | 0.762651 | 0.06603226 | 1.222236 | 2.313529 | 1.138494 | 0.244125 | 0.2407431 | 2.374286 | 0.4987835 | 0.1747817 | 0.587 | 0.4953769 | 0.0867715 | 0.05372093 | 0.1067563 | 97 | 0.089 | 0.567 | 30.76 | 2.027 | 0.022 | 21.195 | 2.435 | 0.115 | 0.066 | 4.37 | 0.29 | 0.246 | 3.324 | 0.747 | 0.832 | 0.62 | 0.108 | 32.187 | 100
98 | 39.70426 | 0.5566015 | 71.33337 | 0.01401868 | 0.2967742 | 3.022727 | 1.894765 | 0.2496739 | 0.01679167 | 0.8857686 | 1.681429 | 0.03117397 | 0.09236429 | 3.083518 | 2.210819 | 0.1655086 | 0.05127907 | 0.01949462 | 98 | 0.4 | 0.039 | 62.847 | 5.013 | 0.013 | 0.796 | 0.534 | 0.021 | 0.063 | 3.579 | 1.067 | 0.13 | 2.354 | 3.924 | 0.052 | 2.767 | 0.206 | 16.195 | 100
99 | 21.71235 | 9.599977 | 2.261708 | 0.4421436 | 0.2938065 | 0.9062754 | 1.799471 | 0.6232496 | 0.1575833 | 0.374397 | 2.002857 | 0.456219 | 0.1428094 | 0.7205877 | 0.5553015 | 0.03615479 | 0.07244186 | 0.04548746 | 99 | 0.396 | 0.366 | 34.368 | 1.503 | 0.095 | 13.729 | 1.333 | 0.049 | 0.089 | 3.399 | 0.451 | 0.201 | 2.804 | 0.917 | 0.761 | 0.695 | 0.045 | 38.797 | 99.998
100 | 20.01102 | 10.8803 | 1.839197 | 0.5437155 | 0.2381613 | 0.6771439 | 2.221941 | 0.682629 | 0.1868611 | 0.2274607 | 2.492143 | 0.6426633 | 0.2380157 | 0.3481138 | 0.315603 | 0.05463391 | 0.07081395 | 0.08911828 | 100 | 0.321 | 0.434 | 31.675 | 1.123 | 0.13 | 15.56 | 1.46 | 0.096 | 0.087 | 4.197 | 0.274 | 0.335 | 3.489 | 0.443 | 1.072 | 0.395 | 0.068 | 38.841 | 100
101 | 30.93985 | 2.316609 | 13.35566 | 0.07487461 | 0.1595161 | 4.779201 | 4.008706 | 0.5376872 | 0.02669444 | 0.3943206 | 1.067143 | 0.1067109 | 0.1698082 | 2.628534 | 2.039834 | 0.1486364 | 0.01872093 | 0.01392473 | 101 | 0.215 | 0.062 | 48.974 | 7.926 | 0.048 | 3.313 | 1.15 | 0.015 | 0.023 | 7.572 | 0.475 | 0.239 | 1.494 | 3.345 | 0.178 | 2.553 | 0.185 | 22.231 | 99.998
102 | 19.69451 | 12.30047 | 1.601118 | 0.6245637 | 0.1461613 | 0.7519132 | 2.067353 | 0.8532862 | 0.2062361 | 0.2930425 | 2.562143 | 0.6072929 | 0.2515151 | 0.2797483 | 0.3355779 | 0.09400246 | 0.07569767 | 0.08169176 | 102 | 0.197 | 0.479 | 31.174 | 1.247 | 0.126 | 17.591 | 1.825 | 0.088 | 0.093 | 3.905 | 0.353 | 0.354 | 3.587 | 0.356 | 1.013 | 0.42 | 0.117 | 37.077 | 100.002
103 | 31.81673 | 5.427564 | 5.862064 | 0.1705884 | 0.1543226 | 2.414926 | 2.097529 | 0.5596622 | 0.1080694 | 0.6682696 | 1.842143 | 0.2967522 | 0.2955657 | 2.220699 | 1.379864 | 0.09400246 | 0.03093023 | 0.02320789 | 103 | 0.208 | 0.251 | 50.362 | 4.005 | 0.054 | 7.762 | 1.197 | 0.025 | 0.038 | 3.962 | 0.805 | 0.416 | 2.579 | 2.826 | 0.495 | 1.727 | 0.117 | 23.172 | 100.001
104 | 19.18341 | 15.08908 | 1.271344 | 0.7865689 | 0.09570968 | 0.8845682 | 2.802706 | 1.119792 | 0.2148472 | 0.2764395 | 2.748571 | 0.6582503 | 0.2003595 | 0.272676 | 0.3036181 | 0.1775602 | 0.08872093 | 0.07426523 | 104 | 0.129 | 0.499 | 30.365 | 1.467 | 0.057 | 21.579 | 2.395 | 0.08 | 0.109 | 5.294 | 0.333 | 0.282 | 3.848 | 0.347 | 1.098 | 0.38 | 0.221 | 31.519 | 100.002
105 | 17.69246 | 18.51749 | 0.9554458 | 1.046632 | 0.09051613 | 0.8411538 | 2.639118 | 1.2998 | 0.2639306 | 0.2598365 | 2.698571 | 0.7229962 | 0.1904125 | 0.206668 | 0.3475628 | 0.1213194 | 0.07813953 | 0.06405376 | 105 | 0.122 | 0.613 | 28.005 | 1.395 | 0.047 | 26.482 | 2.78 | 0.069 | 0.096 | 4.985 | 0.313 | 0.268 | 3.778 | 0.263 | 1.206 | 0.435 | 0.151 | 28.993 | 100.001
106 | 27.10064 | 0.8985338 | 30.16095 | 0.03315545 | 0.07864516 | 3.691429 | 3.713824 | 0.3941481 | 0.03788889 | 0.5105414 | 1.302857 | 0.1019149 | 0.01989385 | 2.507519 | 1.596392 | 0.2161253 | 0.01627907 | 0.0009283154 | 106 | 0.106 | 0.088 | 42.897 | 6.122 | 0.042 | 1.285 | 0.843 | 0.001 | 0.02 | 7.015 | 0.615 | 0.028 | 1.824 | 3.191 | 0.17 | 1.998 | 0.269 | 33.486 | 100
107 | 37.39265 | 0.1727143 | 216.5 | 0.004618937 | 0.1328065 | 4.186474 | 2.649176 | 0.02103993 | 0.02023611 | 0.5437473 | 1.273571 | 0 | 0.02699879 | 3.549503 | 2.103754 | 0.09560934 | 0.01709302 | 0.06591039 | 107 | 0.179 | 0.047 | 59.188 | 6.943 | 0.052 | 0.247 | 0.045 | 0.071 | 0.021 | 5.004 | 0.655 | 0.038 | 1.783 | 4.517 | 0 | 2.633 | 0.119 | 18.454 | 99.996
108 | 19.42032 | 13.80526 | 1.406734 | 0.7108665 | 0.09793548 | 0.6500099 | 1.653353 | 0.7672562 | 0.2260417 | 0.16769 | 2.57 | 0.8369011 | 0.3389059 | 0.2742477 | 0.2748543 | 0 | 0.1033721 | 0.0362043 | 108 | 0.132 | 0.525 | 30.74 | 1.078 | 0.176 | 19.743 | 1.641 | 0.039 | 0.127 | 3.123 | 0.202 | 0.477 | 3.598 | 0.349 | 1.396 | 0.344 | 0 | 36.308 | 99.998
109 | 37.41729 | 0.7936466 | 47.14603 | 0.02121069 | 0.1350323 | 3.726402 | 2.229353 | 0.2099318 | 0.02798611 | 0.7172484 | 1.241429 | 0.05755194 | 0.08241737 | 3.535359 | 1.828101 | 0.1277469 | 0 | 0.007426523 | 109 | 0.182 | 0.065 | 59.227 | 6.18 | 0.041 | 1.135 | 0.449 | 0.008 | 0 | 4.211 | 0.864 | 0.116 | 1.738 | 4.499 | 0.096 | 2.288 | 0.159 | 18.741 | 99.999
110 | 19.78927 | 12.60325 | 1.570172 | 0.6368728 | 0.126129 | 0.6946303 | 1.848176 | 0.7939068 | 0.1773889 | 0.2482144 | 2.464286 | 0.6642453 | 0.2117274 | 0.2593173 | 0.322794 | 0.09962654 | 0.07813953 | 0.05477061 | 110 | 0.17 | 0.412 | 31.324 | 1.152 | 0.117 | 18.024 | 1.698 | 0.059 | 0.096 | 3.491 | 0.299 | 0.298 | 3.45 | 0.33 | 1.108 | 0.404 | 0.124 | 37.441 | 99.997
111 | 18.71401 | 12.05364 | 1.552561 | 0.6440969 | 0.1016452 | 0.9207469 | 2.134588 | 0.843 | 0.1717917 | 0.2664777 | 2.242857 | 0.5419474 | 0.2074644 | 0.429838 | 0.4090854 | 0 | 0.08139535 | 0.03527599 | 111 | 0.137 | 0.399 | 29.622 | 1.527 | 0.091 | 17.238 | 1.803 | 0.038 | 0.1 | 4.032 | 0.321 | 0.292 | 3.14 | 0.547 | 0.904 | 0.512 | 0 | 39.296 | 99.999
112 | 16.0941 | 16.03865 | 1.003457 | 0.9965547 | 0.1513548 | 0.7060868 | 2.278588 | 1.200679 | 0.2101111 | 0.3395308 | 2.378571 | 0.5527384 | 0.1818866 | 0.1461606 | 0.2524824 | 0.004820639 | 0.1294186 | 0.0724086 | 112 | 0.204 | 0.488 | 25.475 | 1.171 | 0.045 | 22.937 | 2.568 | 0.078 | 0.159 | 4.304 | 0.409 | 0.256 | 3.33 | 0.186 | 0.922 | 0.316 | 0.006 | 37.144 | 99.998
113 | 16.83895 | 14.51289 | 1.160275 | 0.8618647 | 0.1891935 | 0.7253821 | 2.066294 | 1.094077 | 0.1989167 | 0.2747792 | 2.401429 | 0.5413479 | 0.2152799 | 0.14066 | 0.2325075 | 0.05543735 | 0.1025581 | 0.09190323 | 113 | 0.255 | 0.462 | 26.654 | 1.203 | 0.08 | 20.755 | 2.34 | 0.099 | 0.126 | 3.903 | 0.331 | 0.303 | 3.362 | 0.179 | 0.903 | 0.291 | 0.069 | 38.684 | 99.999
114 | 33.01202 | 0.5824737 | 56.67556 | 0.01764429 | 0.1305806 | 5.065012 | 3.749294 | 0.3516007 | 0.02152778 | 0.3113057 | 1.26 | 0.04376345 | 0.001420989 | 3.115736 | 2.061407 | 0.1872015 | 0.02523256 |  | 114 | 0.176 | 0.05 | 52.254 | 8.4 | 0.05 | 0.833 | 0.752 | 0 | 0.031 | 7.082 | 0.375 | 0.002 | 1.764 | 3.965 | 0.073 | 2.58 | 0.233 | 21.38 | 100
115 | 19.75831 | 12.29278 | 1.60731 | 0.6221574 | 0.05787097 | 0.6662903 | 1.841824 | 0.6933827 | 0.2152778 | 0.1867834 | 2.722143 | 0.7271927 | 0.3154596 | 0.2844632 | 0.2836432 | 0.01526536 | 0.1147674 | 0.1132545 | 115 | 0.078 | 0.5 | 31.275 | 1.105 | 0.146 | 17.58 | 1.483 | 0.122 | 0.141 | 3.479 | 0.225 | 0.444 | 3.811 | 0.362 | 1.213 | 0.355 | 0.019 | 37.663 | 100.001
116 | 36.7552 | 1.478211 | 24.86466 | 0.04021772 | 0.2626452 | 3.521993 | 2.143059 | 0.1454093 | 0.03358333 | 0.5736327 | 1.362143 | 0.0917234 | 0.1136791 | 3.133024 | 1.775367 | 0.1028403 | 0.03337209 | 0.0241362 | 116 | 0.354 | 0.078 | 58.179 | 5.841 | 0 | 2.114 | 0.311 | 0.026 | 0.041 | 4.048 | 0.691 | 0.16 | 1.907 | 3.987 | 0.153 | 2.222 | 0.128 | 19.761 | 100.001
117 | 18.7456 | 11.19077 | 1.675095 | 0.5969809 | 0.1476452 | 0.5921241 | 2.268529 | 0.7041364 | 0.1765278 | 0.1552378 | 2.33 | 0.6102904 | 0.2742509 | 0.3048942 | 0.2349045 | 0 | 0.06104651 | 0.04641577 | 117 | 0.199 | 0.41 | 29.672 | 0.982 | 0.149 | 16.004 | 1.506 | 0.05 | 0.075 | 4.285 | 0.187 | 0.386 | 3.262 | 0.388 | 1.018 | 0.294 | 0 | 41.135 | 100.002
118 | 20.1102 | 14.12621 | 1.423609 | 0.7024399 | 0.02893548 | 1.075109 | 2.165824 | 0.843 | 0.1765278 | 0.2241401 | 2.492143 | 0.7008148 | 0.2223848 | 0.4266948 | 0.478598 | 0.04659951 | 0.0944186 | 0.07983513 | 118 | 0.039 | 0.41 | 31.832 | 1.783 | 0.149 | 20.202 | 1.803 | 0.086 | 0.116 | 4.091 | 0.27 | 0.313 | 3.489 | 0.543 | 1.169 | 0.599 | 0.058 | 33.046 | 99.998
119 | 24.78271 | 11.41802 | 2.17049 | 0.4607254 | 0.01335484 | 1.704618 | 2.203412 | 0.7116173 | 0.1498333 | 0.4034522 | 1.928571 | 0.505378 | 0.2223848 | 1.268297 | 0.9300302 | 0.03213759 | 0.05372093 | 0.05291398 | 119 | 0.018 | 0.348 | 39.228 | 2.827 | 0.068 | 16.329 | 1.522 | 0.057 | 0.066 | 4.162 | 0.486 | 0.313 | 2.7 | 1.614 | 0.843 | 1.164 | 0.04 | 28.215 | 100
120 | 37.23218 | 0.3650075 | 102.0039 | 0.009803549 | 0.2055161 | 3.717357 | 2.242588 | 0.1262396 | 0.03530556 | 0.6790616 | 1.304286 | 0.03117397 | 0.08241737 | 3.692521 | 1.780161 | 0.1558673 | 0.01383721 |  | 120 | 0.277 | 0.082 | 58.934 | 6.165 | 0.033 | 0.522 | 0.27 | 0 | 0.017 | 4.236 | 0.818 | 0.116 | 1.826 | 4.699 | 0.052 | 2.228 | 0.194 | 19.529 | 99.998
121 | 30.25502 | 8.803534 | 3.43669 | 0.2909777 | 0.1765806 | 0.4437916 | 0.8888824 | 0.4614759 | 0.1390694 | 0.3885096 | 2.274286 | 0.5359524 | 0.2706984 | 0.8683199 | 0.959593 | 0.08114742 | 0.03662791 | 0.103043 | 121 | 0.238 | 0.323 | 47.89 | 0.736 | 0.166 | 12.59 | 0.987 | 0.111 | 0.045 | 1.679 | 0.468 | 0.381 | 3.184 | 1.105 | 0.894 | 1.201 | 0.101 | 27.902 | 100.001
122 | 30.31756 | 8.589564 | 3.529581 | 0.2833197 | 0.1090645 | 0.7850769 | 0.8216471 | 0.415188 | 0.1304583 | 0.3287389 | 2.011429 | 0.4999825 | 0.2728299 | 1.298944 | 1.569226 | 0.1815774 | 0.0577907 | 0.05569892 | 122 | 0.147 | 0.303 | 47.989 | 1.302 | 0.124 | 12.284 | 0.888 | 0.06 | 0.071 | 1.552 | 0.396 | 0.384 | 2.816 | 1.653 | 0.834 | 1.964 | 0.226 | 27.007 | 100
123 | 27.30912 | 8.031564 | 3.400224 | 0.2940983 | 0.1750968 | 0.782062 | 3.957882 | 0.7237737 | 0.1093611 | 0.6076688 | 1.922143 | 0.5407484 | 0.2472521 | 1.129995 | 1.34391 | 0.08114742 | 0.02604651 | 0.02320789 | 123 | 0.236 | 0.254 | 43.227 | 1.297 | 0.154 | 11.486 | 1.548 | 0.025 | 0.032 | 7.476 | 0.732 | 0.348 | 2.691 | 1.438 | 0.902 | 1.682 | 0.101 | 26.373 | 100.002
124 | 28.38437 | 10.87191 | 2.610799 | 0.3830245 | 0.1854839 | 0.4184665 | 2.547 | 0.5774293 | 0.1562917 | 0.368586 | 2.407857 | 0.7050113 | 0.2913028 | 0.620004 | 0.7446633 | 0.1108747 | 0.07895349 | 0.05291398 | 124 | 0.25 | 0.363 | 44.929 | 0.694 | 0.181 | 15.548 | 1.235 | 0.057 | 0.097 | 4.811 | 0.444 | 0.41 | 3.371 | 0.789 | 1.176 | 0.932 | 0.138 | 24.576 | 100.001
125 | 36.3951 | 2.507504 | 14.51447 | 0.06889674 | 0.2166452 | 4.199136 | 3.375529 | 0.1617737 | 0.04693056 | 0.4125839 | 1.286429 | 0.2098248 | 0.06039204 | 2.865849 | 2.71898 | 0.1928256 | 0.1025581 | 0.01856631 | 125 | 0.292 | 0.109 | 57.609 | 6.964 | 0.112 | 3.586 | 0.346 | 0.02 | 0.126 | 6.376 | 0.497 | 0.085 | 1.801 | 3.647 | 0.35 | 3.403 | 0.24 | 14.436 | 99.999
126 | 37.03065 | 2.272556 | 16.29471 | 0.06136961 | 0.1988387 | 4.12497 | 3.298765 | 0.1351231 | 0.05855556 | 0.3370403 | 1.317857 | 0.2212153 | 0.1719397 | 2.824201 | 2.828442 | 0.1510467 | 0.01709302 | 0.06312545 | 126 | 0.268 | 0.136 | 58.615 | 6.841 | 0.089 | 3.25 | 0.289 | 0.068 | 0.021 | 6.231 | 0.406 | 0.242 | 1.845 | 3.594 | 0.369 | 3.54 | 0.188 | 14.01 | 100.002
127 | 30.23164 | 9.752414 | 3.099914 | 0.3225896 | 0.2255484 | 1.202337 | 3.028765 | 0.5479734 | 0.1209861 | 0.3569639 | 2.489286 | 0.6378673 | 0.3005392 | 0.8753922 | 0.9060603 | 0.05142015 | 0.04395349 | 0.03713262 | 127 | 0.304 | 0.281 | 47.853 | 1.994 | 0.222 | 13.947 | 1.172 | 0.04 | 0.054 | 5.721 | 0.43 | 0.423 | 3.485 | 1.114 | 1.064 | 1.134 | 0.064 | 20.697 | 99.999
128 | 31.46484 | 8.480481 | 3.710266 | 0.2695225 | 0.2055161 | 1.596685 | 3.049941 | 0.4638136 | 0.1231389 | 0.3312293 | 2.440714 | 0.5965019 | 0.2003595 | 1.073416 | 1.148955 | 0.020086 | 0.1082558 | 0.05755556 | 128 | 0.277 | 0.286 | 49.805 | 2.648 | 0.243 | 12.128 | 0.992 | 0.062 | 0.133 | 5.761 | 0.399 | 0.282 | 3.417 | 1.366 | 0.995 | 1.438 | 0.025 | 19.745 | 100.002
129 | 24.38975 | 8.696549 | 2.804532 | 0.3565657 | 0.1461613 | 0.8827593 | 1.376471 | 0.3268203 | 0.11625 | 0.2963631 | 1.727857 | 0.6540538 | 0.3055127 | 0.5170629 | 0.5808693 | 0.08436118 | 0.09034884 | 0.0482724 | 129 | 0.197 | 0.27 | 38.606 | 1.464 | 0.097 | 12.437 | 0.699 | 0.052 | 0.111 | 2.6 | 0.357 | 0.43 | 2.419 | 0.658 | 1.091 | 0.727 | 0.105 | 37.679 | 99.999
130 | 27.56056 | 10.74255 | 2.565551 | 0.3897798 | 0.2077419 | 1.102846 | 2.203412 | 0.5203877 | 0.1459583 | 0.3636051 | 2.448571 | 0.9993655 | 0.3843776 | 0.4510549 | 0.5473116 | 0.04097543 | 0.1196512 | 0.105828 | 130 | 0.28 | 0.339 | 43.625 | 1.829 | 0.147 | 15.363 | 1.113 | 0.114 | 0.147 | 4.162 | 0.438 | 0.541 | 3.428 | 0.574 | 1.667 | 0.685 | 0.051 | 25.496 | 99.999
131 | 32.15914 | 7.784729 | 4.131055 | 0.2420689 | 0.1765806 | 3.054685 | 2.631176 | 0.3511331 | 0.1192639 | 0.3577941 | 1.759286 | 0.6630463 | 0.2785139 | 1.781431 | 1.701859 | 0.1197125 | 0.03988372 | 0.05291398 | 131 | 0.238 | 0.277 | 50.904 | 5.066 | 0.118 | 11.133 | 0.751 | 0.057 | 0.049 | 4.97 | 0.431 | 0.392 | 2.463 | 2.267 | 1.106 | 2.13 | 0.149 | 17.501 | 100.002
132 | 25.08848 | 12.34872 | 2.031666 | 0.4922069 | 0.0816129 | 0.8809504 | 2.459647 | 0.6541082 | 0.1580139 | 0.3420212 | 2.238571 | 1.034736 | 0.3559578 | 0.4691285 | 0.5984472 | 0 | 0.1204651 | 0.07055197 | 132 | 0.11 | 0.367 | 39.712 | 1.461 | 0.119 | 17.66 | 1.399 | 0.076 | 0.148 | 4.646 | 0.412 | 0.501 | 3.134 | 0.597 | 1.726 | 0.749 | 0 | 27.184 | 100.001
133 | 18.87006 | 10.0461 | 1.878347 | 0.532383 | 0.2774839 | 0.7320149 | 3.125118 | 2.028717 | 0.151125 | 0.3528132 | 2.344286 | 0.7751527 | 0.2742509 | 0.2899639 | 0.4226683 | 0.04659951 | 0.07244186 | 0.05012903 | 133 | 0.374 | 0.351 | 29.869 | 1.214 | 0.086 | 14.367 | 4.339 | 0.054 | 0.089 | 5.903 | 0.425 | 0.386 | 3.282 | 0.369 | 1.293 | 0.529 | 0.058 | 37.014 | 100.002
134 | 24.59571 | 11.32223 | 2.172338 | 0.4603334 | 0.2255484 | 1.068476 | 2.725412 | 0.7868935 | 0.2695278 | 0.3320594 | 2.61 | 0.8836621 | 0.2429891 | 0.570498 | 0.7494573 | 0.05383047 | 0.1131395 | 0.05198566 | 134 | 0.304 | 0.626 | 38.932 | 1.772 | 0.199 | 16.192 | 1.683 | 0.056 | 0.139 | 5.148 | 0.4 | 0.342 | 3.654 | 0.726 | 1.474 | 0.938 | 0.067 | 27.347 | 99.999
135 | 31.5059 | 6.834451 | 4.609866 | 0.216926 | 0.2604194 | 3.26633 | 3.397235 | 0.4474493 | 0.081375 | 0.351983 | 1.765 | 0.462214 | 0.1690977 | 2.034462 | 1.959935 | 0.1373882 | 0.01302326 | 0.04641577 | 135 | 0.351 | 0.189 | 49.87 | 5.417 | 0.136 | 9.774 | 0.957 | 0.05 | 0.016 | 6.417 | 0.424 | 0.238 | 2.471 | 2.589 | 0.771 | 2.453 | 0.171 | 17.708 | 100.002
136 | 29.45268 | 10.45656 | 2.816671 | 0.355029 | 0.1224194 | 1.105258 | 1.868824 | 0.4857887 | 0.1567222 | 0.4017919 | 2.375 | 1.068907 | 0.3737201 | 0.6042878 | 0.6911307 | 0.05784767 | 0.06430233 | 0.1262509 | 136 | 0.165 | 0.364 | 46.62 | 1.833 | 0.141 | 14.954 | 1.039 | 0.136 | 0.079 | 3.53 | 0.484 | 0.526 | 3.325 | 0.769 | 1.783 | 0.865 | 0.072 | 23.316 | 100.001
137 | 30.72252 | 10.30552 | 2.981172 | 0.3354386 | 0.2262903 | 1.061844 | 1.865118 | 0.4395008 | 0.1438056 | 0.3677558 | 2.456429 | 1.06531 | 0.3616417 | 0.7198019 | 0.7438643 | 0.06748894 | 0.1074419 | 0.05012903 | 137 | 0.305 | 0.334 | 48.63 | 1.761 | 0.091 | 14.738 | 0.94 | 0.054 | 0.132 | 3.523 | 0.443 | 0.509 | 3.439 | 0.916 | 1.777 | 0.931 | 0.084 | 21.392 | 99.999
138 | 34.71777 | 6.908571 | 5.025319 | 0.1989923 | 0.115 | 2.139365 | 1.903235 | 0.3338336 | 0.1218472 | 0.4955987 | 1.917857 | 0.7427797 | 0.2529361 | 1.994386 | 1.447779 | 0.06989926 | 0.07651163 | 0.08726165 | 138 | 0.155 | 0.283 | 54.954 | 3.548 | 0.134 | 9.88 | 0.714 | 0.094 | 0.094 | 3.595 | 0.597 | 0.356 | 2.685 | 2.538 | 1.239 | 1.812 | 0.087 | 17.233 | 99.998
139 | 21.61822 | 15.30025 | 1.412932 | 0.7077479 | 0.2240645 | 0.8200496 | 2.105471 | 0.9089251 | 0.1812639 | 0.3088153 | 2.15 | 1.062912 | 0.2216743 | 0.2105971 | 0.4266633 | 0.06106143 | 0.1383721 | 0.05105735 | 139 | 0.302 | 0.421 | 34.219 | 1.36 | 0.084 | 21.881 | 1.944 | 0.055 | 0.17 | 3.977 | 0.372 | 0.312 | 3.01 | 0.268 | 1.773 | 0.534 | 0.076 | 29.243 | 100.001
140 | 24.7031 | 13.60457 | 1.815794 | 0.5507231 | 0.2010645 | 0.8459777 | 1.789412 | 0.6171714 | 0.1605972 | 0.3104756 | 2.258571 | 0.9861765 | 0.3048022 | 0.330826 | 0.5073618 | 0.1044472 | 0.104186 | 0.03434767 | 140 | 0.271 | 0.373 | 39.102 | 1.403 | 0.137 | 19.456 | 1.32 | 0.037 | 0.128 | 3.38 | 0.374 | 0.429 | 3.162 | 0.421 | 1.645 | 0.635 | 0.13 | 27.597 | 100
141 | 38.16908 | 5.674398 | 6.726543 | 0.1486648 | 0.1884516 | 2.267799 | 2.606294 | 0.2024509 | 0.08008333 | 0.552879 | 1.893571 | 0.473005 | 0.2820663 | 1.796361 | 1.919985 | 0.09400246 | 0.07162791 | 0.03341935 | 141 | 0.254 | 0.186 | 60.417 | 3.761 | 0.087 | 8.115 | 0.433 | 0.036 | 0.088 | 4.923 | 0.666 | 0.397 | 2.651 | 2.286 | 0.789 | 2.403 | 0.117 | 12.393 | 100.002
142 | 27.29016 | 10.6929 | 2.552176 | 0.3918226 | 0.08458065 | 0.8544194 | 2.016529 | 0.4670865 | 0.1593056 | 0.2805902 | 2.352143 | 0.990373 | 0.3133281 | 0.5037041 | 0.6032412 | 0.04740295 | 0.1351163 | 0.07426523 | 142 | 0.114 | 0.37 | 43.197 | 1.417 | 0.127 | 15.292 | 0.999 | 0.08 | 0.166 | 3.809 | 0.338 | 0.441 | 3.293 | 0.641 | 1.652 | 0.755 | 0.059 | 27.247 | 99.997
143 | 29.0452 | 9.618158 | 3.019829 | 0.3311445 | 0.1743548 | 0.9297916 | 1.712118 | 0.3955507 | 0.1610278 | 0.2996837 | 2.252143 | 0.8776671 | 0.2905923 | 0.6270763 | 0.7446633 | 0.01767568 | 0.104186 | 0.02784946 | 143 | 0.235 | 0.374 | 45.975 | 1.542 | 0.148 | 13.755 | 0.846 | 0.03 | 0.128 | 3.234 | 0.361 | 0.409 | 3.153 | 0.798 | 1.464 | 0.932 | 0.022 | 26.596 | 100.002
144 | 23.22731 | 13.96818 | 1.662873 | 0.6013688 | 0.1305806 | 1.125759 | 3.055765 | 0.8771314 | 0.1804028 | 0.3196072 | 2.257857 | 0.7625632 | 0.2202533 | 0.4809157 | 0.6639648 | 0.08436118 | 0.08953488 | 0.05291398 | 144 | 0.176 | 0.419 | 36.766 | 1.867 | 0.171 | 19.976 | 1.876 | 0.057 | 0.11 | 5.772 | 0.385 | 0.31 | 3.161 | 0.612 | 1.272 | 0.831 | 0.105 | 26.133 | 99.999
145 | 32.30571 | 6.133105 | 5.267432 | 0.1898458 | 0.287129 | 3.253667 | 2.949353 | 0.3712379 | 0.1059167 | 0.3868493 | 1.685 | 0.3692916 | 0.198228 | 2.044677 | 2.076588 | 0.1590811 | 0.0227907 | 0.03341935 | 145 | 0.387 | 0.246 | 51.136 | 5.396 | 0.109 | 8.771 | 0.794 | 0.036 | 0.028 | 5.571 | 0.466 | 0.279 | 2.359 | 2.602 | 0.616 | 2.599 | 0.198 | 18.407 | 100
146 | 19.66797 | 15.51981 | 1.267282 | 0.7890906 | 0.1817742 | 0.7681935 | 2.755059 | 1.011787 | 0.1614583 | 0.3494926 | 2.164286 | 0.8728711 | 0.1960965 | 0.2993936 | 0.5081608 | 0.0008034398 | 0.0805814 | 0.06869534 | 146 | 0.245 | 0.375 | 31.132 | 1.274 | 0.128 | 22.195 | 2.164 | 0.074 | 0.099 | 5.204 | 0.421 | 0.276 | 3.03 | 0.381 | 1.456 | 0.636 | 0.001 | 30.908 | 99.999
147 | 28.60928 | 10.25238 | 2.790503 | 0.3583584 | 0.05416129 | 0.8604491 | 2.481882 | 0.5774293 | 0.1153889 | 0.3229278 | 2.474286 | 0.8794656 | 0.4035609 | 0.6223614 | 0.6975226 | 0.07230958 | 0.105814 | 0.06869534 | 147 | 0.073 | 0.268 | 45.285 | 1.427 | 0.139 | 14.662 | 1.235 | 0.074 | 0.13 | 4.688 | 0.389 | 0.568 | 3.464 | 0.792 | 1.467 | 0.873 | 0.09 | 24.375 | 99.999
148 | 30.81286 | 7.626 | 4.040501 | 0.2474941 | 0.1476452 | 2.820127 | 2.719059 | 0.3740433 | 0.09773611 | 0.3993015 | 1.732857 | 0.4190501 | 0.1577298 | 1.742926 | 1.70905 | 0.1574742 | 0.04069767 | 0.07797849 | 148 | 0.199 | 0.227 | 48.773 | 4.677 | 0.102 | 10.906 | 0.8 | 0.084 | 0.05 | 5.136 | 0.481 | 0.222 | 2.426 | 2.218 | 0.699 | 2.139 | 0.196 | 20.665 | 100
149 | 31.5217 | 6.074368 | 5.189296 | 0.1927044 | 0.1684194 | 3.084231 | 2.943529 | 0.4222013 | 0.2656528 | 0.4117537 | 2.252857 | 0.3459111 | 0.1818866 | 1.968454 | 2.044628 | 0.0827543 | 0.009767442 | 0.03898925 | 149 | 0.227 | 0.617 | 49.895 | 5.115 | 0.131 | 8.687 | 0.903 | 0.042 | 0.012 | 5.56 | 0.496 | 0.256 | 3.154 | 2.505 | 0.577 | 2.559 | 0.103 | 19.16 | 99.999
150 | 21.41858 | 14.13041 | 1.51578 | 0.6597265 | 0.09348387 | 0.8960248 | 2.463353 | 0.8939634 | 0.2161389 | 0.3079851 | 2.205714 | 0.8201151 | 0.2110169 | 0.3206104 | 0.5816683 | 0.01446192 | 0.1318605 | 0.06498208 | 150 | 0.126 | 0.502 | 33.903 | 1.486 | 0.078 | 20.208 | 1.912 | 0.07 | 0.162 | 4.653 | 0.371 | 0.297 | 3.088 | 0.408 | 1.368 | 0.728 | 0.018 | 30.622 | 100