## Trinitite data
American Mineralogist: Feb-March 2015
Eby et al. AM-15-24921 Trinitite redux: Mineralogy and petrology
|  | wt. % | [11 empty] | Calculated at 1700 C
Sample | Compositional Gp | SiO2 | TiO2 | Al2O3 | FeO | MnO | MgO | CaO | Na2O | K2O | CuO | PbO | Total (wt.%) | Log Viscosity (Pa∙s)
RTS1 | Al Ca K Sil | 68.29689 | 0.2927852 | 12.89517 | 2.123715 | 0.0861884 | 1.120496 | 4.466803 | 1.892762 | 5.044691 | 0.2349213 |  | 96.45442 | 1.83
RTS2 | Ca Al Sil | 61.00469 | 0.533552 | 10.65736 | 3.976365 | 0.1900398 | 1.556889 | 12.82125 | 1.365229 | 2.862326 | 0.3510986 |  | 95.3188 | 0.75
RTS3 | Ca Al K Sil | 63.79099 | 0.5341978 | 12.56592 | 3.301639 | 0.07584494 | 1.289037 | 9.311976 | 1.769964 | 3.294143 | 0.216959 |  | 96.15067 | 1.16
RTS4 | Ca Al Sil | 58.29559 | 0.6181675 | 13.75578 | 4.663703 | 0.1697587 | 1.851867 | 13.17617 | 1.45566 | 2.271163 | 0.5248646 |  | 96.78272 | 0.57
RTS5 | Pb-rich RTS glass | 49.57902 | 0.5340603 | 8.672789 | 3.54041 |  | 1.18974 | 5.645298 | 1.080112 | 4.053813 | 0.4121287 | 23.93487 | 98.64224 | 0.36
RTS6 | Pb-rich RTS glass | 53.81624 | 0.07519712 | 11.47964 | 1.400051 | 0.03336035 | 0.5378071 | 1.977962 | 1.183784 | 5.770239 | 0.3864129 | 21.41754 | 98.07823 | 0.99
RTS7 | Pb-rich RTS glass | 55.74313 | 0.5359618 | 13.20938 | 3.083654 | 0.08341194 | 1.427268 | 4.342945 | 1.465746 | 5.997498 | 0.3496122 | 10.97978 | 97.21838 | 1
RTL Q1 | Quartz | 100.1266 |  | 0.2143352 | 0.1594805 | 0.02171863 | 0.1318359 | [5 empty] | 100.654 | 5.98
RTL G2 | Fe Ca Al Sil | 42.02864 | 0.3212402 | 5.860678 | 40.07557 | 0.05776946 | 0.9681621 | 5.637597 | 0.5491209 | 1.215656 | 0.1231046 | 0.1841431 | 97.02168 | -0.99
RTL G3 | Fe Ca Al Sil | 43.66617 | 0.396507 | 7.621507 | 36.10511 | 0.06774176 | 0.9226413 | 6.072885 | 0.5351348 | 1.36779 | 0.1605265 | 0.2585426 | 97.17456 | -0.82
RTL G4 | Fe Ca Al Sil | 43.42419 | 0.3190877 | 6.230072 | 38.23921 | 0.02515774 | 0.809866 | 5.369064 | 0.4032581 | 1.454947 | 0.03646117 | 0.5126867 | 96.824 | -0.87
RTL G5 | Ca Al Sil | 61.49105 | 0.5660649 | 13.22855 | 5.664128 | 0.1383925 | 1.68393 | 10.28075 | 1.482143 | 2.761542 | 0.2193472 | 0.3164995 | 97.8324 | 0.83
RTL G6 | Ca Al Fe Sil | 63.26173 | 0.433918 | 12.77766 | 5.578665 | 0.07010828 | 1.257416 | 7.564122 | 1.895623 | 3.827776 | 0.3165262 | 0.1996634 | 97.18321 | 1.19
RTL G7 | Quartz | 100.3898 | 0.05288366 | 0.3269334 |  |  | 0.291816 | [5 empty] | 101.0614 | 5.71
RTL G8 | Fe Ca Al Sil | 44.17798 | 0.261097 | 7.787924 | 35.92619 | 0.05508328 | 1.060543 | 5.28069 | 0.5104838 | 1.478079 | 0.1789047 | 0.3228754 | 97.03985 | -0.77
RTL G9 | Ca Al Fe Sil | 63.39689 | 0.392463 | 13.56072 | 7.112518 | 0.04314802 | 1.350102 | 6.313168 | 1.769733 | 3.750405 | 0.8823306 | 0.2682943 | 98.83977 | 1.2
TB1 | Trinitite Bead | 96.7969 | 0.09909061 | 0.3474634 | 0.1742879 |  | 0.1036155 | 1.403635 | 0.1001514 | 0.5322815 |  |  | 99.55743 | 4.76
TB2 | Trinitite Bead | 64.30759 | 0.3091607 | 14.56715 | 2.176751 | 0.1253792 | 1.095433 | 12.70402 | 0.9516556 | 1.439855 |  |  | 97.67699 | 1
TB3 | Trinitite Bead | 51.52685 | 0.2632321 | 11.48776 | 3.201489 | 0.1057118 | 1.783527 | 27.3297 | 0.7297755 | 2.662915 |  |  | 99.09096 | -0.32
TB4 | Trinitite Bead | 63.56313 | 0.07766833 | 18.45748 | 0.1280428 |  | 0.2899275 | 0.5155801 | 1.830178 | 13.46723 |  |  | 98.32924 | 2.32
TB5 | Trinitite Bead | 62.59502 | 0.3702115 | 15.18902 | 2.388074 |  | 1.271678 | 12.81412 | 0.7425872 | 1.428588 |  |  | 96.7993 | 0.93
TB6 | Trinitite Bead | 64.01796 | 0.2739055 | 14.67316 | 2.372877 | 0.085569 | 1.10379 | 12.91222 | 0.7414946 | 1.439911 |  |  | 97.62089 | 0.98
TDB1 | Trinitite Dumbbell | 70.52781 | 0.1888663 | 11.37929 | 1.498452 | 0.01692832 | 1.00736 | 10.65557 | 2.255072 | 3.146488 |  |  | 100.6758 | 1.32
TDB2 | Trinitite Dumbbell | 64.41247 | 0.3919672 | 12.27195 | 2.217105 |  | 1.214055 | 15.50072 | 1.843124 | 2.663753 |  |  | 100.5151 | 0.76
TDB3 | Trinitite Dumbbell | 47.52414 | 0.3271016 | 16.04981 | 2.33235 |  | 1.560943 | 31.17287 | 0.4500662 | 0.6322339 |  |  | 100.0495 | -0.48
TDB4 | Trinitite Dumbbell | 47.14833 | 0.4296795 | 16.49256 | 2.33992 | 0.05271913 | 1.553937 | 30.87973 | 0.5446475 | 0.5810662 |  |  | 100.0226 | -0.48
TDB5 | Trinitite Dumbbell | 64.25229 | 0.3480135 | 11.94843 | 2.083452 |  | 1.036877 | 15.44444 | 1.774242 | 2.773701 |  |  | 99.66144 | 0.79
TDB6 | Trinitite Dumbbell | 66.32001 | 0.2235294 | 11.67571 | 2.031467 | 0.05799446 | 1.101329 | 13.67885 | 1.847513 | 3.067078 |  |  | 100.0035 | 0.96
BD3 G1 | Ca Al Sil | 51.2946 | 0.3288562 | 14.34165 | 2.623742 | 0.008197244 | 1.552241 | 25.24992 | 1.837268 | 1.490603 |  |  | 98.72708 | -0.18
BD3 G2 | Ca Al Sil | 53.49405 | 0.2638309 | 15.4531 | 2.16545 | 0.09376367 | 1.217866 | 20.8913 | 1.857354 | 2.265886 |  |  | 97.70259 | 0.15
BD3 G3 | Ca Al Sil | 53.66849 | 0.4027375 | 15.03364 | 2.530482 | 0.03958461 | 1.496711 | 20.9346 | 1.863339 | 2.41231 |  |  | 98.38189 | 0.11
BD3 G4 | Al Ca K Sil | 73.38418 | 0.3594195 | 12.52346 | 1.666315 | 0.02178394 | 0.9599896 | 4.519147 | 1.964541 | 4.067324 | 0.05610706 |  | 99.52227 | 1.96
BD3 G5 | Al Ca K Sil | 69.54259 | 0.2087106 | 14.29177 | 1.228111 | 0.006430742 | 0.7625923 | 5.130509 | 2.119582 | 5.327653 |  |  | 98.61795 | 1.85
BD3 G6 | Al Ca K Sil | 68.14749 | 0.2716221 | 14.7519 | 1.310787 |  | 0.9077905 | 5.928772 | 2.487018 | 4.99601 | 0.03938401 |  | 98.84077 | 1.68
BD3 G7 | Ca Al Sil | 66.94 | 0.42 | 13.9 | 2.04 | 0.08 | 1.09 | 10.02 | 1.78 | 3.3 |  |  | 99.57 | 1.25
BD3 G8 | Ca Al K Sil | 63.27 | 0.33 | 17.63 | 1.62 | 0.05 | 1.06 | 7.22 | 3.14 | 4.7 |  |  | 99.02 | 1.36
BD3 G9 | Al Ca K Sil | 63.57 | 0.23 | 17.38 | 1.32 | 0.01 | 0.59 | 6.3 | 3.06 | 5.61 |  |  | 98.07 | 1.55
BD3 G10 | Al Ca K Sil | 68.92 | 0.37 | 14.57 | 1.46 | 0.02 | 0.8 | 5.14 | 2.29 | 6.05 |  |  | 99.62 | 1.79
BD3 G11 | Ca Al K Sil | 62.52 | 0.29 | 16.53 | 2.01 | 0.01 | 1.18 | 9.78 | 2.25 | 4.23 |  |  | 98.8 | 1.15
BD3 G12 | Al Ca K Sil | 71.63 | 0.3 | 12.82 | 1.35 | 0.03 | 0.63 | 4.59 | 2.08 | 5.17 |  |  | 98.6 | 1.98
BD3 G13 | Ca Al K Sil | 65.24 | 0.21 | 14.1 | 1.68 | 0 | 0.92 | 9.77 | 1.85 | 4.2 |  |  | 97.97 | 1.29
BD3 G14 | Al Ca K Sil | 69.01 | 0.28 | 14.48 | 1.31 | 0.02 | 0.78 | 5.19 | 2.42 | 5.31 |  |  | 98.8 | 1.8
BD4 G1 | K-feldspar | 65.55708 | 0.2419573 | 16.46844 | 1.502097 |  | 1.017264 | 4.67082 | 1.380999 | 7.989432 |  |  | 98.82809 | 1.76
BD4 G2 | Ca Al K Sil | 63.72998 | 0.6400568 | 14.44353 | 3.068912 | 0.05099659 | 1.722778 | 8.522723 | 1.643658 | 4.477849 |  |  | 98.30048 | 1.17
BD4 G3 | Ca Al K Sil | 64.85474 | 0.5725074 | 15.27854 | 2.58854 |  | 1.587187 | 7.600595 | 1.472641 | 4.208542 |  |  | 98.16329 | 1.31
BD4 G4 | Al Ca K Sil | 79.00312 | 0.2982607 | 8.151932 | 1.719378 | 0.0333257 | 0.8876624 | 3.600576 | 1.223742 | 4.064938 | 0.0573468 | 0.01958659 | 99.05987 | 2.35
BD6 G1 | Ca Al K Sil | 63.77345 | 0.5393532 | 14.4134 | 2.571149 | 0.05812777 | 1.578309 | 10.18345 | 1.41099 | 4.23827 | 0.007923784 |  | 98.77443 | 1.09
BD6 G2 | Ca Al K Sil | 62.14072 | 0.5052042 | 14.54923 | 3.033483 | 0.1531443 | 1.654174 | 11.2861 | 1.360403 | 3.713781 |  |  | 98.39625 | 0.92
BD6 G3 | Ca Al K Sil | 65.24265 | 0.4250389 | 14.20326 | 2.42571 | 0.116507 | 1.329118 | 8.196978 | 1.549665 | 3.920935 |  |  | 97.40987 | 1.33
BD6 G4 | Al Ca K Sil | 71.18946 | 0.3317304 | 11.87495 | 1.713585 |  | 0.8525797 | 5.897512 | 1.460894 | 4.157948 | 0.0415892 |  | 97.52025 | 1.83
BD6 G5 | Al Ca K Sil | 70.03103 | 0.2747481 | 14.29278 | 1.340073 |  | 0.7630802 | 4.082052 | 1.750321 | 5.640827 |  |  | 98.17491 | 1.98
BD6 G6 | Al Ca K Sil | 68.5114 | 0.2993107 | 14.77007 | 1.447525 | 0.0480698 | 0.9168806 | 5.32038 | 1.760584 | 5.295246 | 0.06809154 |  | 98.43755 | 1.77
BD8 G1 | Ca Al K Sil | 70.74 | 0.37 | 11.69 | 2.16 | 0.06 | 1.18 | 7.71 | 1.37 | 3.67 |  |  | 98.95 | 1.56
BD8 G2 | Ca Al K Sil | 66.37 | 0.52 | 13.52 | 2.6 | 0.14 | 1.42 | 9.47 | 1.38 | 3.55 |  |  | 98.97 | 1.22
BD8 G3 | Ca Al K Sil | 68.01 | 0.39 | 13.46 | 2.4 | 0.07 | 1.5 | 8.38 | 1.6 | 3.56 |  |  | 99.37 | 1.36
BD8 G4 | Al Ca K Sil | 75.49 | 0.22 | 9.31 | 2 | 0.08 | 1.29 | 6.4 | 1.33 | 3.66 |  |  | 99.78 | 1.81
BD8 G5 | Ca Al K Sil | 66.21 | 0.68 | 13.28 | 2.94 | 0 | 1.51 | 9.9 | 1.56 | 3.29 |  |  | 99.37 | 1.15
BD8 G6 | Ca Al K Sil | 66.39 | 0.58 | 13.85 | 2.62 | 0.02 | 1.38 | 8.91 | 1.69 | 3.66 |  |  | 99.1 | 1.27
BD8 G7 | Ca Al Sil | 61.31 | 0.38 | 11.63 | 2.14 | 0 | 1.33 | 18.33 | 1.43 | 2.64 |  |  | 99.19 | 0.49
BD8 G8 | Ca Al Sil | 57.96 | 0.41 | 11.03 | 2.49 | 0.12 | 1.44 | 22.28 | 1.24 | 2 |  |  | 98.97 | 0.13
BD8 G9 | Ca Al K Sil | 65.15 | 0.43 | 11.91 | 2.23 | 0.09 | 1.17 | 13.17 | 1.76 | 3.66 |  |  | 99.57 | 0.95
BD8 G10 | Ca Al Sil | 62.61 | 0.48 | 12.62 | 2.55 | 0 | 1.42 | 15.26 | 1.43 | 2.91 |  |  | 99.28 | 0.7
BD8 G11 | Ca Al K Sil | 67.76 | 0.45 | 12.8 | 2.19 | 0.03 | 1.29 | 9.04 | 1.84 | 3.77 |  |  | 99.17 | 1.33
BD10 G1 | Ca Al Sil | 56.58869 | 0.3940824 | 11.00103 | 2.965771 | 0.07805182 | 1.679579 | 22.34512 | 0.9629209 | 1.729611 | 0.03576041 |  | 97.78061 | 0.06
BD10 G2 | Ca Al Sil | 53.47819 | 0.3922398 | 12.0048 | 3.476617 | 0.06888596 | 1.653981 | 23.90566 | 0.7623713 | 1.269433 |  |  | 97.01218 | -0.12
BD10 G3 | K-feldspar | 72.41702 | 0.1196154 | 13.50281 | 1.074938 | 0.05937023 | 0.6664568 | 2.41861 | 1.747883 | 6.091883 | 0.05008914 |  | 98.14868 | 2.29
BD10 G4 | Al Ca K Sil | 69.09968 | 0.2323561 | 13.94749 | 1.870838 | 0.0002691775 | 0.7883327 | 3.917808 | 2.640992 | 4.450115 |  |  | 96.94788 | 1.93
BD10 G5 | Ca Al Sil | 61.14683 | 0.4183276 | 15.4643 | 3.34245 | 0.04167017 | 1.268559 | 10.62408 | 2.63648 | 2.811116 | 0.009276553 |  | 97.76309 | 0.96
BD10 G6 | Ca Al K Sil | 61.57117486 | 0.6254778 | 16.3663 | 2.413548 | 0.03290491 | 1.278284 | 8.038392 | 2.722086 | 4.676623 |  |  | 97.72479 | 1.2
BD10 G7 | K-feldspar | 66.65452 | 0.2461932 | 17.72293 | 1.501235 | 0.05980371 | 0.9576263 | 3.39796 | 2.921566 | 6.471743 | 0.01958925 |  | 99.95317 | 1.81
BD12 G1 | Ca Al K Sil | 69.33362 | 0.4535644 | 14.32897 | 2.254952 | 0.03786559 | 1.192545 | 6.737866 | 1.53144 | 3.241591 |  |  | 99.11241 | 1.57
BD12 G2 | Al Ca K Sil | 77.42002 | 0.3770522 | 9.583084 | 1.847326 | 0.02544937 | 0.9573746 | 4.37653 | 1.259258 | 3.118479 |  | 0.08108545 | 99.04566 | 2.15
BD12 G3 | Ca Al K Sil | 69.53288 | 0.4897222 | 13.75384 | 2.342608 | 0.05854276 | 1.264666 | 6.494901 | 1.57034 | 3.285424 | 0.02112571 |  | 98.81405 | 1.59
BD12 G4 | Ca Al K Sil | 66.9623 | 0.4760487 | 15.45548 | 2.205388 |  | 1.325336 | 7.119556 | 1.664424 | 3.313405 | 0.07334001 |  | 98.59527 | 1.45
GL1 D | Al Ca K Sil | 64.5456 | 0.0727996 | 18.69279 | 0.6962979 |  | 0.4161398 | 2.842477 | 3.86265 | 6.66213 |  |  | 97.79088 | 1.91
GL2 L | Ca Al Sil | 55.20439 | 1.5424 | 12.80804 | 4.962803 | 0.07100461 | 1.615747 | 16.10851 | 1.76676 | 2.865962 |  |  | 96.94562 | 0.26
GL3 D | Ca Al K Sil | 61.70023 | 0.2655429 | 18.08009 | 1.640185 | 0.01090442 | 1.097223 | 6.079685 | 3.403703 | 4.489983 |  |  | 96.76755 | 1.42
GL4 L | Ca Al Sil | 54.60271 | 2.329142 | 13.38453 | 7.481714 | 0.0218366 | 2.426352 | 11.21065 | 2.588781 | 2.082358 |  |  | 96.12807 | 0.32
GL5 L | Ca Al Sil | 55.05704 | 2.356525 | 13.84512 | 5.648163 | 0.08657829 | 1.561749 | 12.50794 | 2.32359 | 2.226048 |  |  | 95.61276 | 0.42
GL6 L | Ca Al Fe Sil | 54.62798 | 0.4667806 | 13.00427 | 13.28565 | 0.08092441 | 1.907033 | 7.568527 | 1.749516 | 2.785779 |  |  | 95.47646 | 0.42
GL7 D | Ca Al K Sil | 65.95551 | 0.2059676 | 14.26186 | 3.642116 | 0.05920437 | 0.9587935 | 5.219979 | 2.061268 | 5.014333 |  |  | 97.37904 | 1.63
GL8 L | Ca Al Fe Sil | 56.36508 | 0.24125 | 15.38269 | 10.69037 | 0.09025066 | 1.492836 | 6.642114 | 2.216145 | 3.34614 |  |  | 96.46688 | 0.73
Q1 | Quartz | 98.61825 | 0.01107445 | 0.1544695 | 0.06594502 | 0.01800668 | 0.1385203 | 0.005066459 |  |  |  |  | 99.01133 | 6.03
GL9 L | Ca Al Sil | 56.74507 | 1.889988 | 13.46985 | 4.293901 | 0.0979716 | 2.283827 | 12.5292 | 1.215771 | 4.544727 |  |  | 97.0703 | 0.51
GL10 D | K-feldspar | 63.4636 | 0.266385 | 18.82143 |  |  | 0.20578 | 0.9590384 | 2.078366 | 11.70057 |  |  | 97.49518 | 2.25
GL11 L | Ca Al K Sil | 60.21193 | 0.5098606 | 15.3985 | 1.856572 | 0.009256638 | 1.161942 | 10.7058 | 1.490991 | 6.498699 |  |  | 97.84356 | 1.05
GL12 M | Ca Al K Sil | 62.98881 | 0.3586333 | 13.85761 | 2.518361 | 0.1063846 | 1.683903 | 8.491345 | 1.458845 | 6.105318 |  |  | 97.5692 | 1.22
GL13 M | Ca Al K Sil | 62.25662 | 0.4492052 | 14.64758 | 3.001618 | 0.06526539 | 1.805149 | 8.378683 | 1.634893 | 5.625211 |  |  | 97.86423 | 1.16
GL14 M | Ca Al K Sil | 62.03721 | 0.2122603 | 17.93289 | 1.548793 |  | 1.053612 | 6.893223 | 1.965813 | 6.161863 |  |  | 97.80566 | 1.42

## Modal data
American Mineralogist: Feb-March 2015
Eby et al. AM-15-24921 Trinitite redux: Mineralogy and petrology
TABLE. Modal mineralogy calculated from chemical composition of trinitite glasses
Measurement | CSM Lab Code | 1GR11 | 1GR12 | 1GR13 | 1GR14 | Category Description
| Sample Code | A | B | C | D
| Measurement Mode | Field Image | Field Image | Field Image | Field Image
| No. X-ray Analysis Points | 1393661 | 2215645 | 5271929 | 3167255
| X-ray Pixel Spacing (Microns) | 5 | 5 | 5 | 5
Volume (%) | Major Components
| Quartz | 31.56557 | 26.41705 | 32.93595 | 16.89678 | Quartz and other silica minerals with Si-O. May include different quartz types and glass.
| Al K Ca silicate | 23.70526 | 19.60422 | 24.22504 | 28.96783 | Any phase with Al-K-Ca-Si. Low Ca. Glassy K-Feldspar mixed with Ca?
| Plagioclase feldspar | 15.41501 | 12.15082 | 15.56165 | 23.0989 | Any phase with Ca-Al-Silicate such as Plagioclase Feldspars, but NOT albite
| Ca K Al silicate | 6.710527 | 7.481208 | 10.22905 | 22.37543 | Any phase with Ca-K-Al Si. High Ca. Plagioclase mixed with K-Feldspar?
| K-feldspar | 6.067473 | 8.005208 | 7.937986 | 3.094983 | Any phase with K-Al-Si-O such as K-Feldspars
| Ca Fe Al silicate | 4.80619 | 9.840656 | 3.190199 | 2.605221 | Any phase with Ca-Fe-Al-Si, Ca-Fe-Si. May contain trace K
| Ca silicates | 3.326706 | 5.005946 | 2.716463 | 1.180644 | Any phase with Ca-Si (Glass), may contain trace S and K
| Albite | 1.941505 | 2.394969 | 1.804482 | 1.292949 | Any phase with Al-Na-Si such as Albite. Includes Al Silicates such as Kaolinite/Halloysite/Dickite.
Total Major Components |  | 93.53824 | 90.90008 | 98.60082 | 99.51273
Minor Components
Metals
| Fe-Ox/CO3 | 0.6853891 | 0.7471414 | 0.08577506 | 0.02585835 | Fe oxides and carbonates. May be mixed with Si (Limonite, Fayalite?) and minor Ca & trace Pb (glassy?)
| Fe-Ox/CO3 (low Cu) | 0.2184175 | 0.2341079 | 0.002200333 | 0.0004735962 | Fe Ox/CO3 with low Cu (mixture, metal alloy?)
| Cu Metal/Ox/CO3 | 0.5039246 | 0.4511102 | 0.005956074 | 0.007261809 | Cu Metal/Oxides/Carbonates may contain minor Fe
| Cu silicate | 1.648966 | 0.55072 | 0.1520696 | 0.06178852 | Any phase with Cu-Si. Includes Cu-Si-Ca, Cu-Si-Pb-Ca.
| Chalcopyrite | 0.2693625 | 0.03858921 | 0.0001517471 | 0 | Any phase with Cu-Fe-S such as Chalcopyrite. May include Cubanite, Bornite
| Cu sulphides | 0.2277455 | 0.06120114 | 0.0005880201 | 0 | Any phase with Cu-S, such as Covellite, Chalcocite, may include Cu-S-O phases
| Cu-S-Pb-Si | 0.1341072 | 0.06056927 | 0 | 0 | Any phase with Cu-S-Pb-Si
| Cu-Fe-S-Pb | 0.1221961 | 0.0725748 | 7.587356e-05 | 0 | Any phase with Cu-Fe-S-Pb. Includes Cu-S-Pb phases and trace Cu-Fe-As-S phases such as Enargite and Tetrahedrite
| Cu-S-Ca-Si | 0.7564967 | 0.2053578 | 0.0004552413 | 0 | Any phase with Cu-S-Ca-Si. Includes Cu-S-Ca & Cu-S-Si phases
| Pb-S-Si | 0.05202126 | 0.3036136 | 0.04330483 | 0.0002841577 | Any phase with Pb-S-Si. May include trace Galena
| Fe-S-Si | 0.01255686 | 0.07013759 | 0.03070982 | 0.0001578654 | Any phase with Fe-S-Si, such as Fe Sulphides, Pyrite and Pyrrhotite with Si
| Zn oxide | 0.002654878 | 0.005641698 | 0.0006638936 | 0.0006946078 | Any phase with Zn-O, Zn-O-C, possibly with Mg
Total Metals |  | 4.633839 | 2.800765 | 0.3219505 | 0.09651891
Others
| Ilmenite | 0.00351592 | 0.004016889 | 0.00447654 | 0.0004104501 | Any phase with Fe-Ti-O
| Rutile | 0.006601318 | 0.009116984 | 0.003072879 | 0.0009471924 | Any phase with Ti-O, includes Ti-Si-O phases
| Titanite | 0.02626177 | 0.02274733 | 0.006031948 | 0.002399554 | Any phase with Ti-Si-Ca-Al-Fe-O
| Zircon | 0.00208085 | 0.002572614 | 0.002541764 | 3.157308e-05 | Any phase with Zr,Si,O
| Muscovite | 0.009614964 | 0.01272767 | 0.004855908 | 0.001294496 | Muscovite Mica (Al-K-Si-O)
| Biotite | 0.003874687 | 0.01818883 | 0.004552413 | 0.001041912 | Biotite Mica (Fe-Al-K-Si-O), includes minor Phlogopite (Mg-Fe-Al-K-Si-O) and possibly other Micas except Muscovite.
| Fe Al silicates | 0.5956255 | 1.450142 | 0.3807335 | 0.1165362 | Any phase with Fe-Al-Si, such as Chlorite, Tourmaline
| Fe Ca (Al) silicate | 1.020191 | 4.015354 | 0.237048 | 0.03754039 | Any phase with Fe-Ca-Al-Si & Fe-Ca-Si
| Mg (Fe) silicates | 0.02683579 | 0.03637767 | 0.02031514 | 0.05812604 | Any phase with Mg-Si and trace Mg-Fe-Si
| Ca Fe Mg silicate | 0.025903 | 0.1228987 | 0.04053545 | 0.009408778 | Any phase with Ca-Mg-Fe-Si, such as Hornblende, Diopside, Tremolite, Augite, Actinolite
| Carbonates | 0.07978985 | 0.2671457 | 0.05552047 | 0.11641 | Calcite, Ankerite, trace Ca-Mg Carbonates (Dolomite), may contain trace Si
| Ca-S-Si | 0.001793837 | 0.3017631 | 0.04742097 | 0.0006946078 | Any phase with Ca-S-Si, such as Gypsum mixed with Si
| Others | 0.02583125 | 0.03610687 | 0.2701288 | 0.04590726 | Any other mineral not included above, edge effects, abberations. May include trace Sn metal, Apatite and silver contamination.
Total Others |  | 1.827919 | 6.299159 | 1.077234 | 0.3907485