## Ilm-host
American Mineralogist: October 2015 Deposit AM-15-105435
Tan et al: Magnetite-rutile symplectite
Peak ID Extended Report (37 Peaks, Max P/N = 47.4)
[x327-03-22-20m-smooth.txt] , RINT RAPID :
PEAK: 17-pts/Parabolic Filter, Threshold=15.0, Cutoff=0.1%, BG=1/1.0, Peak-Top=Summit
2-Theta | d(?) | Height | Height% | Phase ID | ( h k l )
32.489 | 2.7536 | 9093 | 100 | Ilmenite, syn | ( 1 0 4)
33.078 | 2.7037 | 837 | 9.2 | Hematite, syn | ( 1 0 4)
38.204 | 2.3538 | 330 | 3.63 | Ilmenite, syn | ( 0 0 6)
40.272 | 2.2376 | 644 | 7.08 | Ilmenite, syn | ( 1 1 3)
48.706 | 1.868 | 1290 | 14.19 | Ilmenite, syn | ( 0 2 4)
53.012 | 1.7259 | 4011 | 44.11 | Ilmenite, syn | ( 1 1 6)
53.928 | 1.6988 | 424 | 4.66 | Hematite, syn | ( 1 1 6)
55.39 | 1.6574 | 279 | 3.07 | Ilmenite, syn | ( 2 1 1)
56.203 | 1.6353 | 1462 | 16.08 | Ilmenite, syn | ( 0 1 8)
56.879 | 1.6174 | 191 | 2.1 | Ilmenite, syn | ( 1 2 2)
57.653 | 1.5976 | 231 | 2.54 | Hematite, syn | ( 0 1 8)
61.559 | 1.5052 | 1176 | 12.93 | Ilmenite, syn | ( 2 1 4)
63.289 | 1.4682 | 720 | 7.92 | Ilmenite, syn | ( 3 0 0)
68.218 | 1.3736 | 306 | 3.37 | Ilmenite, syn | ( 2 0 8)
70.108 | 1.3411 | 853 | 9.38 | Ilmenite, syn | ( 1 0 10)
71.684 | 1.3155 | 242 | 2.66 | Hematite, syn | ( 1 0 10)
72.134 | 1.3084 | 208 | 2.29 | Hematite, syn | ( 1 1 9)
76.452 | 1.2449 | 256 | 2.82 | Ilmenite, syn | ( 3 0 6)
77.489 | 1.2308 | 341 | 3.75 | Ilmenite, syn | ( 2 2 3)
79.111 | 1.2096 | 350 | 3.85 | Ilmenite, syn | ( 1 2 8)
80.692 | 1.1898 | 254 | 2.79 | Hematite, syn | ( 1 2 8)
81.002 | 1.186 | 786 | 8.64 | Ilmenite, syn | ( 0 2 10)
82.794 | 1.1648 | 170 | 1.87 | Hematite, syn | ( 0 2 10)
83.744 | 1.154 | 387 | 4.26 | Ilmenite, syn | ( 1 3 4)
84.733 | 1.1431 | 115 | 1.26 | Hematite, syn | ( 1 3 4)
87.03 | 1.1187 | 614 | 6.75 | Ilmenite, syn | ( 2 2 6)
88.417 | 1.1047 | 122 | 1.34 | Hematite, syn | ( 2 2 6)
89.82 | 1.0911 | 403 | 4.43 | Ilmenite, syn | ( 0 4 2)
91.167 | 1.0784 | 349 | 3.84 | Hematite, syn | ( 0 4 2)
91.704 | 1.0735 | 609 | 6.7 | Ilmenite, syn | ( 2 1 10)
93.866 | 1.0544 | 197 | 2.17 | Hematite, syn | ( 2 1 10)
95.258 | 1.0426 | 360 | 3.96 | Hematite, syn | ( 1 1 12)
100.208 | 1.004 | 299 | 3.29 | Ilmenite, syn | ( 3 1 8)
103.273 | 0.9824 | 434 | 4.77 | Ilmenite, syn | ( 0 1 14)
105.115 | 0.9702 | 403 | 4.43 | Hematite, syn | ( 2 2 9)
106.513 | 0.9613 | 392 | 4.31 | Ilmenite, syn | ( 4 1 0)
107.053 | 0.9579 | 230 | 2.53 | Hematite, syn | ( 0 1 14)

## symplectite
American Mineralogist: November-December 2015 Deposit AM-15-115435
Tan et al: Magnetite-rutile symplectite
Peak ID Extended Report (41 Peaks, Max P/N = 63.3)
[x327-01-22-2hr.txt] , RINT RAPID :
PEAK: 15-pts/Parabolic Filter, Threshold=30.0, Cutoff=0.1%, BG=3/1.0, Peak-Top=Summit
2-Theta | d(?) | Height | Height% | Phase ID | ( h k l )
27.472 | 3.244 | 14576 | 88.31 | Rutile, syn | ( 1 1 0)
30.119 | 2.9646 | 3296 | 19.97 | Magnetite, syn | ( 2 2 0)
35.457 | 2.5296 | 16505 | 100 | Magnetite, syn | ( 3 1 1)
36.108 | 2.4854 | 951 | 5.76 | Rutile, syn | ( 1 0 1)
37.059 | 2.4238 | 1432 | 8.68 | Magnetite, syn | ( 2 2 2)
39.233 | 2.2952 | 1889 | 11.45 | Rutile, syn | ( 2 0 0)
43.078 | 2.0981 | 4445 | 26.93 | Magnetite, syn | ( 4 0 0)
44.087 | 2.0524 | 3693 | 22.38 | Rutile, syn | ( 2 1 0)
53.414 | 1.7139 | 2641 | 16 | Magnetite, syn | ( 4 2 2)
54.405 | 1.685 | 6126 | 37.12 | Rutile, syn | ( 2 1 1)
56.667 | 1.6234 | 3551 | 21.51 | Rutile, syn | ( 2 2 0)
56.971 | 1.6151 | 5068 | 30.71 | Magnetite, syn | ( 5 1 1)
62.56 | 1.4835 | 6718 | 40.7 | Magnetite, syn | ( 4 4 0)
62.716 | 1.4802 | 5811 | 35.21 | Rutile, syn | ( 0 0 2)
65.532 | 1.4232 | 312 | 1.89 | Rutile, syn | ( 2 2 1)
65.713 | 1.4198 | 820 | 4.97 | Magnetite, syn | ( 5 3 1)
69.079 | 1.3586 | 3364 | 20.38 | Rutile, syn | ( 3 0 1)
69.842 | 1.3456 | 778 | 4.71 | Rutile, syn | ( 1 1 2)
71.001 | 1.3265 | 523 | 3.17 | Magnetite, syn | ( 6 2 0)
73.938 | 1.2808 | 1702 | 10.31 | Magnetite, syn | ( 5 3 3)
74.538 | 1.272 | 512 | 3.1 | Rutile, syn | ( 3 2 0)
74.974 | 1.2657 | 918 | 5.56 | Magnetite, syn | ( 6 2 2)
76.554 | 1.2435 | 533 | 3.23 | Rutile, syn | ( 2 0 2)
78.929 | 1.2119 | 1176 | 7.13 | Magnetite, syn | ( 4 4 4)
79.906 | 1.1995 | 463 | 2.81 | Rutile, syn | ( 2 1 2)
82.401 | 1.1694 | 818 | 4.96 | Rutile, syn | ( 3 2 1)
84.29 | 1.1479 | 1361 | 8.25 | Rutile, syn | ( 4 0 0)
86.755 | 1.1215 | 640 | 3.88 | Magnetite, syn | ( 6 4 2)
89.648 | 1.0927 | 2678 | 16.23 | Magnetite, syn | ( 7 3 1)
94.495 | 1.049 | 766 | 4.64 | Magnetite, syn | ( 8 0 0)
98.557 | 1.0163 | 954 | 5.78 | Rutile, syn | ( 3 3 1)
102.233 | 0.9895 | 509 | 3.08 | Magnetite, syn | ( 6 6 0)
105.139 | 0.97 | 649 | 3.93 | Rutile, syn | ( 4 2 1)
105.305 | 0.9689 | 1205 | 7.3 | Magnetite, syn | ( 7 5 1)
106.108 | 0.9638 | 929 | 5.63 | Rutile, syn | ( 1 0 3)
106.381 | 0.9621 | 968 | 5.86 | Magnetite, syn | ( 6 6 2)
110.428 | 0.9379 | 716 | 4.34 | Magnetite, syn | ( 8 4 0)
122.189 | 0.8799 | 1014 | 6.14 | Magnetite, syn | ( 9 3 1)
122.939 | 0.8768 | 1450 | 8.79 | Rutile, syn | ( 4 3 1)
128.071 | 0.8568 | 1425 | 8.63 | Magnetite, syn | ( 8 4 4)
136.582 | 0.8291 | 1070 | 6.48 | Rutile, syn | ( 3 0 3)