## Basaltic glasses
Models for the estimation of Fe3+/Fetot. ratio in terrestrial and extra-terrestrial alkali- and iron-rich silicate glasses using Raman spectroscopy
Citation: D. Di Genova et al., 2015. Models for the estimation of Fe3+/Fetot. ratio in terrestrial and extra-terrestrial alkali- and iron-rich silicate glasses using Raman spectroscopy American Mineralogist: April 2016 Deposit AM-16-45534
X | AdMB-S2 | LDM-S5 | Measured Raman spectrum | Rp | Calculated Raman spectrum | Res. | Sum. | Fe3+/Fetot. | Legend
(cm-1) | (normalised) | (normalised) | (normalised) |  | Calculated Raman spectrum | Res. | Sum. | (wt%) |  | Constants parameters
150 | -0.1034736 | 0.1330775 | -0.5763065 | 0.6754792 | -0.02670787 | 0.3020587 | 7574.889 | 0.3526919 |  | Input
152.88461 | -0.1877073 | 0.1459439 | -0.5493064 |  | -0.07943057 | 0.2207833 |  |  |  | Output
155.76923 | -0.2934984 | 0.2053089 | -0.5332103 |  | -0.1316251 | 0.1612707
158.65384 | -0.3560369 | 0.08616442 | -0.6303068 |  | -0.2125334 | 0.1745346
161.53847 | -0.4406101 | -0.1184554 | -0.6665004 |  | -0.3360642 | 0.1091881
164.42308 | -0.5416197 | -0.1736052 | -0.6804356 |  | -0.4221913 | 0.06669012
167.30769 | -0.5240455 | 0.05580254 | -0.5490263 |  | -0.3358728 | 0.04543442
170.19231 | -0.3236639 | -0.29022 | -0.3418985 |  | -0.3128107 | 0.0008460996
173.07692 | -0.3739753 | -0.3015003 | -0.2321372 |  | -0.3504557 | 0.01399925
175.96153 | -0.3393531 | -0.03722789 | -0.3276331 |  | -0.2413072 | 0.007452165
178.84616 | -0.2734157 | 0.1795516 | -0.5773769 |  | -0.1264184 | 0.2033636
181.73077 | -0.1400118 | 0.1962146 | 0.1045093 |  | -0.03089931 | 0.01833548
184.61539 | -0.07160193 | 0.1467261 | -0.1233663 |  | -0.0007499477 | 0.01503478
187.5 | -0.1139183 | 0.1187067 | 0.1381119 |  | -0.03842663 | 0.03116585
190.38461 | -0.0262222 | 0.0177074 | 0.06961115 |  | -0.01196613 | 0.006654853
193.26923 | -0.07282157 | 0.2788001 | 0.3418684 |  | 0.04128695 | 0.09034923
196.15384 | -0.1299068 | -0.08615847 | 0.2199426 |  | -0.1157096 | 0.1126624
199.03847 | -0.3409424 | -0.1647253 | 0.02533852 |  | -0.2837563 | 0.09553959
201.92308 | -0.4082674 | -0.3176522 | 0.1655322 |  | -0.3788609 | 0.2963638
204.80769 | -0.4480047 | -0.3370504 | 0.06578071 |  | -0.4119977 | 0.2282722
207.69231 | -0.3768853 | -0.2445463 | -0.1904215 |  | -0.3339385 | 0.02059713
210.57692 | -0.4210235 | -0.1338063 | -0.1325798 |  | -0.3278155 | 0.03811699
213.46153 | -0.3563614 | -0.2836924 | -0.3335053 |  | -0.3327788 | 5.278221e-07
216.34616 | -0.1732767 | -0.4874402 | -0.1466051 |  | -0.2752293 | 0.01654419
219.23077 | -0.1557549 | -0.1902171 | -0.2498739 |  | -0.1669386 | 0.006878257
222.11539 | 0.1536531 | -0.05659388 | 0.3378069 |  | 0.08542359 | 0.06369734
225 | 0.2049139 | -0.1493819 | 0.1777468 |  | 0.08993753 | 0.007710465
227.88461 | 0.09450593 | -0.2122881 | 0.4485885 |  | -0.005055094 | 0.2057925
230.76923 | 0.5019253 | -0.126373 | 0.6976521 |  | 0.2980294 | 0.1596983
233.65384 | 0.7017546 | 0.4225284 | 0.7257327 |  | 0.6111399 | 0.0131315
236.53847 | 0.7325701 | 0.3636813 | 0.7438195 |  | 0.612858 | 0.01715089
239.42308 | 0.7223425 | 0.5030442 | 0.6287862 |  | 0.6511756 | 0.0005012837
242.30769 | 0.8554079 | 0.4347024 | 1.343915 |  | 0.7188802 | 0.3906683
245.19231 | 0.9907862 | 0.2023195 | 1.482047 |  | 0.7349124 | 0.5582098
248.07692 | 0.9058199 | 0.32792 | 1.662665 |  | 0.7182794 | 0.8918635
250.96153 | 0.7577002 | 0.2998718 | 1.023655 |  | 0.6091254 | 0.1718345
253.84616 | 0.8171961 | 0.4614636 | 1.192048 |  | 0.7017535 | 0.2403885
256.73077 | 0.78158 | 0.7796084 | 0.8594429 |  | 0.7809401 | 0.006162682
259.61539 | 0.8633754 | 0.6456371 | 0.8238095 |  | 0.7927148 | 0.0009668796
262.5 | 0.7957324 | 0.6865781 | 1.261194 |  | 0.7603095 | 0.2508851
265.38461 | 1.109839 | 0.7214666 | 1.520541 |  | 0.9838039 | 0.288087
268.26923 | 1.063459 | 1.118489 | 1.877575 |  | 1.081317 | 0.6340267
271.15384 | 1.07047 | 1.125539 | 2.347682 |  | 1.088341 | 1.585939
274.03845 | 1.181578 | 1.159237 | 1.718306 |  | 1.174328 | 0.2959116
276.92307 | 1.368895 | 1.231516 | 1.46345 |  | 1.324313 | 0.01935907
279.80768 | 1.563362 | 0.9909086 | 2.034314 |  | 1.377589 | 0.4312877
282.69232 | 1.772546 | 0.9325883 | 1.719786 |  | 1.499962 | 0.04832255
285.57693 | 2.337477 | 1.305937 | 2.609 |  | 2.002721 | 0.3675744
288.46155 | 2.547124 | 1.988401 | 3.293127 |  | 2.365807 | 0.8599233
291.34616 | 2.905509 | 2.363233 | 3.627993 |  | 2.729529 | 0.807237
294.23077 | 3.398783 | 2.66855 | 3.758662 |  | 3.161807 | 0.3562362
297.11539 | 3.102516 | 2.901707 | 3.879317 |  | 3.03735 | 0.70891
300 | 3.159028 | 2.380303 | 4.174919 |  | 2.906316 | 1.609354
302.88461 | 3.48495 | 2.711515 | 4.533333 |  | 3.233954 | 1.688385
305.76923 | 3.644892 | 2.772325 | 4.63139 |  | 3.361726 | 1.612047
308.65384 | 3.667612 | 2.759349 | 4.546458 |  | 3.372862 | 1.377328
311.53845 | 3.492898 | 3.025593 | 4.174698 |  | 3.341248 | 0.6946398
314.42307 | 3.109194 | 2.932937 | 4.186403 |  | 3.051995 | 1.286881
317.30768 | 2.975043 | 2.54961 | 4.241273 |  | 2.836981 | 1.972037
320.19232 | 3.210331 | 1.853597 | 4.304697 |  | 2.770043 | 2.355165
323.07693 | 3.47302 | 2.546947 | 4.672375 |  | 3.17249 | 2.249656
325.96155 | 3.200769 | 3.388607 | 4.398142 |  | 3.261726 | 1.291442
328.84616 | 3.473139 | 2.842692 | 4.915597 |  | 3.268546 | 2.712778
331.73077 | 3.459342 | 2.904613 | 5.303723 |  | 3.279321 | 4.098204
334.61539 | 3.43335 | 2.827389 | 5.372899 |  | 3.236703 | 4.563331
337.5 | 3.644189 | 2.661446 | 6.077893 |  | 3.325269 | 7.576943
340.38461 | 3.676359 | 3.142323 | 5.336945 |  | 3.503053 | 3.36316
343.26923 | 3.982741 | 3.529056 | 4.932623 |  | 3.83551 | 1.203656
346.15384 | 4.680063 | 3.651002 | 6.36198 |  | 4.346111 | 4.063727
349.03845 | 5.187906 | 4.251913 | 6.582123 |  | 4.884157 | 2.883089
351.92307 | 5.441764 | 4.892132 | 6.754358 |  | 5.263397 | 2.222963
354.80768 | 5.918333 | 4.781592 | 8.11949 |  | 5.549437 | 6.605176
357.69232 | 6.347398 | 4.566126 | 8.390872 |  | 5.769338 | 6.872442
360.57693 | 7.20709 | 6.191989 | 8.632333 |  | 6.877669 | 3.078847
363.46155 | 7.311575 | 6.25289 | 9.314339 |  | 6.968009 | 5.505265
366.34616 | 7.168385 | 6.781522 | 8.874274 |  | 7.04284 | 3.354152
369.23077 | 7.787011 | 6.196835 | 8.603242 |  | 7.270966 | 1.774961
372.11539 | 7.730319 | 5.95096 | 9.292221 |  | 7.15288 | 4.576781
375 | 8.016136 | 6.348559 | 9.466377 |  | 7.474973 | 3.965689
377.88461 | 8.161489 | 6.589613 | 9.427042 |  | 7.651382 | 3.152967
380.76923 | 8.318069 | 6.253494 | 9.307667 |  | 7.648071 | 2.754258
383.65384 | 8.34497 | 5.949808 | 9.07608 |  | 7.56769 | 2.275239
386.53845 | 8.135792 | 6.074904 | 9.991364 |  | 7.466991 | 6.372457
389.42307 | 8.431912 | 6.144437 | 9.606639 |  | 7.689579 | 3.67512
392.30768 | 8.538904 | 6.324139 | 9.067767 |  | 7.820167 | 1.556505
395.19232 | 8.79836 | 6.248536 | 9.42294 |  | 7.970889 | 2.108451
398.07693 | 8.500665 | 6.455914 | 10.32361 |  | 7.837101 | 6.182721
400.96155 | 8.822207 | 6.308553 | 10.55042 |  | 8.006474 | 6.47168
403.84616 | 9.63932 | 7.013377 | 11.06632 |  | 8.787147 | 5.19462
406.73077 | 10.05347 | 7.389462 | 11.5089 |  | 9.188943 | 5.382221
409.61539 | 10.62805 | 7.986152 | 11.73119 |  | 9.770696 | 3.843525
412.5 | 10.99688 | 7.899151 | 12.96358 |  | 9.991602 | 8.832658
415.38461 | 12.03458 | 8.344793 | 13.30956 |  | 10.83717 | 6.112734
418.26923 | 13.02422 | 8.657963 | 13.06988 |  | 11.60728 | 2.139201
421.15384 | 13.38652 | 8.988452 | 13.94695 |  | 11.95925 | 3.950934
424.03845 | 13.83723 | 9.763977 | 14.09904 |  | 12.51537 | 2.507986
426.92307 | 14.78036 | 9.719488 | 14.09858 |  | 13.138 | 0.9226997
429.80768 | 15.53279 | 9.479012 | 15.69426 |  | 13.56821 | 4.520056
432.69232 | 15.69818 | 10.73766 | 16.5357 |  | 14.08839 | 5.98935
435.57693 | 15.88641 | 11.05171 | 16.82586 |  | 14.31745 | 6.292147
438.46155 | 16.04397 | 11.30887 | 16.51173 |  | 14.50733 | 4.017632
441.34616 | 16.66228 | 11.64748 | 17.60587 |  | 15.03488 | 6.610032
444.23077 | 17.48511 | 12.63705 | 19.64206 |  | 15.91181 | 13.91475
447.11539 | 17.15313 | 12.70345 | 20.01351 |  | 15.70912 | 18.52777
450 | 17.82338 | 13.56085 | 19.97679 |  | 16.4401 | 12.50815
452.88461 | 18.27506 | 13.10309 | 20.15551 |  | 16.59665 | 12.66553
455.76923 | 18.77747 | 12.51441 | 20.30783 |  | 16.74497 | 12.69394
458.65384 | 18.60029 | 12.35335 | 20.89816 |  | 16.57303 | 18.7068
461.53845 | 18.65417 | 12.72421 | 21.20581 |  | 16.72977 | 20.03488
464.42307 | 18.96589 | 12.97101 | 20.83507 |  | 17.02043 | 14.55148
467.30768 | 18.87472 | 12.84708 | 21.99373 |  | 16.91862 | 25.75672
470.19232 | 19.38502 | 13.35805 | 21.36132 |  | 17.42914 | 15.46196
473.07693 | 19.58773 | 13.45588 | 22.05056 |  | 17.59782 | 19.82697
475.96155 | 19.33632 | 14.84359 | 21.43217 |  | 17.87833 | 12.62976
478.84616 | 19.94876 | 14.44512 | 22.25148 |  | 18.16272 | 16.71798
481.73077 | 21.44867 | 14.09503 | 23.42994 |  | 19.06226 | 19.07667
484.61539 | 20.94444 | 14.21555 | 24.21291 |  | 18.76078 | 29.72573
487.5 | 22.25886 | 14.2401 | 24.59185 |  | 19.65661 | 24.35663
490.38461 | 22.93268 | 16.62124 | 24.92191 |  | 20.88448 | 16.30083
493.26923 | 23.70211 | 17.50636 | 25.46326 |  | 21.69146 | 14.22644
496.15384 | 24.45177 | 17.0645 | 26.04566 |  | 22.05445 | 15.92973
499.03845 | 25.1555 | 17.13851 | 26.05712 |  | 22.55382 | 12.27312
501.92307 | 25.7961 | 17.96147 | 25.67495 |  | 23.2536 | 5.86292
504.80768 | 26.16287 | 18.87154 | 27.5507 |  | 23.79669 | 14.09263
507.69232 | 26.58137 | 19.40807 | 29.36424 |  | 24.25349 | 26.11981
510.57693 | 27.14745 | 19.65499 | 29.49256 |  | 24.71599 | 22.81563
513.46155 | 27.76633 | 19.72253 | 28.24866 |  | 25.15595 | 9.56486
516.34613 | 28.51247 | 19.59355 | 28.83757 |  | 25.6181 | 10.36503
519.23077 | 28.10766 | 20.00932 | 29.02634 |  | 25.47958 | 12.57946
522.11536 | 27.97419 | 19.65673 | 29.62671 |  | 25.275 | 18.93736
525 | 28.23128 | 19.91213 | 28.5882 |  | 25.53154 | 9.343156
527.88464 | 28.68277 | 19.60213 | 27.55665 |  | 25.73591 | 3.315093
530.76923 | 28.04987 | 19.57179 | 26.66679 |  | 25.29856 | 1.872059
533.65387 | 27.98358 | 18.87237 | 27.10492 |  | 25.0268 | 4.318585
536.53845 | 27.18949 | 20.61184 | 28.08161 |  | 25.0549 | 9.160945
539.4231 | 27.11299 | 19.43342 | 27.49901 |  | 24.62081 | 8.28406
542.30768 | 27.5084 | 18.52793 | 26.26619 |  | 24.59405 | 2.796053
545.19232 | 27.37265 | 18.31128 | 25.34882 |  | 24.43205 | 0.8404797
548.0769 | 27.7025 | 18.60923 | 24.29136 |  | 24.75154 | 0.2117709
550.96155 | 28.02158 | 18.79596 | 23.09171 |  | 25.02767 | 3.747974
553.84613 | 27.78097 | 18.64783 | 23.402 |  | 24.81707 | 2.002426
556.73077 | 27.50757 | 18.78056 | 25.59285 |  | 24.67548 | 0.8415666
559.61536 | 27.36538 | 19.09972 | 25.47653 |  | 24.683 | 0.6296893
562.5 | 27.35226 | 19.19922 | 25.09719 |  | 24.70643 | 0.1526922
565.38464 | 27.68918 | 19.4543 | 23.92877 |  | 25.01679 | 1.18379
568.26923 | 27.69777 | 19.29059 | 23.04004 |  | 24.96947 | 3.722696
571.15387 | 28.37003 | 20.09309 | 23.82741 |  | 25.68399 | 3.446901
574.03845 | 28.77893 | 19.87996 | 26.54502 |  | 25.89103 | 0.4277067
576.9231 | 28.85186 | 18.34232 | 25.49184 |  | 25.4413 | 0.00255444
579.80768 | 29.3174 | 19.24444 | 24.26987 |  | 26.04851 | 3.163583
582.69232 | 29.02185 | 20.83402 | 23.4236 |  | 26.36473 | 8.650237
585.5769 | 29.42611 | 20.0164 | 24.51852 |  | 26.37247 | 3.437112
588.46155 | 29.59467 | 20.08464 | 24.96829 |  | 26.50847 | 2.372139
591.34613 | 30.43841 | 19.11984 | 24.29647 |  | 26.7653 | 6.095145
594.23077 | 30.36916 | 18.54954 | 24.45492 |  | 26.53345 | 4.320276
597.11536 | 30.3824 | 18.57931 | 24.08568 |  | 26.55205 | 6.08299
600 | 29.83119 | 18.97947 | 22.06183 |  | 26.30958 | 18.0434
602.88464 | 29.20247 | 18.6808 | 19.95866 |  | 25.78797 | 33.98086
605.76923 | 29.31296 | 18.41746 | 20.17824 |  | 25.77714 | 31.34769
608.65387 | 29.71464 | 18.16372 | 21.60335 |  | 25.96613 | 19.03385
611.53845 | 28.94335 | 17.34736 | 23.07576 |  | 25.18021 | 4.428719
614.4231 | 27.55709 | 16.92947 | 21.17551 |  | 24.10821 | 8.600734
617.30768 | 27.05909 | 16.64992 | 20.20288 |  | 23.6811 | 12.09801
620.19232 | 26.59789 | 15.65124 | 18.48891 |  | 23.04548 | 20.76233
623.0769 | 26.52748 | 15.85902 | 19.10173 |  | 23.06535 | 15.71028
625.96155 | 25.92715 | 15.79529 | 19.073 |  | 22.63915 | 12.71748
628.84613 | 25.22268 | 16.56124 | 17.55683 |  | 22.41186 | 23.57135
631.73077 | 24.80473 | 15.9128 | 18.05569 |  | 21.91912 | 14.92604
634.61536 | 24.49672 | 17.60218 | 17.90762 |  | 22.2593 | 18.9371
637.5 | 24.72521 | 14.8386 | 16.48209 |  | 21.5168 | 25.34824
640.38464 | 24.94917 | 16.89675 | 17.95258 |  | 22.33599 | 19.21426
643.26923 | 23.74448 | 16.52345 | 17.61268 |  | 21.40111 | 14.3522
646.15387 | 24.14008 | 15.22563 | 17.09219 |  | 21.24715 | 17.2637
649.03845 | 23.84861 | 16.51111 | 16.73646 |  | 21.46744 | 22.38222
651.9231 | 24.71234 | 16.035 | 16.35782 |  | 21.89636 | 30.6755
654.80768 | 25.46047 | 16.60357 | 18.94071 |  | 22.58622 | 13.28979
657.69232 | 25.75172 | 18.35435 | 19.24353 |  | 23.35112 | 16.87227
660.5769 | 27.1668 | 17.83639 | 19.46706 |  | 24.13889 | 21.82596
663.46155 | 28.56038 | 17.96108 | 20.10665 |  | 25.12069 | 25.14053
666.34613 | 29.30845 | 19.28068 | 19.71666 |  | 26.05423 | 40.16482
669.23077 | 30.32219 | 20.56649 | 21.32954 |  | 27.15626 | 33.95062
672.11536 | 31.42384 | 21.54449 | 21.76633 |  | 28.21779 | 41.62134
675 | 31.79338 | 22.44429 | 23.63502 |  | 28.75941 | 26.25933
677.88464 | 32.64785 | 22.43272 | 26.61233 |  | 29.33283 | 7.401105
680.76923 | 34.32569 | 21.49073 | 26.75917 |  | 30.16048 | 11.56887
683.65387 | 34.42728 | 23.19365 | 24.75988 |  | 30.78174 | 36.26274
686.53845 | 34.82211 | 24.67568 | 25.74426 |  | 31.52938 | 33.46757
689.4231 | 36.43768 | 25.5949 | 29.29258 |  | 32.91897 | 13.15077
692.30768 | 37.15342 | 24.8965 | 31.79458 |  | 33.17579 | 1.907765
695.19232 | 37.47972 | 23.72099 | 30.66172 |  | 33.01472 | 5.536626
698.0769 | 38.46841 | 24.49135 | 31.29729 |  | 33.93257 | 6.944687
700.9616 | 38.83354 | 24.7972 | 28.52725 |  | 34.27845 | 33.07636
703.84613 | 40.10461 | 25.65208 | 28.74615 |  | 35.41446 | 44.46642
706.73077 | 39.69209 | 24.07743 | 31.45939 |  | 34.62481 | 10.01986
709.61536 | 40.29365 | 24.30683 | 32.67419 |  | 35.1056 | 5.911765
712.5 | 39.23811 | 25.41941 | 31.64383 |  | 34.75366 | 9.671031
715.38464 | 39.72478 | 25.19903 | 32.64441 |  | 35.01087 | 5.600125
718.2692 | 39.50688 | 25.45882 | 32.93473 |  | 34.94799 | 4.053204
721.1539 | 39.80547 | 24.67756 | 30.31228 |  | 34.89615 | 21.01187
724.03845 | 38.86917 | 24.82416 | 34.14489 |  | 34.31128 | 0.02768461
726.9231 | 37.19377 | 25.58614 | 34.36587 |  | 33.42685 | 0.8817528
729.80768 | 37.29744 | 24.34059 | 34.35928 |  | 33.09268 | 1.604284
732.69232 | 37.4593 | 23.57607 | 35.25545 |  | 32.95391 | 5.297077
735.5769 | 36.73289 | 22.71704 | 33.99902 |  | 32.18445 | 3.292668
738.46155 | 35.8231 | 21.74279 | 32.28312 |  | 31.25374 | 1.059612
741.3461 | 34.86532 | 22.64822 | 30.22147 |  | 30.90062 | 0.4612332
744.2308 | 34.23655 | 23.24946 | 31.02094 |  | 30.67101 | 0.1224555
747.11536 | 33.88543 | 21.58182 | 30.75322 |  | 29.89265 | 0.7405829
750 | 32.71024 | 20.82117 | 31.60842 |  | 28.85199 | 7.597873
752.88464 | 31.26938 | 21.00045 | 30.61069 |  | 27.9369 | 7.149162
755.76923 | 30.67787 | 20.34726 | 32.38232 |  | 27.32537 | 25.57271
758.65387 | 29.53773 | 21.32079 | 33.25259 |  | 26.87116 | 40.72268
761.5385 | 27.88637 | 21.70304 | 33.31712 |  | 25.87975 | 55.31441
764.4231 | 27.68879 | 21.07122 | 33.92601 |  | 25.54125 | 70.30417
767.30768 | 27.43279 | 21.38986 | 33.60128 |  | 25.47174 | 66.08952
770.19232 | 25.83489 | 20.70267 | 30.78607 |  | 24.16937 | 43.78061
773.0769 | 25.63418 | 18.16027 | 32.69709 |  | 23.20874 | 90.02889
775.96155 | 23.28057 | 18.75436 | 33.57827 |  | 21.81172 | 138.4516
778.8461 | 23.78848 | 17.68535 | 32.43893 |  | 21.80789 | 113.0191
781.7308 | 22.83196 | 17.1662 | 34.76395 |  | 20.9933 | 189.6308
784.61536 | 22.67097 | 16.53726 | 34.46466 |  | 20.68045 | 190.0044
787.5 | 22.7709 | 19.86241 | 34.04536 |  | 21.82704 | 149.2874
790.38464 | 20.84142 | 17.44471 | 34.94594 |  | 19.73912 | 231.2474
793.26923 | 20.41326 | 18.26077 | 31.74039 |  | 19.71473 | 144.6166
796.15387 | 20.27704 | 18.00886 | 32.34064 |  | 19.54097 | 163.8316
799.0385 | 20.2589 | 18.11816 | 34.11549 |  | 19.56419 | 211.7403
801.9231 | 19.15942 | 16.66594 | 32.36182 |  | 18.35024 | 196.3244
804.80768 | 19.01844 | 16.19917 | 32.93562 |  | 18.10353 | 219.991
807.69232 | 21.24631 | 19.66667 | 34.23608 |  | 20.73368 | 182.3148
810.5769 | 20.19817 | 18.21992 | 32.22345 |  | 19.55619 | 160.4594
813.46155 | 20.59974 | 18.14978 | 34.40121 |  | 19.80467 | 213.059
816.3461 | 20.55556 | 20.35749 | 35.55278 |  | 20.49128 | 226.8487
819.2308 | 22.47135 | 20.30658 | 36.12611 |  | 21.76884 | 206.1313
822.11536 | 22.57907 | 20.89434 | 37.18392 |  | 22.03234 | 229.5703
825 | 23.21428 | 21.35034 | 36.40567 |  | 22.6094 | 190.3371
827.88464 | 24.00338 | 21.18296 | 35.78061 |  | 23.08809 | 161.1
830.76923 | 25.06408 | 21.79175 | 36.1329 |  | 24.00214 | 147.1552
833.65387 | 27.43409 | 24.10096 | 39.33624 |  | 26.35242 | 168.5794
836.5385 | 29.2868 | 26.76731 | 42.92802 |  | 28.46917 | 209.0583
839.4231 | 30.58751 | 26.93249 | 41.78388 |  | 29.40138 | 153.3263
842.30768 | 31.94765 | 28.82357 | 42.94621 |  | 30.93382 | 144.2976
845.19232 | 33.66645 | 31.61437 | 44.37163 |  | 33.00051 | 129.3025
848.0769 | 36.11371 | 33.05017 | 43.66438 |  | 35.11953 | 73.01461
850.96155 | 39.03305 | 36.72289 | 44.11897 |  | 38.28335 | 34.05435
853.8461 | 41.12531 | 39.45155 | 47.29255 |  | 40.58214 | 45.02956
856.7308 | 42.27579 | 40.23779 | 45.87276 |  | 41.61441 | 18.13355
859.61536 | 43.17059 | 41.91939 | 49.05793 |  | 42.76455 | 39.60661
862.5 | 45.27128 | 43.5997 | 51.93004 |  | 44.72882 | 51.85757
865.38464 | 48.9788 | 46.45072 | 53.79612 |  | 48.15839 | 31.78403
868.26923 | 51.37295 | 47.46186 | 56.85761 |  | 50.10372 | 45.61507
871.15387 | 53.89714 | 48.72585 | 54.61081 |  | 52.21895 | 5.720969
874.0385 | 55.68253 | 51.19 | 57.6343 |  | 54.22461 | 11.62603
876.9231 | 58.84224 | 52.76233 | 59.19858 |  | 56.86918 | 5.426101
879.80768 | 60.72496 | 54.90233 | 58.93827 |  | 58.83539 | 0.01058399
882.69232 | 61.85732 | 55.19683 | 56.95111 |  | 59.69585 | 7.533644
885.5769 | 65.0497 | 57.95912 | 63.78702 |  | 62.74866 | 1.078203
888.46155 | 67.21023 | 57.97959 | 64.84942 |  | 64.2147 | 0.4028764
891.3461 | 68.51128 | 62.49732 | 69.08069 |  | 66.55963 | 6.355783
894.2308 | 71.5455 | 62.67715 | 69.55112 |  | 68.66753 | 0.7807256
897.11536 | 74.69961 | 63.49424 | 70.54214 |  | 71.06324 | 0.2715395
900 | 77.13769 | 66.42157 | 71.58023 |  | 73.66009 | 4.325787
902.88464 | 77.76561 | 68.71261 | 73.78773 |  | 74.82772 | 1.081573
905.76923 | 79.8958 | 73.23063 | 76.69141 |  | 77.73282 | 1.084523
908.65387 | 83.29103 | 74.20413 | 80.47446 |  | 80.34214 | 0.01750917
911.5385 | 83.96797 | 73.06 | 79.90151 |  | 80.42811 | 0.2773035
914.4231 | 85.7363 | 75.83277 | 82.46521 |  | 82.5224 | 0.00327042
917.30768 | 87.36114 | 78.2318 | 86.56299 |  | 84.39848 | 4.685123
920.19232 | 90.06359 | 79.34306 | 87.30364 |  | 86.58455 | 0.5170874
923.0769 | 91.31425 | 83.35198 | 89.2032 |  | 88.73033 | 0.2236101
925.96155 | 92.51864 | 85.95743 | 90.50957 |  | 90.38939 | 0.0144445
928.8461 | 93.63259 | 84.55126 | 92.08805 |  | 90.68551 | 1.967109
931.7308 | 95.14906 | 88.86204 | 93.55214 |  | 93.10879 | 0.1965558
934.61536 | 95.61333 | 90.23703 | 96.87006 |  | 93.86861 | 9.008718
937.5 | 97.18106 | 90.99299 | 95.02102 |  | 95.1729 | 0.02306834
940.38464 | 97.38767 | 91.89483 | 90.76916 |  | 95.60513 | 23.38656
943.26923 | 97.84058 | 94.24767 | 94.89491 |  | 96.67461 | 3.167318
946.15387 | 97.74623 | 94.27357 | 100 |  | 96.61928 | 11.4293
949.0385 | 100 | 96.76292 | 98.56871 |  | 98.9495 | 0.1449995
951.9231 | 96.13027 | 94.33629 | 99.35114 |  | 95.54808 | 14.46321
954.80768 | 97.12314 | 98.40749 | 97.15715 |  | 97.53994 | 0.1465266
957.69232 | 98.61726 | 98.39763 | 96.26054 |  | 98.54599 | 5.223286
960.5769 | 96.52386 | 97.94864 | 98.80991 |  | 96.98623 | 3.325815
963.46155 | 95.82061 | 96.03511 | 99.65198 |  | 95.89022 | 14.15083
966.3461 | 96.41895 | 100 | 96.1518 |  | 97.58107 | 2.042811
969.2308 | 95.6733 | 99.05604 | 97.22843 |  | 96.77107 | 0.2091766
972.11536 | 93.07446 | 97.57421 | 94.94232 |  | 94.53472 | 0.1661356
975 | 90.59603 | 98.53996 | 95.17629 |  | 93.174 | 4.009158
977.88464 | 91.44332 | 96.8294 | 95.4801 |  | 93.19122 | 5.238997
980.76923 | 90.93118 | 94.1746 | 93.04141 |  | 91.98374 | 1.118662
983.65387 | 89.70333 | 92.14717 | 92.82079 |  | 90.49641 | 5.402771
986.5385 | 87.45674 | 95.49774 | 91.91121 |  | 90.06621 | 3.404019
989.4231 | 88.33999 | 93.62752 | 91.95827 |  | 90.0559 | 3.61899
992.30768 | 85.61385 | 93.92302 | 90.00197 |  | 88.31035 | 2.861599
995.19232 | 84.37055 | 92.30976 | 89.36701 |  | 86.94699 | 5.856485
998.0769 | 83.67924 | 89.78245 | 89.68898 |  | 85.65986 | 16.2338
1000.9615 | 83.50756 | 87.66672 | 86.34745 |  | 84.8573 | 2.220561
1003.8461 | 81.77566 | 87.4364 | 83.67 |  | 83.61269 | 0.003284972
1006.7308 | 80.92939 | 84.73707 | 85.21475 |  | 82.16506 | 9.300583
1009.6154 | 77.55113 | 85.35109 | 83.08109 |  | 80.08238 | 8.992302
1012.5 | 78.17336 | 86.22144 | 82.02162 |  | 80.78513 | 1.528894
1015.3846 | 77.12828 | 86.46534 | 85.40255 |  | 80.15835 | 27.50163
1018.2692 | 76.96674 | 83.28433 | 81.639 |  | 79.01693 | 6.875277
1021.1539 | 74.70451 | 82.62995 | 81.20407 |  | 77.27648 | 15.42596
1024.0385 | 73.97146 | 81.77061 | 80.10137 |  | 76.50245 | 12.95228
1026.9231 | 73.1797 | 79.77405 | 78.10587 |  | 75.3197 | 7.762751
1029.8077 | 71.7835 | 78.93624 | 76.46362 |  | 74.10471 | 5.564427
1032.6923 | 70.88245 | 76.31833 | 76.66177 |  | 72.64651 | 16.12236
1035.5769 | 69.26976 | 73.342 | 77.72908 |  | 70.59129 | 50.94811
1038.4615 | 67.43734 | 71.99614 | 76.11849 |  | 68.91677 | 51.86481
1041.3462 | 67.1361 | 72.10985 | 75.55864 |  | 68.75018 | 46.35505
1044.2307 | 64.29142 | 70.53669 | 71.36736 |  | 66.31814 | 25.49467
1047.1154 | 64.00323 | 67.924 | 64.76741 |  | 65.2756 | 0.2582538
1050 | 63.50327 | 67.23737 | 62.22967 |  | 64.71506 | 6.177185
1052.8846 | 60.95784 | 66.84212 | 64.65305 |  | 62.86741 | 3.188505
1055.7693 | 58.37721 | 64.03444 | 63.4383 |  | 60.2131 | 10.40195
1058.6538 | 56.85377 | 60.61165 | 61.02046 |  | 58.07328 | 8.685856
1061.5385 | 53.46531 | 63.42124 | 57.88198 |  | 56.69622 | 1.406021
1064.4231 | 52.40079 | 59.46533 | 54.88567 |  | 54.69338 | 0.03697576
1067.3077 | 51.53915 | 55.67042 | 53.58673 |  | 52.87983 | 0.4997056
1070.1923 | 48.55499 | 54.14387 | 49.52713 |  | 50.3687 | 0.7082412
1073.0769 | 47.67941 | 50.29056 | 45.67761 |  | 48.52678 | 8.117751
1075.9615 | 44.72997 | 44.97346 | 48.5373 |  | 44.80899 | 13.90026
1078.8462 | 43.27429 | 47.90878 | 46.18671 |  | 44.77828 | 1.983692
1081.7307 | 41.90314 | 45.87529 | 43.11862 |  | 43.19219 | 0.005411975
1084.6154 | 38.70672 | 42.61076 | 42.2616 |  | 39.97367 | 5.234631
1087.5 | 37.02301 | 42.24817 | 41.43947 |  | 38.71868 | 7.402694
1090.3846 | 36.57387 | 35.25575 | 39.51685 |  | 36.14611 | 11.36186
1093.2693 | 33.00851 | 37.08223 | 36.25757 |  | 34.33051 | 3.71355
1096.1538 | 32.17748 | 33.87055 | 36.15028 |  | 32.72692 | 11.71943
1099.0385 | 30.47132 | 34.35052 | 34.15189 |  | 31.7302 | 5.864584
1101.9231 | 30.05011 | 32.22036 | 30.01513 |  | 30.7544 | 0.5465264
1104.8077 | 28.30186 | 30.79082 | 26.7404 |  | 29.10958 | 5.613027
1107.6923 | 26.49878 | 30.21795 | 25.99512 |  | 27.70573 | 2.926204
1110.5769 | 24.9081 | 27.42675 | 27.4847 |  | 25.72545 | 3.09494
1113.4615 | 24.08254 | 25.95299 | 25.1755 |  | 24.68954 | 0.2361547
1116.3462 | 23.47304 | 23.61019 | 21.42239 |  | 23.51754 | 4.389681
1119.2307 | 23.43944 | 21.25266 | 22.95619 |  | 22.72979 | 0.05126125
1122.1154 | 21.24192 | 21.88745 | 22.6028 |  | 21.4514 | 1.325718
1125 | 21.02539 | 19.79275 | 20.29539 |  | 20.62538 | 0.1088875
1127.8846 | 19.67826 | 20.30349 | 19.68959 |  | 19.88116 | 0.03669978
1130.7693 | 18.97497 | 20.15452 | 19.27949 |  | 19.35776 | 0.00612574
1133.6538 | 19.40658 | 18.37726 | 20.07918 |  | 19.07255 | 1.01332
1136.5385 | 18.49978 | 18.53776 | 18.95946 |  | 18.51211 | 0.200128
1139.4231 | 16.89257 | 16.55064 | 15.18983 |  | 16.78161 | 2.533765
1142.3077 | 16.62551 | 16.11305 | 15.16054 |  | 16.45921 | 1.686547
1145.1923 | 16.0348 | 15.54785 | 12.99488 |  | 15.87678 | 8.305312
1148.0769 | 15.34397 | 14.74276 | 14.41416 |  | 15.14887 | 0.5398026
1150.9615 | 13.85136 | 14.2877 | 15.14756 |  | 13.99296 | 1.333102
1153.8462 | 14.07758 | 12.58806 | 13.3703 |  | 13.5942 | 0.05013076
1156.7307 | 13.8561 | 12.037 | 11.57934 |  | 13.26576 | 2.844023
1159.6154 | 12.46112 | 10.83211 | 11.21621 |  | 11.93247 | 0.5130291
1162.5 | 9.45206 | 11.43682 | 10.64347 |  | 10.09616 | 0.2995516
1165.3846 | 9.625097 | 12.36468 | 11.52427 |  | 10.51415 | 1.020345
1168.2693 | 9.529418 | 9.883364 | 11.88153 |  | 9.644281 | 5.005301
1171.1538 | 8.72167 | 8.118303 | 11.34277 |  | 8.525865 | 7.934964
1174.0385 | 7.109197 | 9.360054 | 8.485388 |  | 7.839647 | 0.4169814
1176.9231 | 6.672243 | 6.985273 | 6.647608 |  | 6.773828 | 0.01593165
1179.8077 | 5.980993 | 3.606026 | 6.614005 |  | 5.210267 | 1.970479
1182.6923 | 4.921467 | 3.965375 | 0.2468928 |  | 4.611196 | 19.04714
1185.5769 | 4.209554 | 5.373363 | 0.822369 |  | 4.587234 | 14.17421
1188.4615 | 1.70017 | 4.911595 | 3.622511 |  | 2.742344 | 0.7746939
1191.3462 | 0.639636 | 1.665821 | 3.27424 |  | 0.9726544 | 5.297297
1194.2307 | 0.6023266 | 1.076415 | 2.58151 |  | 0.7561781 | 3.331836
1197.1154 | 0.1913308 | 4.072369 | 1.710983 |  | 1.450808 | 0.0676908
1200 | -0.8709213 | 3.128901 | -0.4965065 |  | 0.4271039 | 0.8530563
1202.8846 | -1.62037 | 2.232793 | 3.7256 |  | -0.3699384 | 16.77343
1205.7693 | -1.877857 | 1.240488 | 1.316985 |  | -0.8658891 | 4.764938
1208.6538 | -2.478671 | 0.7186938 | 0.8341834 |  | -1.44106 | 5.176732
1211.5385 | -2.781985 | 2.541581 | -4.188143 |  | -1.054377 | 9.820491
1214.4231 | -2.368531 | 0.4734544 | -2.941595 |  | -1.446248 | 2.236063
1217.3077 | -3.347612 | -2.23656 | -1.9952 |  | -2.987053 | 0.9837729
1220.1923 | -3.005331 | -1.84682 | -2.897939 |  | -2.62937 | 0.0721292
1223.0769 | -3.772784 | 0.07357031 | -3.399547 |  | -2.524562 | 0.7655989
1225.9615 | -2.937205 | -0.5904464 | -0.2051771 |  | -2.175633 | 3.882697
1228.8462 | -3.586798 | -0.3389187 | 1.659223 |  | -2.532793 | 17.573
1231.7307 | -3.172869 | -3.085672 | -0.284777 |  | -3.144572 | 8.178426
1234.6154 | -2.12539 | 0.4299662 | -1.478766 |  | -1.296124 | 0.03335809
1237.5 | -3.104304 | -2.516253 | -1.833999 |  | -2.913469 | 1.165256
1240.3846 | -3.634668 | -0.02427646 | -0.4928552 |  | -2.463021 | 3.881554
1243.2693 | -2.399495 | 0.6491424 | 1.497433 |  | -1.410149 | 8.454028
1246.1538 | -1.819133 | -0.9078629 | -0.7349461 |  | -1.523407 | 0.6216701
1249.0385 | -0.598135 | 0.6473617 | -0.2327675 |  | -0.1939454 | 0.001507151

## Pantelleritic glasses
Models for the estimation of Fe3+/Fetot. ratio in terrestrial and extra-terrestrial alkali- and iron-rich silicate glasses using Raman spectroscopy
Citation: D. Di Genova et al., 2015. Models for the estimation of Fe3+/Fetot. ratio in terrestrial and extra-terrestrial alkali- and iron-rich silicate glasses using Raman spectroscopy American Mineralogist: April 2016 Deposit AM-16-45534
X | Fsp_1 | Fsp_9 | Measured Raman spectrum | Rp | Calculated Raman spectrum | Res. | Sum. | Fe3+/Fetot. | Legend
(cm-1) | (normalised) | (normalised) | (normalised) |  | Calculated Raman spectrum | Res. | Sum. | (wt%) |  | Constants parameters
180 | -0.9428975 | -2.059421 | -1.363523 | 0.1038637 | -1.943455 | 0.3363206 | 5713.099 | 0.2665248 |  | Input
182.87744 | -0.7671069 | -1.603963 | -1.253323 |  | -1.517044 | 0.06954884 |  |  |  | Output
185.75488 | -1.06151 | -1.776428 | -0.8613131 |  | -1.702174 | 0.7070478
188.63232 | -0.7448536 | -1.734432 | -0.8844102 |  | -1.631651 | 0.5583683
191.50977 | -0.5318633 | -1.374778 | -0.9501746 |  | -1.28723 | 0.1136065
194.38721 | -0.5488273 | -1.314527 | -0.8040397 |  | -1.234999 | 0.1857258
197.26465 | -0.5261939 | -1.095276 | -0.7439545 |  | -1.036169 | 0.08538907
200.14209 | -0.4286331 | -1.058411 | -0.7408214 |  | -0.9930001 | 0.06359411
203.01953 | -0.3197281 | -0.9003466 | -0.5487372 |  | -0.8400415 | 0.08485816
205.89699 | -0.2719949 | -0.8820397 | -0.2625792 |  | -0.8186782 | 0.3092461
208.77443 | -0.2969311 | -1.137377 | -0.1221724 |  | -1.050085 | 0.8610222
211.65187 | -0.2999928 | -0.6699119 | -0.1947068 |  | -0.6314908 | 0.1907803
214.52931 | -0.1615946 | -0.4011392 | -0.6253855 |  | -0.3762592 | 0.06206386
217.40675 | -0.1668665 | -0.1289366 | 0.2843407 |  | -0.1328761 | 0.1740699
220.28419 | 0.1657918 | 0.1466372 | 0.2786028 |  | 0.1486267 | 0.01689381
223.16164 | -0.03264995 | 0.9652518 | 0.2504091 |  | 0.8616061 | 0.3735618
226.03908 | 0.1795824 | 0.3865028 | 0.5587997 |  | 0.3650113 | 0.03755395
228.91652 | 0.2922072 | 0.6780448 | 0.8135146 |  | 0.6379703 | 0.03081582
231.79396 | 0.3722491 | 1.127005 | 1.308773 |  | 1.048613 | 0.06768282
234.6714 | 0.6014303 | 1.52623 | 1.603254 |  | 1.430177 | 0.02995547
237.54884 | 0.7717237 | 1.865276 | 1.627599 |  | 1.751695 | 0.01539994
240.42628 | 0.7251705 | 2.18646 | 1.891208 |  | 2.034685 | 0.02058582
243.30373 | 0.8827092 | 2.350822 | 1.86735 |  | 2.198339 | 0.1095536
246.18117 | 1.083857 | 2.642813 | 2.486139 |  | 2.480894 | 2.750496e-05
249.05861 | 0.8930503 | 2.902981 | 2.48304 |  | 2.694222 | 0.04459791
251.93605 | 1.328008 | 2.65893 | 2.728845 |  | 2.520696 | 0.04332597
254.81349 | 1.440908 | 3.05464 | 2.642575 |  | 2.887032 | 0.05975933
257.69095 | 1.273906 | 2.969791 | 3.594278 |  | 2.79365 | 0.6410052
260.56839 | 1.359466 | 3.61421 | 3.467464 |  | 3.380024 | 0.007645702
263.44583 | 1.522651 | 4.110218 | 3.672133 |  | 3.841463 | 0.02867291
266.32327 | 1.691284 | 4.343694 | 4.144907 |  | 4.068205 | 0.005883208
269.20071 | 1.813072 | 4.666948 | 4.246354 |  | 4.370534 | 0.01542067
272.07816 | 1.846391 | 4.758728 | 4.929961 |  | 4.456242 | 0.2244105
274.9556 | 2.4559 | 5.502651 | 4.892938 |  | 5.186205 | 0.08600516
277.83304 | 2.722252 | 5.553733 | 5.408209 |  | 5.259645 | 0.02207135
280.71048 | 2.40283 | 6.599638 | 5.903799 |  | 6.163742 | 0.06757041
283.58792 | 2.885316 | 6.575566 | 6.017618 |  | 6.192283 | 0.03050768
286.46536 | 3.289958 | 7.785106 | 6.32337 |  | 7.318224 | 0.9897344
289.3428 | 3.629034 | 7.986312 | 6.757833 |  | 7.533749 | 0.6020455
292.22025 | 3.947313 | 8.080055 | 7.617227 |  | 7.650813 | 0.001128047
295.09769 | 4.120967 | 8.554296 | 8.024991 |  | 8.093834 | 0.004739362
297.97513 | 4.413052 | 9.205963 | 8.385559 |  | 8.708154 | 0.1040674
300.85257 | 4.643824 | 9.40764 | 9.193306 |  | 8.912852 | 0.07865411
303.73001 | 4.526996 | 9.334574 | 9.571955 |  | 8.835241 | 0.5427473
306.60745 | 4.97404 | 10.56069 | 9.483411 |  | 9.98044 | 0.2470374
309.48489 | 5.404794 | 11.66585 | 10.41243 |  | 11.01555 | 0.3637562
312.36234 | 5.044764 | 11.06916 | 9.608307 |  | 10.44345 | 0.6974551
315.23978 | 5.230746 | 11.01259 | 11.19702 |  | 10.41206 | 0.6161519
318.11722 | 5.816464 | 11.78701 | 10.57005 |  | 11.16689 | 0.3562169
320.99466 | 6.040697 | 11.49727 | 11.50457 |  | 10.93053 | 0.3295205
323.8721 | 5.973154 | 12.38842 | 11.25303 |  | 11.7221 | 0.2200288
326.74954 | 6.317242 | 13.02718 | 11.73557 |  | 12.33026 | 0.3536575
329.62698 | 6.711306 | 13.26104 | 12.34857 |  | 12.58076 | 0.05391448
332.50446 | 6.835841 | 13.61606 | 12.6885 |  | 12.91184 | 0.04987901
335.3819 | 7.144428 | 13.9532 | 13.5165 |  | 13.24602 | 0.07315675
338.25934 | 7.714036 | 14.59723 | 14.27153 |  | 13.88232 | 0.1514884
341.13678 | 7.916806 | 16.11981 | 14.93012 |  | 15.26782 | 0.1140417
344.01422 | 9.061869 | 16.52421 | 15.37993 |  | 15.74914 | 0.1363187
346.89166 | 9.066142 | 16.64842 | 16.14336 |  | 15.8609 | 0.07978725
349.7691 | 9.442383 | 17.32573 | 16.42727 |  | 16.50694 | 0.006347666
352.64655 | 9.755222 | 18.86932 | 17.88358 |  | 17.92269 | 0.001529913
355.52399 | 10.14881 | 18.78135 | 18.24696 |  | 17.88474 | 0.1312021
358.40143 | 10.92068 | 19.38164 | 18.82415 |  | 18.50286 | 0.1032315
361.27887 | 11.3751 | 20.58434 | 19.62149 |  | 19.62784 | 4.026836e-05
364.15631 | 11.73887 | 21.62446 | 20.72612 |  | 20.5977 | 0.01649142
367.03375 | 12.50681 | 22.31719 | 21.93858 |  | 21.29825 | 0.410023
369.91119 | 13.05493 | 22.5904 | 22.73432 |  | 21.60001 | 1.286656
372.78864 | 13.02131 | 23.05316 | 23.05403 |  | 22.01121 | 1.087465
375.66608 | 13.77077 | 24.90382 | 23.22588 |  | 23.7475 | 0.2720871
378.54352 | 14.16452 | 25.38787 | 23.43997 |  | 24.22217 | 0.611829
381.42096 | 13.77671 | 25.06251 | 23.26574 |  | 23.89033 | 0.390111
384.2984 | 14.60539 | 26.82512 | 24.05534 |  | 25.55593 | 2.251783
387.17584 | 15.27949 | 26.23518 | 25.28181 |  | 25.09728 | 0.03405031
390.05328 | 15.8128 | 27.78202 | 25.91643 |  | 26.53885 | 0.3874085
392.93073 | 15.90345 | 27.13479 | 26.98955 |  | 25.96826 | 1.043033
395.80817 | 16.61646 | 27.89298 | 27.28801 |  | 26.72176 | 0.320642
398.68561 | 16.78922 | 28.30732 | 27.92957 |  | 27.11101 | 0.6700467
401.56305 | 16.68895 | 28.80323 | 28.34508 |  | 27.54499 | 0.6401352
404.44049 | 17.1476 | 29.72082 | 28.33888 |  | 28.41492 | 0.005781682
407.31793 | 17.95994 | 30.10881 | 29.06025 |  | 28.84699 | 0.04547895
410.19537 | 18.66895 | 30.80397 | 30.75062 |  | 29.54358 | 1.45695
413.07281 | 19.11975 | 31.89081 | 32.54702 |  | 30.56437 | 3.930915
415.95026 | 19.8585 | 33.34648 | 31.95743 |  | 31.94557 | 0.0001406986
418.8277 | 20.50949 | 34.27149 | 33.77231 |  | 32.84212 | 0.8652547
421.70514 | 20.58298 | 34.93919 | 34.07581 |  | 33.4481 | 0.3940241
424.58258 | 21.8579 | 36.71944 | 36.38948 |  | 35.17586 | 1.472879
427.46002 | 22.68017 | 37.8155 | 36.8291 |  | 36.24349 | 0.3429398
430.33746 | 23.26475 | 38.02905 | 37.21204 |  | 36.49558 | 0.5133208
433.21494 | 24.33899 | 38.24964 | 38.57913 |  | 36.80482 | 3.14815
436.09238 | 24.65248 | 38.88891 | 39.55233 |  | 37.41027 | 4.588427
438.96982 | 24.92908 | 40.676 | 40.46351 |  | 39.04047 | 2.025058
441.84726 | 25.36464 | 41.90132 | 41.58532 |  | 40.18376 | 1.964366
444.7247 | 25.88153 | 41.84751 | 42.06202 |  | 40.18922 | 3.507367
447.60214 | 26.53942 | 42.03098 | 42.13142 |  | 40.42197 | 2.922236
450.47958 | 26.50392 | 42.28192 | 42.91653 |  | 40.64316 | 5.168207
453.35703 | 26.99988 | 42.67184 | 43.3604 |  | 41.04409 | 5.365293
456.23447 | 27.6685 | 42.58553 | 43.71054 |  | 41.03619 | 7.152143
459.11191 | 26.58021 | 43.10596 | 42.19099 |  | 41.38954 | 0.6423322
461.98935 | 27.24622 | 44.54737 | 42.62217 |  | 42.75041 | 0.01644455
464.86679 | 27.9048 | 42.42974 | 43.00711 |  | 40.92113 | 4.351333
467.74423 | 26.95821 | 41.67015 | 41.57583 |  | 40.14211 | 2.055558
470.62167 | 26.5318 | 43.03682 | 42.96374 |  | 41.32255 | 2.693531
473.49911 | 26.5893 | 44.27109 | 42.82218 |  | 42.43459 | 0.1502282
476.37656 | 26.85512 | 43.62623 | 41.90201 |  | 41.88432 | 0.0003130417
479.254 | 26.83406 | 43.48699 | 41.51386 |  | 41.75735 | 0.05929053
482.13144 | 26.40737 | 43.09532 | 42.00518 |  | 41.36204 | 0.4136235
485.00888 | 26.14733 | 42.08927 | 42.5683 |  | 40.43349 | 4.557422
487.88632 | 26.05305 | 41.34886 | 42.37147 |  | 39.76018 | 6.818848
490.76376 | 25.70782 | 39.70703 | 41.38138 |  | 38.25302 | 9.786652
493.6412 | 25.66056 | 38.63092 | 39.67571 |  | 37.28377 | 5.72136
496.51865 | 25.0139 | 38.998 | 39.29862 |  | 37.54556 | 3.073209
499.39609 | 24.31087 | 37.01619 | 38.2483 |  | 35.69657 | 6.511305
502.27353 | 24.39264 | 34.92771 | 37.47667 |  | 33.8335 | 13.27272
505.15097 | 24.07109 | 34.57755 | 34.93013 |  | 33.48631 | 2.084615
508.02841 | 23.41458 | 32.95755 | 34.0015 |  | 31.96638 | 4.141709
510.90585 | 23.03636 | 31.97952 | 34.69111 |  | 31.05065 | 13.25295
513.78333 | 22.13408 | 29.78642 | 32.39877 |  | 28.99162 | 11.60863
516.66077 | 21.42803 | 28.61934 | 31.07313 |  | 27.87242 | 10.24452
519.53821 | 21.44632 | 26.74326 | 31.25961 |  | 26.1931 | 25.6695
522.41565 | 21.10127 | 25.40476 | 29.21049 |  | 24.95778 | 18.08552
525.29309 | 20.64308 | 25.38855 | 27.05324 |  | 24.89567 | 4.655123
528.17053 | 20.72807 | 25.33347 | 27.20628 |  | 24.85514 | 5.52785
531.04797 | 20.25551 | 24.75743 | 26.90336 |  | 24.28984 | 6.830461
533.92542 | 19.12642 | 24.14651 | 25.07517 |  | 23.62511 | 2.10266
536.80286 | 18.87466 | 23.19798 | 24.33466 |  | 22.74894 | 2.514497
539.6803 | 18.06281 | 21.96196 | 23.64474 |  | 21.55698 | 4.358745
542.55774 | 18.08307 | 19.95015 | 23.78735 |  | 19.75623 | 16.2499
545.43518 | 17.84581 | 19.77279 | 21.39368 |  | 19.57264 | 3.316161
548.31262 | 16.84507 | 19.33788 | 21.40449 |  | 19.07897 | 5.408017
551.19006 | 16.88133 | 19.2647 | 22.24993 |  | 19.01715 | 10.45082
554.0675 | 14.81736 | 18.27481 | 18.90711 |  | 17.91571 | 0.9828886
556.94495 | 14.42606 | 17.69842 | 20.30625 |  | 17.35854 | 8.688967
559.82239 | 14.35898 | 17.63001 | 18.85852 |  | 17.29027 | 2.459403
562.69983 | 14.36329 | 18.10125 | 19.50105 |  | 17.71301 | 3.197079
565.57727 | 13.84132 | 15.96774 | 20.5081 |  | 15.74689 | 22.66911
568.45471 | 13.27217 | 15.1879 | 18.53099 |  | 14.98892 | 12.54622
571.33215 | 12.35398 | 15.09601 | 17.50031 |  | 14.81121 | 7.23122
574.20959 | 11.64961 | 15.22457 | 17.0784 |  | 14.85326 | 4.951233
577.08704 | 11.48924 | 15.68035 | 17.37701 |  | 15.24504 | 4.545285
579.96448 | 11.52248 | 15.90745 | 17.89328 |  | 15.45201 | 5.959789
582.84192 | 11.67483 | 15.76406 | 16.48284 |  | 15.33934 | 1.307607
585.71936 | 11.36135 | 15.0533 | 16.59293 |  | 14.66984 | 3.698273
588.5968 | 10.38647 | 15.22069 | 16.96419 |  | 14.71859 | 5.04273
591.47424 | 9.977606 | 14.35429 | 17.10694 |  | 13.89971 | 10.28633
594.35168 | 9.135475 | 14.36307 | 15.52682 |  | 13.82011 | 2.912861
597.22913 | 9.754604 | 11.99629 | 16.2876 |  | 11.76346 | 20.46787
600.10657 | 9.211858 | 12.53028 | 15.54512 |  | 12.18561 | 11.28631
602.98401 | 9.169702 | 12.02469 | 13.15629 |  | 11.72816 | 2.039569
605.86145 | 8.315293 | 9.83051 | 12.41973 |  | 9.673134 | 7.543806
608.73889 | 7.68099 | 8.494702 | 10.83932 |  | 8.410187 | 5.900699
611.61633 | 7.037411 | 8.402123 | 10.05739 |  | 8.260379 | 3.229256
614.49377 | 6.659231 | 7.424894 | 9.140849 |  | 7.345369 | 3.223749
617.37122 | 5.750888 | 6.773585 | 7.863226 |  | 6.667364 | 1.430086
620.24866 | 4.531485 | 5.715884 | 7.252097 |  | 5.592868 | 2.753041
623.1261 | 4.451956 | 5.591441 | 6.35727 |  | 5.47309 | 0.7817739
626.00354 | 4.2261 | 4.799127 | 5.966291 |  | 4.73961 | 1.504745
628.88098 | 4.306274 | 3.468963 | 5.417433 |  | 3.55593 | 3.465196
631.75842 | 4.135771 | 2.830722 | 4.168146 |  | 2.966269 | 1.444508
634.63586 | 3.043372 | 2.604888 | 3.137686 |  | 2.650431 | 0.2374178
637.51331 | 3.173544 | 2.608486 | 2.766802 |  | 2.667175 | 0.009925549
640.39075 | 3.231624 | 1.707811 | 2.91301 |  | 1.86608 | 1.096062
643.26819 | 1.830826 | 0.5329166 | 1.740037 |  | 0.6677222 | 1.14986
646.14563 | 1.284647 | 1.466768 | 1.477787 |  | 1.447852 | 0.0008961003
649.02307 | 0.4983057 | 0.9663297 | 1.408147 |  | 0.917719 | 0.24052
651.90051 | 1.276692 | 2.965919 | 1.228789 |  | 2.79047 | 2.438849
654.77795 | 1.115133 | 1.780628 | 0.5036231 |  | 1.711508 | 1.458985
657.6554 | 1.787374 | 1.500513 | 1.078619 |  | 1.530307 | 0.2040221
660.53284 | 1.141631 | 0.4601979 | 0.5941918 |  | 0.530974 | 0.003996495
663.41028 | 0.9315019 | 1.051454 | -0.1991064 |  | 1.038995 | 1.532896
666.28772 | 1.439032 | 0.1676599 | 1.803058 |  | 0.2997093 | 2.260056
669.16516 | 1.958969 | 0.6184191 | 1.16457 |  | 0.7576536 | 0.1655812
672.0426 | 0.6215093 | 1.965018 | 1.28003 |  | 1.825476 | 0.2975114
674.92004 | 1.022697 | 0.3618014 | 0.5342395 |  | 0.4304445 | 0.0107734
677.79749 | 1.157882 | 1.426161 | 1.407769 |  | 1.398297 | 8.97313e-05
680.67493 | 1.23667 | 1.116775 | 1.427646 |  | 1.129227 | 0.08905372
683.55237 | 1.8517 | 0.05736522 | 1.557106 |  | 0.2437315 | 1.724953
686.42987 | 1.945844 | 1.620874 | 2.015448 |  | 1.654626 | 0.1301923
689.30731 | 1.551485 | 2.578906 | 3.454505 |  | 2.472194 | 0.964935
692.18475 | 2.018651 | 1.786612 | 3.933766 |  | 1.810712 | 4.507358
695.0622 | 2.756031 | 1.347508 | 2.595156 |  | 1.493802 | 1.212981
697.93964 | 2.680829 | 1.636348 | 1.912025 |  | 1.744832 | 0.0279536
700.81708 | 2.72813 | 1.912398 | 2.231948 |  | 1.997123 | 0.05514294
703.69452 | 3.067911 | 0.7874212 | 3.460188 |  | 1.024281 | 5.933644
706.57196 | 3.127565 | 1.36048 | 3.348787 |  | 1.544016 | 3.257198
709.4494 | 2.9101 | 2.735636 | 3.052915 |  | 2.753757 | 0.08949584
712.32684 | 3.291838 | 4.085315 | 1.871057 |  | 4.002902 | 4.544763
715.20428 | 3.748056 | 4.783153 | 2.43809 |  | 4.675644 | 5.006649
718.0817 | 2.41555 | 3.234495 | 2.875594 |  | 3.149436 | 0.07498932
720.9592 | 3.547165 | 2.554434 | 3.927603 |  | 2.657542 | 1.613053
723.8366 | 3.191696 | 5.590905 | 3.976338 |  | 5.341714 | 1.864252
726.71405 | 3.335137 | 4.050343 | 3.555107 |  | 3.976059 | 0.1772009
729.59149 | 2.930054 | 5.726458 | 3.794451 |  | 5.436013 | 2.694727
732.46893 | 3.650514 | 3.261325 | 4.893085 |  | 3.301748 | 2.532353
735.3464 | 2.654883 | 4.017171 | 4.558602 |  | 3.875678 | 0.4663847
738.22382 | 3.794593 | 6.207715 | 6.154028 |  | 5.95708 | 0.03878858
741.10126 | 2.838653 | 5.072882 | 4.73589 |  | 4.840827 | 0.01101172
743.9787 | 3.072784 | 5.491658 | 4.990979 |  | 5.240425 | 0.06222366
746.85614 | 4.431567 | 5.073722 | 4.763435 |  | 5.007026 | 0.05933642
749.73358 | 4.973705 | 6.772137 | 5.314207 |  | 6.585345 | 1.615792
752.61102 | 5.413292 | 8.175781 | 6.516471 |  | 7.888859 | 1.883448
755.48846 | 4.839602 | 8.729348 | 8.14523 |  | 8.325345 | 0.03244139
758.36591 | 5.148586 | 10.03773 | 9.500271 |  | 9.529925 | 0.0008793587
761.24335 | 5.574009 | 11.36172 | 10.3946 |  | 10.76059 | 0.1339443
764.12079 | 5.487209 | 12.21616 | 10.78599 |  | 11.51727 | 0.5347647
766.99823 | 5.614196 | 12.75525 | 12.47396 |  | 12.01355 | 0.2119718
769.87567 | 6.230954 | 13.98921 | 14.04793 |  | 13.18341 | 0.7473934
772.75311 | 6.908518 | 15.92347 | 13.93705 |  | 14.98715 | 1.102692
775.63055 | 6.905931 | 16.89958 | 13.92258 |  | 15.86161 | 3.759819
778.508 | 7.280975 | 17.45462 | 13.82678 |  | 16.39795 | 6.610933
781.38544 | 7.487599 | 17.80798 | 16.09217 |  | 16.73607 | 0.4146086
784.26288 | 7.760348 | 18.44786 | 16.97909 |  | 17.33781 | 0.12868
787.14032 | 8.481699 | 19.75363 | 16.3349 |  | 18.58289 | 5.053419
790.01776 | 7.914408 | 21.67697 | 16.44339 |  | 20.24754 | 14.47154
792.8952 | 9.438514 | 19.56484 | 17.43666 |  | 18.51309 | 1.158688
795.77264 | 8.952502 | 20.24516 | 17.50908 |  | 19.07226 | 2.443533
798.6501 | 9.794096 | 21.3878 | 16.65501 |  | 20.18364 | 12.45118
801.5275 | 9.337959 | 19.32967 | 16.94735 |  | 18.2919 | 1.807799
804.40497 | 9.070381 | 20.16085 | 18.77326 |  | 19.00895 | 0.05554915
807.2824 | 9.396959 | 19.04318 | 16.8646 |  | 18.04128 | 1.384583
810.1599 | 8.324307 | 17.72026 | 16.67344 |  | 16.74436 | 0.005029799
813.0373 | 7.19397 | 18.79446 | 15.92615 |  | 17.58959 | 2.767023
815.9147 | 7.223684 | 17.01604 | 14.66491 |  | 15.99897 | 1.779723
818.79218 | 6.605704 | 16.77555 | 15.24805 |  | 15.71927 | 0.2220463
821.66962 | 6.199514 | 14.88274 | 12.94039 |  | 13.98087 | 1.082597
824.54706 | 7.109289 | 14.03814 | 13.03851 |  | 13.31848 | 0.07838455
827.4245 | 5.561595 | 11.96724 | 11.45311 |  | 11.30193 | 0.0228567
830.30194 | 5.496225 | 10.95284 | 9.809221 |  | 10.3861 | 0.332787
833.17938 | 5.176283 | 10.46255 | 7.492221 |  | 9.913495 | 5.862568
836.05682 | 4.454509 | 9.187602 | 8.493556 |  | 8.696006 | 0.0409858
838.93427 | 3.71775 | 8.035588 | 9.23932 |  | 7.587122 | 2.729759
841.81171 | 4.205516 | 7.548516 | 7.699497 |  | 7.2013 | 0.2482001
844.68915 | 3.370555 | 7.235 | 5.564539 |  | 6.833625 | 1.610579
847.56659 | 3.682006 | 6.876102 | 5.788243 |  | 6.544352 | 0.5717008
850.44403 | 4.022525 | 7.501343 | 5.958449 |  | 7.14002 | 1.396112
853.32147 | 3.967185 | 7.268976 | 5.499029 |  | 6.92604 | 2.036359
856.19891 | 4.596925 | 7.265128 | 6.287591 |  | 6.987999 | 0.4905706
859.07635 | 4.548955 | 7.863785 | 7.736368 |  | 7.519495 | 0.04703429
861.9538 | 4.668496 | 8.708836 | 7.089286 |  | 8.289192 | 1.439775
864.83124 | 6.087824 | 9.858136 | 7.669107 |  | 9.466537 | 3.230757
867.70868 | 6.8698 | 9.954726 | 9.706287 |  | 9.634314 | 0.005180104
870.58612 | 7.387586 | 9.906329 | 10.61241 |  | 9.644723 | 0.9364134
873.46356 | 8.829089 | 10.1384 | 10.65122 |  | 10.00241 | 0.420945
876.341 | 9.625343 | 10.6134 | 9.952007 |  | 10.51077 | 0.3122213
879.21844 | 10.02912 | 12.19116 | 11.68868 |  | 11.9666 | 0.0772377
882.09589 | 11.52865 | 12.9606 | 14.87179 |  | 12.81187 | 4.24327
884.9733 | 13.36202 | 13.46341 | 15.86601 |  | 13.45288 | 5.823182
887.8508 | 15.2796 | 15.77426 | 16.59578 |  | 15.72288 | 0.7619553
890.72827 | 17.31149 | 18.36795 | 17.35538 |  | 18.25822 | 0.8151312
893.60571 | 18.69968 | 19.21201 | 20.74098 |  | 19.1588 | 2.503317
896.48315 | 21.09395 | 20.62968 | 21.99203 |  | 20.6779 | 1.726931
899.3606 | 24.36834 | 21.63065 | 22.47763 |  | 21.915 | 0.3165516
902.23804 | 27.47028 | 21.81237 | 26.50203 |  | 22.40003 | 16.82647
905.11548 | 28.64942 | 25.23809 | 27.82119 |  | 25.5924 | 4.96748
907.99292 | 33.22301 | 27.15571 | 32.7022 |  | 27.78588 | 24.17018
910.87036 | 36.80533 | 28.91405 | 32.70085 |  | 29.73367 | 8.804153
913.7478 | 41.14941 | 30.46752 | 36.97898 |  | 31.57698 | 29.18166
916.62524 | 44.43525 | 32.56555 | 37.82504 |  | 33.79838 | 16.21404
919.5027 | 47.81861 | 33.39751 | 44.14625 |  | 34.89533 | 85.57944
922.3801 | 50.78369 | 36.63044 | 44.85742 |  | 38.10045 | 45.65664
925.2576 | 55.50606 | 39.02709 | 47.82941 |  | 40.73865 | 50.27887
928.135 | 60.5253 | 42.22125 | 49.65177 |  | 44.12238 | 30.57419
931.0125 | 66.0916 | 45.57912 | 52.59168 |  | 47.70962 | 23.8345
933.8899 | 69.22329 | 51.08458 | 57.23665 |  | 52.96854 | 18.21681
936.7673 | 74.4074 | 50.72578 | 60.92094 |  | 53.18544 | 59.83802
939.64478 | 78.11198 | 53.34805 | 61.81429 |  | 55.92012 | 34.74121
942.52222 | 81.38487 | 54.45596 | 66.3607 |  | 57.25289 | 82.95222
945.39966 | 84.37274 | 60.09413 | 72.33368 |  | 62.6158 | 94.43727
948.2771 | 86.48289 | 58.65851 | 75.63854 |  | 61.54845 | 198.5305
951.15454 | 90.21495 | 63.07824 | 74.42314 |  | 65.89676 | 72.69919
954.03198 | 91.55199 | 69.27273 | 76.59919 |  | 71.58673 | 25.12474
956.90942 | 96.71433 | 65.41435 | 82.22418 |  | 68.66528 | 183.8438
959.78687 | 97.94561 | 69.87265 | 82.46325 |  | 72.78841 | 93.60257
962.66431 | 97.14553 | 68.3039 | 86.47689 |  | 71.2995 | 230.3531
965.54175 | 100 | 68.78907 | 82.27327 |  | 72.03075 | 104.9092
968.41919 | 98.74815 | 71.80218 | 88.38083 |  | 74.60088 | 189.887
971.29663 | 98.50004 | 73.52897 | 87.83242 |  | 76.12256 | 137.1208
974.17407 | 97.25195 | 72.19708 | 89.49259 |  | 74.79937 | 215.8906
977.05151 | 99.10746 | 81.0955 | 89.20306 |  | 82.96629 | 38.89734
979.92896 | 97.01709 | 79.37116 | 91.02297 |  | 81.20393 | 96.41356
982.8064 | 95.87281 | 76.35357 | 92.25262 |  | 78.38091 | 192.4243
985.68384 | 94.40973 | 81.69363 | 95.38129 |  | 83.01437 | 152.9407
988.56128 | 93.53168 | 80.76757 | 92.9563 |  | 82.09329 | 118.005
991.43872 | 90.21533 | 85.00094 | 95.34585 |  | 85.54253 | 96.10524
994.31616 | 87.75796 | 86.48723 | 91.59638 |  | 86.61921 | 24.77223
997.1936 | 86.12939 | 83.08223 | 95.96515 |  | 83.39872 | 157.9152
1000.071 | 82.79566 | 84.42446 | 96.85052 |  | 84.25529 | 158.6399
1002.9485 | 79.32367 | 84.96474 | 97.74292 |  | 84.37884 | 178.5986
1005.8259 | 76.28062 | 84.53663 | 96.24047 |  | 83.67913 | 157.7874
1008.7034 | 77.19718 | 87.28893 | 100 |  | 86.24076 | 189.3166
1011.5808 | 72.63676 | 85.19526 | 94.24938 |  | 83.89088 | 107.2985
1014.4583 | 70.23652 | 88.74785 | 97.01112 |  | 86.82519 | 103.7531
1017.3357 | 67.33358 | 87.87728 | 98.98432 |  | 85.74354 | 175.3183
1020.2131 | 66.01814 | 90.26112 | 99.03119 |  | 87.74315 | 127.4197
1023.0906 | 64.79447 | 90.49001 | 99.72261 |  | 87.82118 | 141.6439
1025.968 | 61.17078 | 92.47319 | 96.4952 |  | 89.22201 | 52.89927
1028.8455 | 59.5377 | 97.93071 | 96.50954 |  | 93.94307 | 6.586758
1031.7229 | 59.21384 | 96.37477 | 96.44554 |  | 92.5151 | 15.44834
1034.6003 | 55.47984 | 97.82193 | 96.95928 |  | 93.42413 | 12.4973
1037.4778 | 54.96954 | 98.45343 | 96.72866 |  | 93.93704 | 7.793173
1040.3552 | 54.35477 | 95.82577 | 94.46458 |  | 91.51844 | 8.679781
1043.2327 | 52.23694 | 100 | 90.88097 |  | 95.03915 | 17.29051
1046.1101 | 50.24496 | 97.60588 | 89.85494 |  | 92.6868 | 8.019422
1048.9875 | 49.85817 | 97.88389 | 96.08848 |  | 92.89576 | 10.19344
1051.865 | 48.03315 | 97.1451 | 95.09261 |  | 92.04415 | 9.293079
1054.7424 | 48.17756 | 90.46582 | 91.49168 |  | 86.07361 | 29.35552
1057.6199 | 46.0011 | 92.35949 | 88.67001 |  | 87.54454 | 1.266672
1060.4973 | 45.67918 | 91.64324 | 90.40929 |  | 86.86925 | 12.5319
1063.3748 | 44.56578 | 87.72368 | 86.13642 |  | 83.24114 | 8.382623
1066.2522 | 43.14297 | 84.8846 | 84.28984 |  | 80.54916 | 13.99272
1069.1296 | 41.11802 | 84.40218 | 82.29566 |  | 79.90652 | 5.707969
1072.0071 | 40.19973 | 79.58048 | 80.44848 |  | 75.49025 | 24.58404
1074.8845 | 39.69816 | 76.27432 | 76.04321 |  | 72.47539 | 12.72936
1077.762 | 37.84565 | 73.5464 | 75.25911 |  | 69.83839 | 29.38414
1080.6394 | 37.45965 | 69.9647 | 68.47172 |  | 66.58861 | 3.546091
1083.5168 | 36.84264 | 66.76509 | 68.94121 |  | 63.65724 | 27.92036
1086.3943 | 36.89572 | 69.40491 | 63.9725 |  | 66.02839 | 4.226694
1089.2717 | 34.26627 | 65.70438 | 61.39959 |  | 62.4391 | 1.080576
1092.1492 | 32.79782 | 63.10853 | 59.46418 |  | 59.96034 | 0.2461812
1095.0266 | 33.76696 | 62.77857 | 56.31115 |  | 59.76532 | 11.9313
1097.9041 | 32.72113 | 60.54416 | 59.68754 |  | 57.65436 | 4.133842
1100.7815 | 33.97002 | 53.14786 | 57.16935 |  | 51.15598 | 36.16053
1103.6589 | 31.68873 | 55.27705 | 53.80828 |  | 52.82708 | 0.9627589
1106.5364 | 29.92109 | 52.33608 | 51.5896 |  | 50.00798 | 2.50153
1109.4138 | 30.11801 | 53.19996 | 54.82674 |  | 50.80258 | 16.19387
1112.2913 | 30.18271 | 52.82317 | 53.04272 |  | 50.47165 | 6.610387
1115.1687 | 31.57217 | 50.91321 | 55.67057 |  | 48.90438 | 45.78128
1118.0461 | 30.05797 | 50.75135 | 49.95607 |  | 48.60206 | 1.833335
1120.9236 | 30.44232 | 51.93387 | 52.45427 |  | 49.70168 | 7.576778
1123.801 | 29.81844 | 47.01473 | 52.11563 |  | 45.22866 | 47.43035
1126.6785 | 28.04721 | 49.56989 | 49.13317 |  | 47.33447 | 3.235351
1129.5559 | 29.73565 | 49.08164 | 49.44472 |  | 47.0723 | 5.628415
1132.4333 | 27.71772 | 48.55827 | 50.02297 |  | 46.39369 | 13.17166
1135.3108 | 28.20373 | 50.19578 | 48.25928 |  | 47.9116 | 0.1208786
1138.1882 | 28.53729 | 50.17202 | 45.00829 |  | 47.92496 | 8.506965
1141.0657 | 27.75488 | 45.98004 | 47.2483 |  | 44.0871 | 9.993152
1143.9431 | 26.82895 | 46.09241 | 46.43912 |  | 44.09164 | 5.510664
1146.8206 | 26.74659 | 48.27202 | 44.49584 |  | 46.03631 | 2.37304
1149.698 | 28.49082 | 44.91098 | 43.45171 |  | 43.20552 | 0.0606086
1152.5754 | 26.69003 | 42.50786 | 45.26367 |  | 40.86496 | 19.3487
1155.4529 | 26.71599 | 41.52453 | 47.16787 |  | 39.98646 | 51.57274
1158.3303 | 25.5714 | 44.74559 | 42.158 |  | 42.75409 | 0.3553293
1161.2078 | 24.66692 | 41.18943 | 38.28525 |  | 39.47334 | 1.411558
1164.0852 | 23.79067 | 38.23394 | 37.73007 |  | 36.73381 | 0.9925275
1166.9626 | 22.42864 | 38.47313 | 36.96495 |  | 36.80669 | 0.02504727
1169.8401 | 22.98847 | 36.99911 | 37.59453 |  | 35.54392 | 4.20502
1172.7175 | 20.54618 | 33.32404 | 36.6927 |  | 31.99688 | 22.05065
1175.595 | 20.22585 | 31.72307 | 32.95177 |  | 30.52893 | 5.870185
1178.4724 | 18.83382 | 30.31257 | 32.26484 |  | 29.12034 | 9.887878
1181.3499 | 18.08872 | 28.1191 | 31.95087 |  | 27.07731 | 23.75157
1184.2273 | 17.02448 | 26.7662 | 29.34658 |  | 25.75439 | 12.90389
1187.1047 | 16.33167 | 26.35792 | 28.18572 |  | 25.31656 | 8.232096
1189.9822 | 16.06327 | 25.99091 | 25.94379 |  | 24.95979 | 0.9682501
1192.8597 | 15.23542 | 24.60893 | 23.21938 |  | 23.63537 | 0.1730489
1195.7372 | 14.15633 | 21.8489 | 22.11349 |  | 21.04992 | 1.131185
1198.6146 | 12.46595 | 20.03281 | 21.91082 |  | 19.24689 | 7.09656
1201.4921 | 12.04766 | 18.32394 | 19.21649 |  | 17.67206 | 2.385263
1204.3695 | 10.49071 | 17.92667 | 17.66244 |  | 17.15434 | 0.2581573
1207.2469 | 8.393932 | 15.49966 | 16.33083 |  | 14.76163 | 2.462395
1210.1244 | 7.584054 | 14.60694 | 13.59165 |  | 13.87751 | 0.08171649
1213.0018 | 6.86713 | 12.65375 | 11.3163 |  | 12.05273 | 0.5423292
1215.8793 | 5.553737 | 9.582735 | 9.893936 |  | 9.164269 | 0.532415
1218.7567 | 5.494418 | 8.620018 | 7.179797 |  | 8.295381 | 1.244528
1221.6342 | 4.622039 | 5.552457 | 6.50178 |  | 5.45582 | 1.094031
1224.5116 | 4.315061 | 7.515965 | 5.886196 |  | 7.183507 | 1.683017
1227.389 | 3.881624 | 6.807402 | 6.322661 |  | 6.50352 | 0.03271005
1230.2665 | 3.643249 | 3.433952 | 4.766364 |  | 3.45569 | 1.717866
1233.1439 | 2.39375 | 1.481771 | 2.974775 |  | 1.576492 | 1.955194
1236.0214 | 0.747498 | 0.7931075 | 1.950454 |  | 0.7883704 | 1.350438
1238.8988 | 1.292071 | 0.6213063 | 2.250089 |  | 0.6909744 | 2.430837
1241.7762 | 1.828114 | -0.6704506 | 2.397078 |  | -0.4109405 | 7.884965
1244.6537 | 0.4664352 | -0.9969841 | 2.921112 |  | -0.844988 | 14.18351
1247.5311 | 0.1644395 | -0.5916121 | -0.8080197 |  | -0.5130858 | 0.08698597
1250.4086 | 0.2918143 | -0.7717535 | -0.4698676 |  | -0.6612875 | 0.03664158
1253.286 | -0.1126062 | 0.2046918 | -3.198629 |  | 0.171736 | 11.35936
1256.1635 | -0.5901817 | -3.38402 | -3.059979 |  | -3.093842 | 0.001146691
1259.0409 | 0.5497945 | -3.18069 | -2.785873 |  | -2.793228 | 5.408949e-05
1261.9183 | 0.1253598 | -2.092156 | 1.199793 |  | -1.861837 | 9.373574
1264.7958 | -1.367699 | -0.5496365 | 0.7055408 |  | -0.6346035 | 1.795987
1267.6732 | 0.01568073 | 1.694671 | -1.019437 |  | 1.520285 | 6.450187
1270.5507 | 0.01632182 | -0.5047263 | -3.457536 |  | -0.4506083 | 9.041613
1273.4281 | 0.254584 | -2.725862 | -1.507097 |  | -2.416302 | 0.8266543
1276.3055 | 0.6973669 | -0.9355257 | 1.139956 |  | -0.7659275 | 3.63239
1279.183 | -0.007246848 | -1.836653 | 1.068904 |  | -1.646644 | 7.374199
1282.0604 | -0.7209558 | -2.274371 | 0.04701035 |  | -2.113028 | 4.665764
1284.9379 | -0.3625968 | -1.511161 | 0.7030367 |  | -1.391867 | 4.38862
1287.8153 | -0.7220701 | -0.8538987 | 1.780869 |  | -0.8402065 | 6.870034
1290.6927 | -0.4418783 | -2.282809 | -0.2812464 |  | -2.091604 | 3.277393
1293.5702 | -0.5743562 | -2.678235 | -1.187212 |  | -2.459718 | 1.61927
1296.4476 | -0.3823931 | -2.486223 | -2.248607 |  | -2.267711 | 0.0003649553
1299.3251 | -0.4778458 | -3.640325 | -2.426107 |  | -3.311858 | 0.7845551

## How to use this tool
Excel includes a tool called solver that uses techniques from the operations research to find optimal solutions for all kind of decision problems. Load the Solver Add-in To load the solver add-in, execute the following steps. 1. On the green File tab, click Options. 2. Under Add-ins, select Solver Add-in and click on the Go button.
3. Check Solver Add-in and click OK.
4. You can find the Solver on the Data tab.
5. Click on "Solve" button.