## allanit Gg
American Mineralogist: August 2016 Deposit AM-16-85655
Jonsson et al.: Apatite-iron ores of Grängesberg
Appendix C: EMP analyses of allanite
Sample KES090053
Aln | P2O5 | SiO2 | ThO2 | UO2 | Al2O3 | Y2O3 | La2O3 | Ce2O3 | Pr2O3 | Nd2O3 | Sm2O3 | Eu2O3 | Gd2O3 | Tb2O3 | Dy2O3 | Ho2O3 | Er2O3 | Yb2O3 | Lu2O3 | CaO | PbO | FeO | SrO | MgO | sum
KES09053-p26 | 0.026 | 30.223 | 1.321 | 0.056 | 13.759 | 0.127 | 6.393 | 10.165 | 0.777 | 2.61 | 0.159 | 0 | 0.124 | 0 | 0.012 | 0 | 0.09 | 0.03 | 0 | 10.262 | 0.056 | 12.351 | 0 | 0.381 | 88.541
| 0.002133947 | 2.93017 | 0.02914192 | 0.001207984 | 1.572071 | 0.006552027 | 0.2285891 | 0.3607705 | 0.02744474 | 0.09036419 | 0.005312027 | 0 | 0.003985004 | 0 | 0.0003747896 | 0 | 0.002740965 | 0.0008868537 | 0 | 1.065882 | 0.001461433 | 1.001291 | 0 | 0.05506272
KES09053-p27 | 0 | 31.596 | 0.38 | 0.053 | 15.243 | 0.16 | 3.598 | 8.561 | 1.059 | 3.701 | 0.324 | 0 | 0.188 | 0 | 0.073 | 0 | 0 | 0 | 0 | 11.499 | 0.055 | 13.318 | 0 | 0.384 | 89.808
| 0 | 2.921445 | 0.007994834 | 0.001090334 | 1.660987 | 0.007872313 | 0.1226937 | 0.2897734 | 0.0356734 | 0.122204 | 0.0103233 | 0 | 0.005762028 | 0 | 0.002174401 | 0 | 0 | 0 | 0 | 1.139063 | 0.001368876 | 1.029693 | 0 | 0.05292664
KES09053-p28 | 0.013 | 32.573 | 0.391 | 0 | 16.02 | 0.168 | 3.791 | 8.707 | 0.926 | 3.441 | 0.305 | 0 | 0.129 | 0 | 0.111 | 0 | 0 | 0.001 | 0 | 11.672 | 0.023 | 13.116 | 0 | 0.49 | 91.387
| 0.0009933624 | 2.940133 | 0.008030567 | 0 | 1.704127 | 0.008069289 | 0.1261998 | 0.2877042 | 0.03045111 | 0.1109161 | 0.009486742 | 0 | 0.003859676 | 0 | 0.003227627 | 0 | 0 | 2.75223e-05 | 0 | 1.128695 | 0.0005588211 | 0.9899513 | 0 | 0.06592996
KES09053-p29 | 0.001 | 32.362 | 0.452 | 0.052 | 16.415 | 0 | 6.332 | 9.481 | 0.631 | 1.968 | 0.109 | 0 | 0.024 | 0 | 0 | 0 | 0.234 | 0.021 | 0 | 11.844 | 0.029 | 12.849 | 0 | 0.281 | 92.804
| 7.61989e-05 | 2.912922 | 0.009257467 | 0.001041393 | 1.741264 | 0 | 0.2101987 | 0.3124037 | 0.02069216 | 0.06325856 | 0.003380867 | 0 | 0.000716072 | 0 | 0 | 0 | 0.0066163 | 0.0005763528 | 0 | 1.142126 | 0.000702631 | 0.9670881 | 0 | 0.03770312
KES09053-p26 | 0.03 | 31.438 | 0.35 | 0 | 15.103 | 0.159 | 3.25 | 8.219 | 0.967 | 3.644 | 0.435 | 0 | 0.165 | 0 | 0.009 | 0 | 0 | 0.059 | 0 | 11.244 | 0.014 | 12.921 | 0 | 0.473 | 88.007
| 0.002379437 | 2.945458 | 0.007461499 | 0 | 1.667597 | 0.007927052 | 0.1122992 | 0.2818936 | 0.03300709 | 0.1219205 | 0.01404414 | 0 | 0.00512429 | 0 | 0.0002716386 | 0 | 0 | 0.001685487 | 0 | 1.128601 | 0.0003530707 | 1.012272 | 0 | 0.06605968
Sample KES090078
Aln | P2O5 | SiO2 | ThO2 | UO2 | Al2O3 | Y2O3 | La2O3 | Ce2O3 | Pr2O3 | Nd2O3 | Sm2O3 | Eu2O3 | Gd2O3 | Tb2O3 | Dy2O3 | Ho2O3 | Er2O3 | Yb2O3 | Lu2O3 | CaO | PbO | FeO | SrO | MgO | sum
KES09078-p21 | 0.028 | 29.606 | 0 | 0.026 | 9.23 | 0.188 | 5.585 | 12.66 | 1.461 | 4.566 | 0.369 | 0 | 0.194 | 0 | 0.101 | 0.067 | 0 | 0 | 0 | 9.618 | 0.021 | 19.46 | 0 | 0.598 | 93.18
| 0.0008746897 | 2.765875 | 0 | 0 | 1.07509 | 0.006097935 | 0.1948953 | 0.443469 | 0.04366564 | 0.1558761 | 0.01223506 | 0 | 0.005261927 | 0 | 0 | 0 | 0 | 0.0004582492 | 0 | 1.005094 | 0.000455108 | 1.478814 | 0 | 0.09731246
KES09078-p22 | 0.011 | 29.446 | 0 | 0 | 9.712 | 0.122 | 5.626 | 12.897 | 1.276 | 4.647 | 0.378 | 0 | 0.169 | 0 | 0 | 0 | 0 | 0.016 | 0 | 9.988 | 0.018 | 18.828 | 0 | 0.695 | 93.134
| 0.001058507 | 2.829396 | 0 | 0 | 0.9278915 | 0.006704763 | 0.2318123 | 0.4981485 | 0.04103318 | 0.1289408 | 0.01010888 | 0 | 0.003889619 | 0 | 0.001518247 | 0 | 0 | 0 | 0 | 0.8963686 | 0.0003106793 | 1.529066 | 0 | 0.1086781
KES09078-p23 | 0.013 | 29.417 | 0 | 0 | 8.186 | 0.131 | 6.535 | 14.148 | 1.171 | 3.754 | 0.305 | 0 | 0.122 | 0 | 0.049 | 0 | 0 | 0 | 0 | 8.699 | 0.012 | 19.012 | 0 | 0.758 | 91.554
| 0.002806046 | 2.774283 | 0 | 0 | 0.9840717 | 0.009113116 | 0.1577994 | 0.3844492 | 0.03810645 | 0.1262938 | 0.01405559 | 0 | 0.006256666 | 0 | 0.001038141 | 0.001610382 | 0 | 0 | 0 | 1.114648 | 0.0009665795 | 1.606111 | 0 | 0.03239117
KES09078-p25 | 0.036 | 30.131 | 0 | 0 | 9.069 | 0.186 | 4.647 | 11.406 | 1.136 | 3.841 | 0.443 | 0 | 0.205 | 0 | 0.035 | 0.055 | 0 | 0 | 0 | 11.3 | 0.039 | 20.861 | 0 | 0.236 | 93.39
| 0.002806046 | 2.774283 | 0 | 0 | 0.9840717 | 0.009113116 | 0.1577994 | 0.3844492 | 0.03810645 | 0.1262938 | 0.01405559 | 0 | 0.006256666 | 0 | 0.001038141 | 0.001610382 | 0 | 0 | 0 | 1.114648 | 0.0009665795 | 1.606111 | 0 | 0.03239117
Sample KES090079
Aln | P2O5 | SiO2 | ThO2 | UO2 | Al2O3 | Y2O3 | La2O3 | Ce2O3 | Pr2O3 | Nd2O3 | Sm2O3 | Eu2O3 | Gd2O3 | Tb2O3 | Dy2O3 | Ho2O3 | Er2O3 | Yb2O3 | Lu2O3 | CaO | PbO | FeO | SrO | MgO | sum
KES09079-p26 | 0.034 | 31.07 | 0.026 | 0 | 14.584 | 0.267 | 3.685 | 11.097 | 1.184 | 4.877 | 0.427 | 0 | 0.275 | 0 | 0 | 0 | 0 | 0 | 0 | 11.462 | 0.002 | 15.515 | 0 | 0.901 | 94.505
| 0.00257843 | 2.783316 | 0.0005299743 | 0 | 1.539671 | 0.01272768 | 0.1217459 | 0.3639111 | 0.03864167 | 0.156018 | 0.01318127 | 0 | 0.008165935 | 0 | 0 | 0 | 0 | 0 | 0 | 1.100028 | 4.822664e-05 | 1.162188 | 0 | 0.120316
KES09079-p27 | 0.051 | 31.274 | 0.053 | 0 | 14.756 | 0.251 | 3.57 | 10.686 | 1.38 | 5.258 | 0.686 | 0 | 0.23 | 0 | 0 | 0.009 | 0.09 | 0 | 0.025 | 11.521 | 0.029 | 14.683 | 0 | 0.959 | 94.552
| 0.003875853 | 2.807537 | 0.001082625 | 0 | 1.561136 | 0.01199037 | 0.1181968 | 0.3511766 | 0.04513402 | 0.1685634 | 0.0212214 | 0 | 0.006844186 | 0 | 0 | 0.0002569292 | 0.002537992 | 0 | 0.0006776795 | 1.108037 | 0.0007007704 | 1.102199 | 0 | 0.1283329
KES09079-p28 | 0.003 | 30.326 | 0.079 | 0 | 12.767 | 0.083 | 7.904 | 12.811 | 0.888 | 2.631 | 0.234 | 0 | 0.113 | 0 | 0 | 0.044 | 0.126 | 0.017 | 0.031 | 10.239 | 0 | 16.473 | 0 | 1.409 | 94.769
| 0.0002308296 | 2.756324 | 0.001633813 | 0 | 1.367521 | 0.004014301 | 0.2649461 | 0.4262521 | 0.02940431 | 0.08539582 | 0.007328902 | 0 | 0.003404438 | 0 | 0 | 0.001271735 | 0.003597422 | 0.0004711287 | 0.0008507836 | 0.9969986 | 0 | 1.251961 | 0 | 0.190899
KES09079-p29 | 0.012 | 30.639 | 0.016 | 0 | 13.433 | 0.153 | 5.789 | 13.074 | 1.28 | 3.939 | 0.346 | 0 | 0.253 | 0 | 0.065 | 0.013 | 0.024 | 0.049 | 0 | 10.237 | 0 | 15.792 | 0 | 1.154 | 95.114
| 0.0009212128 | 2.778422 | 0.0003301443 | 0 | 1.435578 | 0.007382982 | 0.1936077 | 0.4340108 | 0.04228794 | 0.1275587 | 0.01081204 | 0 | 0.007604944 | 0 | 0.001898839 | 0.0003748832 | 0.0006836607 | 0.001354862 | 0 | 0.9945308 | 0 | 1.197468 | 0 | 0.1559936
KES09079-p30 | 0.035 | 30.643 | 0 | 0 | 13.325 | 0.184 | 5.791 | 12.865 | 1.042 | 3.719 | 0.278 | 0 | 0.118 | 0 | 0.074 | 0.025 | 0.159 | 0 | 0.015 | 10.717 | 0 | 15.467 | 0 | 1.253 | 94.457
| 0.002694774 | 2.786958 | 0 | 0 | 1.428224 | 0.008904996 | 0.1942443 | 0.4283289 | 0.03452628 | 0.1207886 | 0.008712683 | 0 | 0.003557403 | 0 | 0.002168113 | 0.0007230497 | 0.004542574 | 0 | 0.0004119388 | 1.044226 | 0 | 1.176274 | 0 | 0.1698743
KES09079-p31 | 0.025 | 30.876 | 0.078 | 0 | 11.332 | 0.253 | 7.45 | 12.215 | 0.981 | 2.594 | 0.14 | 0 | 0.145 | 0 | 0.083 | 0.061 | 0 | 0.054 | 0.03 | 10.451 | 0.021 | 15.56 | 0 | 1.434 | 92.349
| 0.001967742 | 2.870741 | 0.001650166 | 0 | 1.24168 | 0.01251729 | 0.2554611 | 0.4157525 | 0.03322958 | 0.08612784 | 0.00448548 | 0 | 0.00446882 | 0 | 0.002486006 | 0.001803565 | 0 | 0.001530884 | 0.0008422413 | 1.041005 | 0.0005255669 | 1.209722 | 0 | 0.1987465
KES09079-p32 | 0.01 | 30.733 | 0.014 | 0 | 13.416 | 0.189 | 5.588 | 12.841 | 1.211 | 3.79 | 0.364 | 0 | 0.063 | 0 | 0.113 | 0 | 0.003 | 0.03 | 0 | 10.632 | 0 | 15.756 | 0 | 1.242 | 94.753
| 0.000766386 | 2.782258 | 0.0002883903 | 0 | 1.431349 | 0.009104812 | 0.1865711 | 0.4255589 | 0.03994105 | 0.1225271 | 0.01135538 | 0 | 0.001890536 | 0 | 0.003295505 | 0 | 8.531383e-05 | 0.0008281122 | 0 | 1.031168 | 0 | 1.192728 | 0 | 0.1676067
KES09079-p33 | 0.011 | 30.646 | 0 | 0 | 13.464 | 0.185 | 5.467 | 12.924 | 1.286 | 4.026 | 0.372 | 0 | 0.077 | 0 | 0.093 | 0.038 | 0.153 | 0 | 0 | 10.668 | 0.003 | 15.564 | 0 | 1.255 | 94.977
| 0.0008438581 | 2.777125 | 0 | 0 | 1.43789 | 0.008920929 | 0.1827116 | 0.428733 | 0.04245663 | 0.1302855 | 0.01161643 | 0 | 0.002312939 | 0 | 0.002714911 | 0.001095051 | 0.004355307 | 0 | 0 | 1.035682 | 7.317767e-05 | 1.179359 | 0 | 0.1695285
Sample KES090083
Aln | P2O5 | SiO2 | ThO2 | UO2 | Al2O3 | Y2O3 | La2O3 | Ce2O3 | Pr2O3 | Nd2O3 | Sm2O3 | Eu2O3 | Gd2O3 | Tb2O3 | Dy2O3 | Ho2O3 | Er2O3 | Yb2O3 | Lu2O3 | CaO | PbO | FeO | SrO | MgO | sum
KES09083-p27 | 0.037 | 31.459 | 0.523 | 0 | 14.895 | 0.569 | 5.249 | 7.117 | 0.593 | 1.939 | 0.399 | 0 | 0.169 | 0 | 0.097 | 0.015 | 0 | 0.101 | 0 | 11.83 | 0.038 | 14.491 | 0 | 0.641 | 89.521
| 0.002869246 | 2.881747 | 0.01090116 | 0 | 1.607983 | 0.02773575 | 0.1773303 | 0.2386581 | 0.01979012 | 0.06342922 | 0.01259481 | 0 | 0.005131561 | 0 | 0.002862422 | 0.0004369494 | 0 | 0.00282103 | 0 | 1.160961 | 0.0009369797 | 1.109973 | 0 | 0.08752787
KES09083-p28 | 0.015 | 32.781 | 0.571 | 0 | 15.956 | 0.622 | 5.244 | 8.421 | 0.807 | 2.034 | 0.444 | 0 | 0.366 | 0 | 0.094 | 0.033 | 0.041 | 0.054 | 0.02 | 11.566 | 0.116 | 13.533 | 0 | 1.286 | 92.718
| 0.001124868 | 2.903871 | 0.01150937 | 0 | 1.665748 | 0.02931988 | 0.1713221 | 0.2730783 | 0.02604423 | 0.0643438 | 0.01355333 | 0 | 0.01074702 | 0 | 0.002682465 | 0.0009296042 | 0.001140893 | 0.00145856 | 0.0005349675 | 1.097641 | 0.002765979 | 1.002426 | 0 | 0.169814
KES09083-p29 | 0.01 | 31.863 | 0.678 | 0 | 15.884 | 0.519 | 5.353 | 8.127 | 0.62 | 2.09 | 0.389 | 0 | 0.217 | 0 | 0.14 | 0 | 0.069 | 0.046 | 0.001 | 11.781 | 0.1 | 13.573 | 0 | 0.794 | 91.46
| 0.0007646307 | 2.87795 | 0.01393434 | 0 | 1.690778 | 0.02494484 | 0.1783156 | 0.2687171 | 0.02040193 | 0.06741299 | 0.01210749 | 0 | 0.006496931 | 0 | 0.004073575 | 0 | 0.001957724 | 0.001266864 | 2.727338e-05 | 1.139989 | 0.002431265 | 1.025122 | 0 | 0.1069042
KES09083-p30 | 0.013 | 32.658 | 0.555 | 0.026 | 16.327 | 0.545 | 4.926 | 7.658 | 0.751 | 1.961 | 0.349 | 0 | 0.291 | 0 | 0.005 | 0 | 0.013 | 0.064 | 0 | 11.594 | 0.032 | 14.409 | 0 | 1.668 | 92.177
| 0.0009642065 | 2.861285 | 0.01106432 | 0.0005068306 | 1.685808 | 0.02540884 | 0.1591701 | 0.2456153 | 0.02397146 | 0.06135499 | 0.01053671 | 0 | 0.008451163 | 0 | 0.0001411213 | 0 | 0.0003577838 | 0.001709728 | 0 | 1.088245 | 0.0007546704 | 1.055622 | 0 | 0.2178438
KES09083-p31 | 0.007 | 31.084 | 0.488 | 0 | 14.688 | 0.519 | 5.664 | 7.71 | 0.634 | 2.041 | 0.304 | 0 | 0.256 | 0 | 0.041 | 0 | 0.043 | 0 | 0.009 | 11.616 | 0.047 | 13.252 | 0 | 0.587 | 88.403
| 0.0005552169 | 2.912369 | 0.01040374 | 0 | 1.621819 | 0.02587579 | 0.1957169 | 0.2644432 | 0.02164122 | 0.06828939 | 0.009815018 | 0 | 0.007950628 | 0 | 0.001237498 | 0 | 0.001265563 | 0 | 0.0002546211 | 1.165972 | 0.001185341 | 1.038231 | 0 | 0.08198325
Sample KES090084
Aln | P2O5 | SiO2 | ThO2 | UO2 | Al2O3 | Y2O3 | La2O3 | Ce2O3 | Pr2O3 | Nd2O3 | Sm2O3 | Eu2O3 | Gd2O3 | Tb2O3 | Dy2O3 | Ho2O3 | Er2O3 | Yb2O3 | Lu2O3 | CaO | PbO | FeO | SrO | MgO | sum
KES09084-p1 | 0 | 32.087 | 0 | 0.022 | 14.608 | 1.053 | 6.967 | 7.18 | 0.591 | 2.314 | 0.337 | 0 | 0.467 | 0 | 0.211 | 0.006 | 0.133 | 0.069 | 0 | 12.565 | 0 | 16.466 | 0.139 | 0.073 | 95.215
| 0 | 2.824555 | 0 | 0.0004308851 | 1.51545 | 0.04932487 | 0.2261842 | 0.2313736 | 0.01895358 | 0.07274194 | 0.01022254 | 0 | 0.01362667 | 0 | 0.005983488 | 0.0001679582 | 0.003677717 | 0.001852019 | 0 | 1.184964 | 0 | 1.212027 | 0.007094544 | 0.009579022
KES09084-p2 | 0.007 | 31.546 | 0 | 0 | 14.534 | 0.945 | 7.144 | 7.562 | 0.429 | 2.386 | 0.439 | 0 | 0.514 | 0 | 0.1 | 0 | 0.07 | 0 | 0.011 | 12.162 | 0 | 15.536 | 0.12 | 0.069 | 93.505
| 0.0005331975 | 2.838437 | 0 | 0 | 1.541169 | 0.04524635 | 0.2370674 | 0.2490807 | 0.01406291 | 0.07666657 | 0.01361155 | 0 | 0.01533028 | 0 | 0.002898585 | 0 | 0.001978512 | 0 | 0.0002988615 | 1.172362 | 0 | 1.1689 | 0.006260443 | 0.009254682
KES09084-p3 | 0 | 31.339 | 0 | 0 | 14.193 | 0.765 | 7.959 | 8.77 | 0.764 | 2.66 | 0.44 | 0 | 0.394 | 0 | 0 | 0.089 | 0.063 | 0 | 0 | 11.741 | 0.013 | 15.295 | 0.009 | 0.123 | 94.494
| 0 | 2.832842 | 0 | 0 | 1.511964 | 0.03679725 | 0.2653329 | 0.2902052 | 0.02516016 | 0.08586565 | 0.01370559 | 0 | 0.01180552 | 0 | 0 | 0.002558328 | 0.001788889 | 0 | 0 | 1.13701 | 0.0003163124 | 1.156085 | 0.0004717029 | 0.01657371
KES09084-p4 | 0.01 | 31.746 | 0 | 0 | 14.12 | 0.931 | 6.559 | 6.868 | 0.655 | 2.205 | 0.419 | 0 | 0.407 | 0 | 0.053 | 0.018 | 0.066 | 0 | 0 | 13.146 | 0.019 | 16.063 | 0 | 0.051 | 93.285
| 0.0007576484 | 2.841199 | 0 | 0 | 1.489284 | 0.0443383 | 0.2164939 | 0.2250149 | 0.02135683 | 0.07047286 | 0.01292215 | 0 | 0.01207422 | 0 | 0.001528057 | 0.0005122879 | 0.001855506 | 0 | 0 | 1.260457 | 0.0004577222 | 1.202105 | 0 | 0.006803937
KES09084-p5 | 0.026 | 31.453 | 0 | 0.037 | 13.985 | 0.756 | 7.898 | 9.612 | 0.774 | 2.515 | 0.379 | 0 | 0.354 | 0 | 0.087 | 0.028 | 0 | 0.032 | 0 | 11.453 | 0 | 14.934 | 0 | 0.136 | 94.323
| 0.001999346 | 2.857074 | 0 | 0.000747789 | 1.497104 | 0.03654248 | 0.2645892 | 0.3196257 | 0.02561435 | 0.08158271 | 0.01186333 | 0 | 0.01065896 | 0 | 0.002545832 | 0.00080881 | 0 | 0.0008863086 | 0 | 1.114553 | 0 | 1.134328 | 0 | 0.01841517
KES09084-p6 | 0 | 31.024 | 0 | 0 | 13.909 | 1.247 | 5.701 | 10.999 | 0.973 | 3.142 | 0.632 | 0 | 0.492 | 0 | 0.13 | 0 | 0.125 | 0.079 | 0.011 | 10.615 | 0 | 14.068 | 0 | 0.18 | 93.147
| 0 | 2.873853 | 0 | 0 | 1.518423 | 0.06146812 | 0.194766 | 0.3729824 | 0.03283692 | 0.1039378 | 0.02017399 | 0 | 0.01510719 | 0 | 0.003879369 | 0 | 0.003637328 | 0.002231358 | 0.0003076817 | 1.053437 | 0 | 1.089688 | 0 | 0.02485517
KES09084-p7 | 0 | 32.065 | 0 | 0 | 13.082 | 0.584 | 6.453 | 6.547 | 0.548 | 2.484 | 0.392 | 0 | 0.355 | 0 | 0 | 0 | 0.055 | 0.039 | 0 | 13.817 | 0 | 18.268 | 0 | 0.025 | 94.689
| 0 | 2.816071 | 0 | 0 | 1.353994 | 0.02729242 | 0.2090112 | 0.210486 | 0.01753379 | 0.07790488 | 0.01186333 | 0 | 0.01033458 | 0 | 0 | 0 | 0.001517333 | 0.001044366 | 0 | 1.300014 | 0 | 1.341549 | 0 | 0.003272878
KES09084-p8 | 0 | 31.001 | 0 | 0 | 13.7 | 1.063 | 7.708 | 10.351 | 0.871 | 3.036 | 0.444 | 0 | 0.413 | 0 | 0.114 | 0.007 | 0.135 | 0.031 | 0 | 10.606 | 0.062 | 14.973 | 0 | 0.177 | 94.515
| 0 | 2.841554 | 0 | 0 | 1.479895 | 0.05184779 | 0.2605658 | 0.347321 | 0.02908582 | 0.09937627 | 0.01402398 | 0 | 0.01254822 | 0 | 0.003366171 | 0.0002040362 | 0.003887047 | 0.0008663981 | 0 | 1.041487 | 0.001529705 | 1.147605 | 0 | 0.02418416
Sample KES090088A
Aln | P2O5 | SiO2 | ThO2 | UO2 | Al2O3 | Y2O3 | La2O3 | Ce2O3 | Pr2O3 | Nd2O3 | Sm2O3 | Eu2O3 | Gd2O3 | Tb2O3 | Dy2O3 | Ho2O3 | Er2O3 | Yb2O3 | Lu2O3 | CaO | PbO | FeO | SrO | MgO | sum
KES09088A-p31 | 0.007 | 33.295 | 0.139 | 0.049 | 14.83 | 0.191 | 4.785 | 10.626 | 1.243 | 3.957 | 0.457 | 0 | 0.241 | 0 | 0.111 | 0.023 | 0.086 | 0 | 0 | 10.997 | 0 | 13.043 | 0 | 0.608 | 94.08
| 0.0005317534 | 2.987694 | 0.002838129 | 0.0009782979 | 1.568297 | 0.009120261 | 0.158356 | 0.3490562 | 0.04063602 | 0.1268013 | 0.01413127 | 0 | 0.007168464 | 0 | 0.003208715 | 0.0006563175 | 0.00242416 | 0 | 0 | 1.057191 | 0 | 0.9786734 | 0 | 0.08132764
KES09088A-p32 | 0.002 | 33.141 | 0.148 | 0.028 | 15.178 | 0.281 | 4.713 | 10.356 | 1.202 | 4.022 | 0.519 | 0 | 0.17 | 0 | 0.025 | 0 | 0.163 | 0.039 | 0.015 | 11.63 | 0.026 | 11.832 | 0 | 0.514 | 93.49
| 0.000153347 | 3.00162 | 0.003050085 | 0.0005642428 | 1.620073 | 0.01354295 | 0.1574284 | 0.3433607 | 0.03966226 | 0.1300867 | 0.01619815 | 0 | 0.005103768 | 0 | 0.0007294259 | 0 | 0.004637495 | 0.001077036 | 0.0004102264 | 1.128474 | 0.0006338685 | 0.8960895 | 0 | 0.0693954
KES09088A-p33 | 0.029 | 33.221 | 0.12 | 0.019 | 15.288 | 0.211 | 4.636 | 10.136 | 1.104 | 3.777 | 0.436 | 0 | 0.279 | 0 | 0.078 | 0 | 0.124 | 0 | 0.047 | 12.135 | 0.007 | 13.097 | 0 | 0.639 | 94.744
| 0.00217864 | 2.94812 | 0.002423114 | 0.0003751491 | 1.59887 | 0.009963951 | 0.15173 | 0.3292816 | 0.03569311 | 0.1196961 | 0.01333297 | 0 | 0.008207077 | 0 | 0.002229862 | 0 | 0.003456685 | 0 | 0.001259426 | 1.153703 | 0.0001672115 | 0.9718682 | 0 | 0.08452997
KES09088A-p34 | 0 | 33.104 | 0.042 | 0.002 | 15.471 | 0.255 | 4.188 | 9.364 | 1.039 | 3.799 | 0.505 | 0 | 0.383 | 0 | 0.008 | 0.077 | 0.048 | 0 | 0.001 | 12.028 | 0.048 | 15.917 | 0 | 0.511 | 96.279
| 0 | 2.86096 | 0.0008259254 | 3.845734e-05 | 1.575723 | 0.01172704 | 0.1334853 | 0.2962519 | 0.03271371 | 0.1172469 | 0.01503941 | 0 | 0.0109719 | 0 | 0.0002227268 | 0.002116172 | 0.001303102 | 0 | 2.609598e-05 | 1.113645 | 0.001116627 | 1.150259 | 0 | 0.06583088
KES09088A-p35 | 0 | 32.811 | 0.116 | 0 | 13.951 | 0.185 | 5.409 | 11.6 | 1.143 | 4.25 | 0.415 | 0 | 0.124 | 0 | 0.015 | 0 | 0 | 0 | 0 | 11.305 | 0.033 | 12.638 | 0 | 0.631 | 93.995
| 0 | 2.988747 | 0.002404296 | 0 | 1.497632 | 0.008967228 | 0.1817114 | 0.3868086 | 0.0379314 | 0.1382481 | 0.01302644 | 0 | 0.003744064 | 0 | 0.0004401615 | 0 | 0 | 0 | 0 | 1.10322 | 0.000809132 | 0.9626119 | 0 | 0.08567942
KES09088A-p36 | 0.017 | 31.03 | 0.129 | 0 | 14.575 | 0.207 | 4.814 | 9.879 | 1.001 | 3.519 | 0.531 | 0 | 0.232 | 0 | 0 | 0.127 | 0.079 | 0.003 | 0 | 11.105 | 0 | 13.977 | 0 | 0.775 | 91.225
| 0.001327419 | 2.862106 | 0.002707409 | 0 | 1.584319 | 0.01015994 | 0.1637592 | 0.3335688 | 0.03363729 | 0.1159108 | 0.01687744 | 0 | 0.007093228 | 0 | 0 | 0.00372509 | 0.002288953 | 8.437248e-05 | 0 | 1.097348 | 0 | 1.078006 | 0 | 0.1065573
KES09088A-p37 | 0.003 | 31.355 | 0.094 | 0.049 | 14.553 | 0.225 | 4.676 | 9.491 | 0.891 | 3.379 | 0.241 | 0 | 0.145 | 0 | 0 | 0 | 0 | 0 | 0 | 11.204 | 0 | 13.629 | 0 | 0.751 | 89.935
| 0.0002353389 | 2.905522 | 0.001982008 | 0.001010256 | 1.589278 | 0.01109473 | 0.1598039 | 0.3219569 | 0.03008001 | 0.1118166 | 0.007695598 | 0 | 0.004453867 | 0 | 0 | 0 | 0 | 0 | 0 | 1.112276 | 0 | 1.05605 | 0 | 0.1037373
Sample KHO09010
Aln | P2O5 | SiO2 | ThO2 | UO2 | Al2O3 | Y2O3 | La2O3 | Ce2O3 | Pr2O3 | Nd2O3 | Sm2O3 | Eu2O3 | Gd2O3 | Tb2O3 | Dy2O3 | Ho2O3 | Er2O3 | Yb2O3 | Lu2O3 | CaO | PbO | FeO | SrO | MgO | sum
KHO09010-p28 | 0.023 | 32.552 | 0.022 | 0.01 | 15.423 | 1.462 | 3.359 | 8.853 | 0.989 | 3.553 | 0.385 | 0 | 0.324 | 0 | 0.098 | 0.03 | 0.106 | 0.202 | 0 | 13.433 | 0.029 | 15.009 | 0 | 0.151 | 95.862
| 0.001701394 | 2.844458 | 0.0004374262 | 0.0001944195 | 1.588257 | 0.06798076 | 0.1082499 | 0.2831919 | 0.03148481 | 0.1108709 | 0.01159286 | 0 | 0.009384666 | 0 | 0.002758666 | 0.0008336277 | 0.002909602 | 0.005382063 | 0 | 1.257526 | 0.0006821119 | 1.096672 | 0 | 0.01966873
KHO09010-p29 | 0.006 | 32.191 | 0 | 0.015 | 15.271 | 1.564 | 3.239 | 8.185 | 0.946 | 3.321 | 0.413 | 0 | 0.402 | 0 | 0.142 | 0 | 0.116 | 0.179 | 0.061 | 13.072 | 0 | 15.492 | 0 | 0.14 | 94.615
| 0.0004471401 | 2.833816 | 0 | 0.0002937964 | 1.584291 | 0.07326402 | 0.1051583 | 0.2637694 | 0.0303397 | 0.1044015 | 0.01252839 | 0 | 0.01173046 | 0 | 0.004026954 | 0 | 0.003207754 | 0.004804695 | 0.001621472 | 1.232824 | 0 | 1.140376 | 0 | 0.01837142
KHO09010-p30 | 0.332 | 33.302 | 0.04 | 0 | 16.731 | 0.946 | 3.311 | 7.069 | 0.672 | 2.797 | 0.354 | 0 | 0.309 | 0 | 0.168 | 0 | 0.154 | 0.062 | 0 | 12.807 | 0 | 15.341 | 0 | 0.266 | 94.395
| 0.02414131 | 2.860474 | 0.0007817859 | 0 | 1.693634 | 0.04323899 | 0.1048872 | 0.2222768 | 0.02102906 | 0.08579476 | 0.01047801 | 0 | 0.00879788 | 0 | 0.004648663 | 0 | 0.004155221 | 0.001623809 | 0 | 1.17852 | 0 | 1.101855 | 0 | 0.0340586
KHO09010-p34 | 0.077 | 31.482 | 0.141 | 0 | 14.587 | 0.371 | 5.187 | 11.014 | 1.104 | 4.113 | 0.551 | 0 | 0.489 | 0 | 0.13 | 0.004 | 0.08 | 0 | 0 | 9.754 | 0.048 | 14.625 | 0 | 0.488 | 93.757
| 0.005935543 | 2.866665 | 0.00292142 | 0 | 1.565347 | 0.01797651 | 0.1741913 | 0.367137 | 0.03662407 | 0.1337439 | 0.01728917 | 0 | 0.01475963 | 0 | 0.003813371 | 0.0001158254 | 0.002288287 | 0 | 0 | 0.9515231 | 0.001176499 | 1.11356 | 0 | 0.06623872
KHO09010-p35 | 0.005 | 30.877 | 0.113 | 0 | 14.906 | 0.586 | 4.62 | 9.049 | 0.983 | 3.46 | 0.497 | 0 | 0.475 | 0 | 0.201 | 0 | 0.04 | 0.065 | 0 | 10.558 | 0 | 13.667 | 0 | 0.48 | 90.102
| 0.0003946397 | 2.878795 | 0.002397256 | 0 | 1.637823 | 0.02907301 | 0.1588595 | 0.3088479 | 0.03338967 | 0.1152 | 0.01596762 | 0 | 0.01467984 | 0 | 0.006037023 | 0 | 0.001171498 | 0.001847841 | 0 | 1.054579 | 0 | 1.065497 | 0 | 0.06671053
Sample LAL042047
LAL042047-p21 -5934,000 -38291,000 70,000 Fri Nov 4 12:10:47 2011 | 0 | 31.929 | 0.125 | 0.024 | 14.752 | 0.503 | 5.038 | 8.265 | 0.721 | 2.613 | 0.347 | 0 | 0.27 | 0 | 0.097 | 0.055 | 0.011 | 0.042 | 0.03 | 12.362 | 0 | 14.509 | 0 | 0.492 | 91.693
| 0 | 4.052 | 0.004 | 0.001 | 2.207 | 0.034 | 0.236 | 0.384 | 0.033 | 0.118 | 0.015 | 0 | 0.011 | 0 | 0.004 | 0.002 | 0 | 0.002 | 0.001 | 1.681 | 0 | 1.54 | 0 | 0.093 | 10.325
LAL042047-p22 -6017,000 -38323,000 69,000 Fri Nov 4 12:36:58 2011 | 0.018 | 32.563 | 0.041 | 0.03 | 14.695 | 0.509 | 5.273 | 8.642 | 0.81 | 2.723 | 0.487 | 0 | 0.237 | 0 | 0.157 | 0.048 | 0.073 | 0.036 | 0 | 12.301 | 0 | 14.779 | 0 | 0.534 | 93.422
| 0.002 | 4.07 | 0.001 | 0.001 | 2.165 | 0.034 | 0.243 | 0.395 | 0.037 | 0.122 | 0.021 | 0 | 0.01 | 0 | 0.006 | 0.002 | 0.003 | 0.001 | 0 | 1.647 | 0 | 1.545 | 0 | 0.1 | 10.305
LAL042047-p23 -6013,000 -38308,000 69,000 Fri Nov 4 13:02:56 2011 | 0 | 32.424 | 0.054 | 0.003 | 14.7 | 0.565 | 4.746 | 7.762 | 0.586 | 2.665 | 0.314 | 0 | 0.328 | 0 | 0.192 | 0.067 | 0.043 | 0.031 | 0 | 13.358 | 0.008 | 15.187 | 0 | 0.443 | 93.033
| 0 | 4.05 | 0.002 | 0 | 2.164 | 0.038 | 0.219 | 0.355 | 0.027 | 0.119 | 0.014 | 0 | 0.014 | 0 | 0.008 | 0.003 | 0.002 | 0.001 | 0 | 1.787 | 0 | 1.586 | 0 | 0.083 | 10.389
LAL042047-p24 -5973,000 -38294,000 69,000 Fri Nov 4 13:29:17 2011 | 0 | 32.312 | 0.103 | 0 | 14.607 | 0.516 | 4.854 | 7.987 | 0.741 | 2.661 | 0.318 | 0 | 0.301 | 0 | 0.115 | 0.048 | 0 | 0.01 | 0 | 12.745 | 0.035 | 14.909 | 0 | 0.462 | 92.262
| 0 | 4.07 | 0.003 | 0 | 2.168 | 0.035 | 0.226 | 0.368 | 0.034 | 0.12 | 0.014 | 0 | 0.013 | 0 | 0.005 | 0.002 | 0 | 0 | 0 | 1.72 | 0.001 | 1.571 | 0 | 0.087 | 10.35
LAL042047-p25 -5705,000 -38207,000 70,000 Fri Nov 4 13:56:38 2011 | 0.022 | 31.662 | 0.148 | 0 | 14.063 | 0.427 | 5.746 | 9.187 | 0.787 | 2.333 | 0.201 | 0 | 0.187 | 0 | 0.071 | 0.034 | 0 | 0 | 0 | 11.632 | 0.028 | 15.134 | 0 | 0.51 | 91.662
| 0.002 | 4.063 | 0.004 | 0 | 2.127 | 0.029 | 0.272 | 0.432 | 0.037 | 0.107 | 0.009 | 0 | 0.008 | 0 | 0.003 | 0.001 | 0 | 0 | 0 | 1.599 | 0.001 | 1.624 | 0 | 0.098 | 10.318
LAL042047-p26 -5126,000 -37801,000 69,000 Fri Nov 4 14:24:45 2011 | 0.008 | 32.183 | 0.008 | 0.003 | 14.693 | 0.547 | 4.75 | 7.996 | 0.764 | 2.769 | 0.421 | 0 | 0.288 | 0 | 0.12 | 0.059 | 0.092 | 0 | 0.012 | 12.622 | 0 | 14.874 | 0 | 0.462 | 92.209
| 0.001 | 4.059 | 0 | 0 | 2.184 | 0.037 | 0.221 | 0.369 | 0.035 | 0.125 | 0.018 | 0 | 0.012 | 0 | 0.005 | 0.002 | 0.004 | 0 | 0 | 1.706 | 0 | 1.569 | 0 | 0.087 | 10.347
LAL042047-p27 -5289,000 -37951,000 69,000 Fri Nov 4 14:52:30 2011 | 0.028 | 32.496 | 0 | 0 | 15.239 | 0.596 | 4.561 | 7.693 | 0.726 | 2.538 | 0.292 | 0 | 0.329 | 0 | 0.007 | 0 | 0.121 | 0.044 | 0 | 12.823 | 0 | 15.141 | 0 | 0.516 | 92.634
| 0.003 | 4.045 | 0 | 0 | 2.236 | 0.04 | 0.209 | 0.351 | 0.033 | 0.113 | 0.013 | 0 | 0.014 | 0 | 0 | 0 | 0.005 | 0.002 | 0 | 1.71 | 0 | 1.576 | 0 | 0.096 | 10.35