## monazite Gg
American Mineralogist: August 2016 Deposit AM-16-85655
Jonsson et al.: Apatite-iron ores of Grängesberg
Appendix B: EMP analyses of monazite and xenotime
Sample KES090065
| P2O5 | SiO2 | ThO2 | UO2 | Al2O3 | Y2O3 | La2O3 | Ce2O3 | Pr2O3 | Nd2O3 | Sm2O3 | Eu2O3 | Gd2O3 | Tb2O3 | Dy2O3 | Ho2O3 | Er2O3 | Yb2O3 | Lu2O3 | CaO | PbO | FeO | SrO | MgO | sum
KES09065-p3 | 30.691 | 0.199 | 0.194 | 0 | 0.013 | 0.694 | 10.641 | 24.04 | 2.857 | 9.986 | 1.097 | 0.039 | 0.831 | 0.183 | 0.068 | 0 | 0 | 0.068 | 0 | 18.095 | 0.061 | 0 | 0 | 0 | 99.757
| 0.9233146 | 0.007071908 | 0.00156872 | 0 | 0.0005444487 | 0.0131238 | 0.1394638 | 0.3127422 | 0.03698935 | 0.1267289 | 0.01343378 | 0.0004732128 | 0.009788958 | 0.002135894 | 0.000778473 | 0 | 0 | 0.0007368312 | 0 | 0.6889125 | 0.0005835111 | 0 | 0 | 0
KES09065-p4 | 29.984 | 0.277 | 0.351 | 0.032 | 0 | 0.704 | 16.015 | 34.472 | 3.338 | 11.649 | 1.147 | 0.026 | 0.801 | 0.001 | 0.009 | 0.081 | 0 | 0.098 | 0 | 0.917 | 0.01 | 0 | 0 | 0 | 99.912
| 0.9889271 | 0.01079194 | 0.003111622 | 0.0002773879 | 0 | 0.01459516 | 0.2301135 | 0.4916482 | 0.04737932 | 0.1620723 | 0.01539895 | 0.0003458607 | 0.01034437 | 1.279572e-05 | 0.000112957 | 0.001003537 | 0 | 0.001164183 | 0 | 0.03827462 | 0.000104871 | 0 | 0 | 0
KES09065-p5 | 30.317 | 0.382 | 0.474 | 0 | 0.003 | 0.775 | 16.467 | 34.251 | 3.197 | 11.412 | 1.187 | 0 | 0.849 | 0.019 | 0.147 | 0.015 | 0.074 | 0 | 0 | 0.987 | 0.066 | 0 | 0 | 0.016 | 100.638
| 0.9890123 | 0.01472054 | 0.004156223 | 0 | 0.0001362422 | 0.01589201 | 0.2340294 | 0.4831723 | 0.04488342 | 0.1570445 | 0.01576228 | 0 | 0.01084476 | 0.0002404689 | 0.001824857 | 0.0001838149 | 0.0008957727 | 0 | 0 | 0.04074735 | 0.0006846049 | 0 | 0 | 0.0009190895
KES09065-p6 | 30.012 | 0.3 | 0.414 | 0 | 0 | 0.689 | 16.656 | 34.702 | 3.356 | 11.347 | 1.177 | 0.116 | 0.745 | 0.039 | 0.023 | 0 | 0.051 | 0 | 0 | 0.366 | 0.057 | 0 | 0.011 | 0 | 100.061
| 0.9914488 | 0.01170689 | 0.003676045 | 0 | 0 | 0.01430725 | 0.2397102 | 0.4957277 | 0.04771173 | 0.1581255 | 0.01582722 | 0.001545562 | 0.009636702 | 0.0004998387 | 0.000289134 | 0 | 0.0006251672 | 0 | 0 | 0.01530112 | 0.0005987297 | 0 | 0.0002488867 | 0
KES09065-p7 | 30.039 | 0.334 | 0.608 | 0 | 0 | 0.768 | 16.352 | 34.494 | 3.149 | 11.071 | 1.287 | 0 | 0.626 | 0.048 | 0.201 | 0.058 | 0.075 | 0.058 | 0 | 0.35 | 0.076 | 0 | 0 | 0.018 | 99.612
| 0.9935485 | 0.01304953 | 0.005405206 | 0 | 0 | 0.01596712 | 0.2356215 | 0.4933561 | 0.04482333 | 0.1544671 | 0.01732746 | 0 | 0.008107272 | 0.0006159348 | 0.002529855 | 0.0007206186 | 0.0009204825 | 0.0006909586 | 0 | 0.01465003 | 0.0007992779 | 0 | 0 | 0.001048331
KES09065-p8 | 30.345 | 0.277 | 0.415 | 0 | 0.014 | 0.914 | 15.643 | 34.363 | 3.304 | 12.188 | 1.353 | 0.048 | 0.82 | 0.02 | 0.187 | 0 | 0.084 | 0.01 | 0 | 0.208 | 0.081 | 0 | 0.024 | 0.015 | 100.313
| 0.9964918 | 0.01074512 | 0.003663024 | 0 | 0.0006400142 | 0.01886663 | 0.2237933 | 0.4879676 | 0.04669329 | 0.1688358 | 0.01808578 | 0.0006357422 | 0.0105438 | 0.0002548041 | 0.002336814 | 0 | 0.001023568 | 0.0001182788 | 0 | 0.008644039 | 0.0008457699 | 0 | 0.0005397984 | 0.0008673616
KES09065-p9 | 29.687 | 0.367 | 0.105 | 0.003 | 0.011 | 0.233 | 17.399 | 35.307 | 3.294 | 11.344 | 1.051 | 0.127 | 0.528 | 0 | 0 | 0 | 0 | 0.026 | 0 | 0.34 | 0.032 | 0 | 0.025 | 0 | 99.879
| 0.9861961 | 0.01440151 | 0.0009375433 | 2.619274e-05 | 0.0005087034 | 0.004865355 | 0.2518034 | 0.5071905 | 0.04709213 | 0.1589676 | 0.01421191 | 0.001701586 | 0.006867959 | 0 | 0 | 0 | 0 | 0.0003110933 | 0 | 0.01429363 | 0.0003380085 | 0 | 0.0005688146 | 0
KES09065-p10 | 29.942 | 0.318 | 0.414 | 0 | 0.007 | 1.208 | 14.669 | 32.78 | 3.398 | 12.039 | 1.419 | 0 | 1.059 | 0.103 | 0.362 | 0.143 | 0.231 | 0 | 0 | 1.565 | 0.063 | 0 | 0 | 0.003 | 99.723
| 0.9848367 | 0.01235536 | 0.003660065 | 0 | 0.000320521 | 0.02497537 | 0.2101959 | 0.4662359 | 0.04809884 | 0.1670396 | 0.01899847 | 0 | 0.0136388 | 0.001314348 | 0.004530936 | 0.001766824 | 0.002819331 | 0 | 0 | 0.06514252 | 0.0006588774 | 0 | 0 | 0.0001737509
KES09065-p1 | 29.839 | 0.31 | 0.446 | 0 | 0.001 | 1.479 | 14.494 | 32.583 | 3.353 | 12.945 | 1.629 | 0.051 | 1.359 | 0.154 | 0.293 | 0.182 | 0.097 | 0 | 0 | 0.667 | 0.051 | 0 | 0 | 0 | 99.933
| 0.9863742 | 0.01210498 | 0.003962757 | 0 | 4.60185e-05 | 0.03073175 | 0.2087306 | 0.4657596 | 0.04770005 | 0.1805116 | 0.02191954 | 0.000679956 | 0.01759032 | 0.001975004 | 0.003685709 | 0.00225997 | 0.001189816 | 0 | 0 | 0.02790295 | 0.0005360536 | 0 | 0 | 0
Sample KES090070
| P2O5 | SiO2 | ThO2 | UO2 | Al2O3 | Y2O3 | La2O3 | Ce2O3 | Pr2O3 | Nd2O3 | Sm2O3 | Eu2O3 | Gd2O3 | Tb2O3 | Dy2O3 | Ho2O3 | Er2O3 | Yb2O3 | Lu2O3 | CaO | PbO | FeO | SrO | MgO | sum
KES09070-p26 | 29.286 | 0.289 | 0.558 | 0 | 0.002 | 0.779 | 18.937 | 33.393 | 2.872 | 10.28 | 1.228 | 0 | 0.803 | 0.014 | 0.063 | 0 | 0.001 | 0.012 | 0 | 0.436 | 0.087 | 0 | 0 | 0 | 99.04
| 0.982899 | 0.01145755 | 0.005033709 | 0 | 9.344452e-05 | 0.01643418 | 0.2768856 | 0.4846381 | 0.04148213 | 0.1455417 | 0.01677645 | 0 | 0.01055264 | 0.0001822916 | 0.0008046099 | 0 | 1.245373e-05 | 0.0001450609 | 0 | 0.01851834 | 0.000928429 | 0 | 0 | 0
KES09070-p27 | 29.3 | 0.244 | 0.376 | 0 | 0 | 0.649 | 19.64 | 34.132 | 2.801 | 9.55 | 0.917 | 0.042 | 0.698 | 0 | 0.18 | 0.043 | 0.022 | 0.063 | 0 | 0.481 | 0.022 | 0 | 0 | 0.009 | 99.169
| 0.9828227 | 0.009668125 | 0.003390006 | 0 | 0 | 0.01368403 | 0.287005 | 0.4950882 | 0.04043416 | 0.1351315 | 0.01252073 | 0.0005682115 | 0.009167687 | 0 | 0.002297608 | 0.0005418136 | 0.0002738299 | 0.0007611469 | 0 | 0.02041829 | 0.0002346447 | 0 | 0 | 0.0005315846
KES09070-p28 | 29.362 | 0.299 | 0.914 | 0 | 0 | 0.514 | 21.936 | 33.335 | 2.448 | 8.023 | 0.872 | 0 | 0.434 | 0 | 0.011 | 0.081 | 0 | 0.034 | 0 | 0.638 | 0.083 | 0 | 0 | 0 | 98.984
| 0.9837107 | 0.01183308 | 0.008230629 | 0 | 0 | 0.01082447 | 0.3201692 | 0.4829426 | 0.03529563 | 0.1133872 | 0.0118919 | 0 | 0.005693355 | 0 | 0.0001402395 | 0.001019391 | 0 | 0.0004102807 | 0 | 0.02705012 | 0.0008841796 | 0 | 0 | 0
KES09070-p229 | 29.646 | 0.194 | 0.274 | 0 | 0.001 | 0.541 | 19.448 | 34.718 | 2.89 | 9.227 | 0.76 | 0.098 | 0.498 | 0.041 | 0.074 | 0 | 0 | 0 | 0 | 0.444 | 0.038 | 0 | 0 | 0.015 | 98.907
| 0.9914386 | 0.007663838 | 0.002462949 | 0 | 4.65559e-05 | 0.01137257 | 0.2833447 | 0.502074 | 0.04159349 | 0.1301685 | 0.01034585 | 0.00132184 | 0.006521175 | 0.0005319532 | 0.0009417322 | 0 | 0 | 0 | 0 | 0.01879098 | 0.0004040768 | 0 | 0 | 0.0008833103
KES09070-p30 | 29.416 | 0.196 | 0.238 | 0 | 0 | 0.721 | 18.109 | 33.601 | 3.044 | 10.835 | 1.164 | 0.162 | 0.708 | 0.009 | 0.185 | 0 | 0.055 | 0 | 0.012 | 0.41 | 0 | 0.405 | 0 | 0.004 | 99.274
| 0.9814031 | 0.0077244 | 0.002134253 | 0 | 0 | 0.01512031 | 0.2632077 | 0.4847628 | 0.04370552 | 0.1524889 | 0.01580773 | 0.002179877 | 0.00924898 | 0.000116492 | 0.002348721 | 0 | 0.0006808903 | 0 | 0.0001428013 | 0.01731069 | 0 | 0.01334648 | 0 | 0.0002349882
KES09070-p31 | 29.505 | 0.237 | 0.285 | 0.014 | 0.007 | 0.559 | 21.707 | 33.592 | 2.65 | 8.124 | 0.831 | 0 | 0.516 | 0.043 | 0.181 | 0.062 | 0.081 | 0 | 0.034 | 0.569 | 0 | 0 | 0 | 0 | 98.997
| 0.9867302 | 0.009362591 | 0.002561844 | 0.0001230534 | 0.0003258936 | 0.01175104 | 0.3162591 | 0.4857938 | 0.03813963 | 0.1146089 | 0.01131245 | 0 | 0.006756928 | 0.0005579061 | 0.002303442 | 0.0007788761 | 0.001005168 | 0 | 0.0004055729 | 0.02408141 | 0 | 0 | 0 | 0
KES09070-p32 | 29.496 | 0.348 | 0.962 | 0.038 | 0.004 | 0.507 | 21.887 | 32.854 | 2.594 | 7.843 | 0.788 | 0.133 | 0.427 | 0 | 0.028 | 0.015 | 0.272 | 0.005 | 0 | 0.644 | 0.043 | 0 | 0 | 0 | 98.888
| 0.9864719 | 0.0137482 | 0.008647722 | 0.0003340165 | 0.000186233 | 0.01065838 | 0.3188954 | 0.4751417 | 0.03733528 | 0.1106495 | 0.01072755 | 0.001794016 | 0.005591731 | 0 | 0.000356349 | 0.0001884459 | 0.003375524 | 6.022988e-05 | 0 | 0.02725676 | 0.0004572678 | 0 | 0 | 0
KES09070-p33 | 29.248 | 0.337 | 1.045 | 0.038 | 0 | 0.502 | 21.816 | 32.995 | 2.516 | 8.099 | 0.711 | 0 | 0.437 | 0.029 | 0.1 | 0 | 0.119 | 0 | 0.026 | 0.648 | 0.1 | 0 | 0.002 | 0.002 | 98.77
| 0.9824661 | 0.01337199 | 0.009435019 | 0.0003354809 | 0 | 0.01059953 | 0.3192544 | 0.4792729 | 0.03637139 | 0.1147621 | 0.009721737 | 0 | 0.005747773 | 0.0003779282 | 0.001278255 | 0 | 0.001483266 | 0 | 0.0003115171 | 0.0275463 | 0.001068076 | 0 | 4.601348e-05 | 0.000118297
Sample KES090073
| P2O5 | SiO2 | ThO2 | UO2 | Al2O3 | Y2O3 | La2O3 | Ce2O3 | Pr2O3 | Nd2O3 | Sm2O3 | Eu2O3 | Gd2O3 | Tb2O3 | Dy2O3 | Ho2O3 | Er2O3 | Yb2O3 | Lu2O3 | CaO | PbO | FeO | SrO | MgO | MnO | sum
KES090073-p1 | 31.29345 | 0.383165 | 0.027186 | 0 | 0.0087665 | 0.337067 | 20.59635 | 32.7414 | 2.8171 | 8.34295 | 0.527763 | na | 0.1327176195 | na | 0.1927645 | 0.0917035 | na | 0.011032 | 0.000788 | 3.39825 | 0 | 0 | na | na | 0 | 100.9025
| 0.9922404 | 0.02870279 | 0.0002316935 | 0 | 0.0003869587 | 0.00671802 | 0.2845078 | 0.4489252 | 0.0384409 | 0.1115909 | 0.006811696 | 0 | 0.001647741 | 0 | 0.002325876 | 0.001092253 | 0 | 0.0001259906 | 8.912035e-06 | 0.1363596 | 0 | 0 |  | 0 | 0
KES090073-p2 | 30.26905 | 0.429263 | 0.063237 | 0.0196015 | 0 | 0.272451 | 20.63575 | 34.36665 | 2.76785 | 8.10655 | 0.442265 | na | 0.1785805 | na | 0.098894 | 0 | na | 0 | 0 | 2.7383 | 0 | 0 | na | na | 0.0609715 | 100.4494135
| 0.9792755 | 0.01640493 | 0.0005498984 | 0.0001666703 | 0 | 0.005540591 | 0.2908484 | 0.4807913 | 0.03853687 | 0.1106338 | 0.00582427 | 0 | 0.002262231 | 0 | 0.001217508 | 0 | 0 | 0 | 0 | 0.1121125 | 0 | 0 |  | 0 | 0.001973478
KES090073-p3 | 30.44635 | 0.472012 | 0.0377255 | 0 | 0.041764 | 0.295894 | 20.89185 | 33.08615 | 2.68905 | 8.00805 | 0.481862 | na | 0.2392495065 | na | 0.112684 | 0.0371345 | na | 0 | 0.0091605 | 2.955 | 0 | 0 | na | na | 0.027974 | 99.83191
| 0.9835172 | 0.01801128 | 0.000327557 | 0 | 0.001878122 | 0.006008202 | 0.2940113 | 0.4621748 | 0.03738294 | 0.1091237 | 0.006336104 | 0 | 0.003026179 | 0 | 0.001385176 | 0.0004506073 | 0 | 0 | 0.0001055488 | 0.1208011 | 0 | 0 |  | 0 | 0.0009040669
KES090073-p4 | 31.01765 | 0.350266 | 0 | 0 | 0 | 0.312048 | 20.7638 | 33.85445 | 2.6201 | 8.5892 | 0.6190725 | na | 0.605972 | na | 0 | 0 | na | 0 | 0 | 3.10275 | 0 | 0 | na | na | 0 | 101.8353085
| 0.9848384 | 0.01313708 | 0 | 0 | 0 | 0.006227864 | 0.2872125 | 0.4648204 | 0.03580154 | 0.1150414 | 0.008001114 | 0 | 0.00753365 | 0 | 0 | 0 | 0 | 0 | 0 | 0.1246722 | 0 | 0 |  | 0 | 0
KES090073-p5 | 30.44635 | 0.3529255 | 0.0666845 | 0.007486 | 0 | 0.38218 | 21.10855 | 34.2189 | 3.2111 | 7.88985 | 0.694031 | na | 0.3898975735 | na | 0 | 0.1244055 | na | 0.0036445 | 0 | 2.8959 | 0 | 0 | na | na | 0.022655 | 101.8146
| 0.9757108 | 0.01336023 | 0.0005744019 | 6.305194e-05 | 0 | 0.007698666 | 0.2947031 | 0.474204 | 0.04428611 | 0.1066597 | 0.009053523 | 0 | 0.004892527 | 0 | 0 | 0.001497612 | 0 | 4.206726e-05 | 0 | 0.1174455 | 0 | 0 |  | 0 | 0.0007263554
KES090073-p6 | 30.1804 | 0.34081 | 0.018518 | 0 | 0.008865 | 0.259843 | 18.4392 | 34.8493 | 3.0732 | 9.3181 | 0.56539 | na | 0.394394 | na | 0.1770045 | 0 | na | 0 | 0 | 2.35415 | 0 | 0 | na | na | 0.1078575 | 100.087032
| 0.9828435 | 0.01311042 | 0.0001620909 | 0 | 0.0004018955 | 0.005319025 | 0.2616025 | 0.4907573 | 0.04307031 | 0.1280066 | 0.007494805 | 0 | 0.005029056 | 0 | 0.00219351 | 0 | 0 | 0 | 0 | 0.09701979 | 0 | 0 |  | 0 | 0.003514058
KES090073-p7 | 30.7123 | 0.2753075 | 0.0276785 | 0 | 0.0040385 | 0.2794445 | 18.4786 | 35.17435 | 3.10275 | 9.68255 | 0.7191485 | na | 0.162170597 | na | 0 | 0.061661 | na | 0.0550615 | 0.0326035 | 2.2458 | 0 | 0 | na | na | 0 | 101.0135
| 0.9891489 | 0.01047399 | 0.0002396056 | 0 | 0.0001810691 | 0.005657265 | 0.2592739 | 0.4898789 | 0.04300549 | 0.1315481 | 0.009428026 | 0 | 0.002045117 | 0 | 0 | 0.0007459913 | 0 | 0.0006387307 | 0.0003745422 | 0.091535 | 0 | 0 |  | 0 | 0
KES090073-p8 | 30.50545 | 0.298258 | 0.013987 | 0 | 0.005713 | 0.2250725 | 18.78395 | 34.6129 | 3.1717 | 8.99305 | 0.6750205 | na | 0.1805505 | na | 0.092984 | 0 | na | 0.0920975 | 0.042946 | 2.3837 | 0 | 0 | na | na | 0 | 100.077379
| 0.9894355 | 0.01142739 | 0.0001219382 | 0 | 0.0002579581 | 0.004588747 | 0.2654223 | 0.4854688 | 0.04427208 | 0.1230446 | 0.008912096 | 0 | 0.002293008 | 0 | 0.001147663 | 0 | 0 | 0.001075916 | 0.0004968439 | 0.0978427 | 0 | 0 |  | 0 | 0
KES090073-p9 | 30.2395 | 0.410154 | 0 | 0 | 0.005319 | 0.2364985 | 20.59635 | 33.55895 | 2.6398 | 7.6633 | 0.3736105 | na | 0.333745186 | na | 0.112881 | 0.077618 | na | 0 | 0 | 2.7974 | 0 | 0 | na | na | 0.0174345 | 99.06256
| 0.9860292 | 0.01579818 | 0 | 0 | 0.0002414461 | 0.004847359 | 0.2925808 | 0.4731914 | 0.03704367 | 0.1054087 | 0.00495892 | 0 | 0.004261151 | 0 | 0.001400658 | 0.0009507175 | 0 | 0 | 0 | 0.1154347 | 0 | 0 |  | 0 | 0.0005687533
KES090073-p10 | 30.2592 | 0.3617905 | 0.0064025 | 0 | 0.005319 | 0.2345285 | 21.34495 | 32.899 | 2.4034 | 7.8209 | 0.541553 | na | 0.1303155 | na | 0 | 0 | na | 0.077224 | 0 | 2.758 | 0 | 0 | na | na | 0.0331945 | 98.8757775
| 0.9880623 | 0.01395497 | 5.619291e-05 | 0 | 0.0002417864 | 0.004813757 | 0.3036424 | 0.4645397 | 0.03377386 | 0.1077281 | 0.007198147 | 0 | 0.001666172 | 0 | 0 | 0 | 0 | 0.0009082378 | 0 | 0.1139693 | 0 | 0 |  | 0 | 0.001084407
KES090073-p11 | 30.4168 | 0.293727 | 0.0058115 | 0 | 0 | 0.362086 | 18.74455 | 34.70155 | 2.8565 | 9.32795 | 0.650888 | na | 0.378052653 | na | 0.06895 | 0.086089 | na | 0.041764 | 0.0694425 | 2.51175 | 0 | 0 | na | na | 0.0034475 | 100.5194
| 0.9848889 | 0.01123473 | 5.057863e-05 | 0 | 0 | 0.007369654 | 0.2644169 | 0.4858877 | 0.03980483 | 0.1274106 | 0.008578925 | 0 | 0.00479317 | 0 | 0.0008495794 | 0.001047117 | 0 | 0.0004870754 | 0.000802022 | 0.1029241 | 0 | 0 |  | 0 | 0.0001116805
KES090073-p12 | 29.81595 | 0.4961445 | 0.023049 | 0.0030535 | 0 | 0.2678215 | 21.1381 | 34.3962 | 2.9353 | 7.63375 | 0.348493 | na | 0.17533 | na | 0.0737765 | 0 | na | 0 | 0 | 2.70875 | 0 | 0 | na | na | 0.0034475 | 100.0191655
| 0.9726525 | 0.01911887 | 0.0002021 | 2.618001e-05 | 0 | 0.005491818 | 0.3004107 | 0.4852135 | 0.04120874 | 0.1050492 | 0.004627602 | 0 | 0.002239557 | 0 | 0.0009158473 | 0 | 0 | 0 | 0 | 0.1118265 | 0 | 0 |  | 0 | 0.0001125156
KES090073-p13 | 29.7076 | 0.48265 | 0.0136915 | 0.000788 | 0 | 0.3413025 | 20.41905 | 33.9628 | 3.0338 | 8.32325 | 0.462162 | na | 0.1699125 | na | 0.04925 | 0.15 | na | 0.020094 | 0.0162525 | 2.955 | 0 | 0 | na | na | 0 | 100.107603
| 0.9693263 | 0.01860286 | 0.0001200766 | 6.757584e-06 | 0 | 0.007000088 | 0.2902541 | 0.4792026 | 0.04260074 | 0.1145621 | 0.00613832 | 0 | 0.002170824 | 0 | 0.0006115115 | 0.001838517 | 0 | 0.0002361507 | 0.0001891515 | 0.1220188 | 0 | 0 |  | 0 | 0
Sample KES090076
| P2O5 | SiO2 | ThO2 | UO2 | Al2O3 | Y2O3 | La2O3 | Ce2O3 | Pr2O3 | Nd2O3 | Sm2O3 | Eu2O3 | Gd2O3 | Tb2O3 | Dy2O3 | Ho2O3 | Er2O3 | Yb2O3 | Lu2O3 | CaO | PbO | FeO | SrO | MgO | sum
KES09076-p26 | 40.652 | 0.182 | 0.018 | 0 | 0.005 | 0.096 | 0.481 | 1.153 | 0.123 | 0.391 | 0.026 | 0 | 0.101 | 0.064 | 0.054 | 0.035 | 0.001 | 0.005 | 0.027 | 57.237 | 0 | 0.07 | 0 | 0 | 100.721
| 0.92227 | 0.004877445 | 0.0001097624 | 0 | 0.0001579142 | 0.001369018 | 0.004754027 | 0.01131146 | 0.001200906 | 0.003741954 | 0.0002401056 | 0 | 0.0008972104 | 0.0005633081 | 0.0004661931 | 0.0002982758 | 8.418347e-06 | 4.085701e-05 | 0.0002184878 | 1.643311 | 0 | 0.001568636 | 0 | 0
KES09076-p27 | 29.013 | 0.359 | 0.036 | 0.017 | 0 | 0.318 | 19.675 | 34.701 | 2.954 | 9.637 | 0.747 | 0 | 0.559 | 0 | 0 | 0.038 | 0.052 | 0 | 0 | 0.47 | 0.098 | 0 | 0 | 0 | 98.674
| 0.9790114 | 0.01430983 | 0.0003265147 | 0.0001507672 | 0 | 0.00674503 | 0.2892346 | 0.5063495 | 0.04289764 | 0.1371774 | 0.0102605 | 0 | 0.007385905 | 0 | 0 | 0.0004816733 | 0.0006511022 | 0 | 0 | 0.02007057 | 0.001051482 | 0 | 0 | 0
KES09076-p28 | 29.23 | 0.403 | 0.128 | 0 | 0.008 | 0.323 | 19.668 | 34.691 | 2.78 | 9.616 | 0.749 | 0 | 0.335 | 0 | 0.082 | 0.03 | 0 | 0 | 0 | 0.475 | 0.006 | 0 | 0 | 0 | 98.524
| 0.982754 | 0.01600538 | 0.001156727 | 0 | 0.0003744389 | 0.006826218 | 0.2880823 | 0.5043664 | 0.04022431 | 0.1363817 | 0.01025063 | 0 | 0.004410193 | 0 | 0.001049122 | 0.0003788882 | 0 | 0 | 0 | 0.02021047 | 6.414279e-05 | 0 | 0 | 0
KES09076-p29 | 29.409 | 0.335 | 0.162 | 0 | 0.007 | 0.321 | 19.062 | 34.969 | 2.935 | 9.934 | 1.049 | 0 | 0.462 | 0.057 | 0 | 0.013 | 0.013 | 0.093 | 0 | 0.689 | 0.003 | 0.231 | 0 | 0 | 99.744
| 0.9772317 | 0.01314943 | 0.001446896 | 0 | 0.00032381 | 0.006704771 | 0.2759473 | 0.5024743 | 0.04197138 | 0.1392474 | 0.0141888 | 0 | 0.006011129 | 0.0007348218 | 0 | 0.0001622686 | 0.0001602918 | 0.001113065 | 0 | 0.02897366 | 3.169707e-05 | 0.007581887 | 0 | 0
Sample KES090077
KES09077-p6 13904,000 5907,000 -27,000 Fri Nov 4 09:50:09 2011 | 29.951 | 0.277 | 0.56 | 0 | 0.01 | 0.63 | 17.673 | 33.213 | 3.016 | 10.486 | 1.02 | 0 | 0.595 | 0.09 | 0.131 | 0 | 0.291 | 0.027 | 0 | 0.209 | 0.037 | 1.327 | 0.009 | 0 | 99.543
| 3.961 | 0.043 | 0.02 | 0 | 0.002 | 0.052 | 1.018 | 1.899 | 0.172 | 0.585 | 0.055 | 0 | 0.031 | 0.005 | 0.007 | 0 | 0.014 | 0.001 | 0 | 0.035 | 0.002 | 0.173 | 0.001 | 0
KES09077-p7 16449,000 3616,000 -27,000 Fri Nov 4 10:18:14 2011 | 29.59 | 0.299 | 0.856 | 0 | 0.009 | 0.597 | 18.766 | 32.649 | 2.71 | 9.204 | 0.976 | 0 | 0.551 | 0 | 0.134 | 0 | 0 | 0 | 0 | 0.29 | 0.13 | 2.391 | 0.001 | 0.006 | 99.152
| 3.928 | 0.047 | 0.031 | 0 | 0.002 | 0.05 | 1.085 | 1.874 | 0.155 | 0.515 | 0.053 | 0 | 0.029 | 0 | 0.007 | 0 | 0 | 0 | 0 | 0.049 | 0.005 | 0.314 | 0 | 0.001
KES09077-p8 11290,000 4203,000 -12,000 Fri Nov 4 10:45:25 2011 | 29.218 | 0.317 | 0.6 | 0 | 0 | 0.618 | 16.725 | 32.289 | 3.121 | 10.94 | 1.19 | 0 | 0.749 | 0 | 0.003 | 0 | 0.116 | 0.025 | 0 | 0.161 | 0.065 | 3.26 | 0.006 | 0.003 | 99.397
| 3.889 | 0.05 | 0.021 | 0 | 0 | 0.052 | 0.97 | 1.859 | 0.179 | 0.614 | 0.064 | 0 | 0.039 | 0 | 0 | 0 | 0.006 | 0.001 | 0 | 0.027 | 0.003 | 0.429 | 0.001 | 0.001
KES09077-p9 16640,000 627,000 -6,000 Fri Nov 4 11:14:40 2011 | 29.612 | 0.303 | 0.842 | 0.025 | 0 | 0.685 | 18.021 | 32.826 | 2.862 | 9.378 | 1.011 | 0 | 0.71 | 0 | 0.195 | 0.012 | 0.025 | 0.029 | 0 | 0.424 | 0.035 | 0.768 | 0.012 | 0 | 97.763
| 3.975 | 0.048 | 0.03 | 0.001 | 0 | 0.058 | 1.054 | 1.905 | 0.165 | 0.531 | 0.055 | 0 | 0.037 | 0 | 0.01 | 0.001 | 0.001 | 0.001 | 0 | 0.072 | 0.001 | 0.102 | 0.001 | 0
KES09077-p10 16645,000 652,000 -6,000 Fri Nov 4 11:40:51 2011 | 29.783 | 0.322 | 1.093 | 0 | 0.008 | 0.596 | 18.234 | 32.562 | 2.812 | 9.516 | 0.93 | 0 | 0.549 | 0 | 0.056 | 0.079 | 0.053 | 0 | 0.001 | 0.281 | 0.146 | 1.197 | 0.031 | 0 | 98.218
| 3.976 | 0.051 | 0.039 | 0 | 0.002 | 0.05 | 1.06 | 1.88 | 0.162 | 0.536 | 0.05 | 0 | 0.029 | 0 | 0.003 | 0.004 | 0.003 | 0 | 0 | 0.048 | 0.006 | 0.158 | 0.003 | 0
Sample KES090078
| P2O5 | SiO2 | ThO2 | UO2 | Al2O3 | Y2O3 | La2O3 | Ce2O3 | Pr2O3 | Nd2O3 | Sm2O3 | Eu2O3 | Gd2O3 | Tb2O3 | Dy2O3 | Ho2O3 | Er2O3 | Yb2O3 | Lu2O3 | CaO | PbO | FeO | SrO | MgO | sum
KES09078-p26 | 29.249 | 0.266 | 0.339 | 0.024 | 0.013 | 0.409 | 21.354 | 35.106 | 2.794 | 8.22 | 0.684 | 0.119 | 0.393 | 0.034 | 0.022 | 0.045 | 0.063 | 0 | 0 | 0.281 | 0.071 | 0 | 0 | 0.014 | 99.5
| 0.9810401 | 0.01053907 | 0.003056191 | 0.0002115679 | 0.0006070075 | 0.008623046 | 0.3120293 | 0.5091789 | 0.04033016 | 0.1163036 | 0.009338663 | 0.001609815 | 0.005161371 | 0.00044243 | 0.0002807983 | 0.0005669727 | 0.0007840919 | 0 | 0 | 0.01192748 | 0.0007572072 | 0 | 0 | 0.0008268489
KES09078-p27 | 29.244 | 0.22 | 0.059 | 0.005 | 0 | 0.389 | 23.421 | 34.462 | 2.41 | 7.318 | 0.499 | 0.042 | 0.307 | 0.046 | 0 | 0.011 | 0.025 | 0 | 0 | 0.304 | 0.029 | 0 | 0.021 | 0.017 | 98.829
| 0.9841963 | 0.008746062 | 0.000533706 | 4.422601e-05 | 0 | 0.008229173 | 0.3433925 | 0.5015321 | 0.03490518 | 0.1038922 | 0.006835942 | 0.0005700953 | 0.004045574 | 0.0006006102 | 0 | 0.000139063 | 0.000312202 | 0 | 0 | 0.01294748 | 0.0003103299 | 0 | 0.0004840587 | 0.001007433
KES09078-p28 | 29.497 | 0.21 | 0.129 | 0.009 | 0 | 0.346 | 20.715 | 35.865 | 2.584 | 8.276 | 0.624 | 0.11 | 0.429 | 0 | 0.028 | 0 | 0.025 | 0.051 | 0 | 0.267 | 0 | 0 | 0.011 | 0 | 99.176
| 0.9881571 | 0.008310217 | 0.001161563 | 7.924164e-05 | 0 | 0.007285945 | 0.3023246 | 0.5195559 | 0.03725362 | 0.1169538 | 0.008509139 | 0.001486257 | 0.005627328 | 0 | 0.0003569457 | 0 | 0.0003107698 | 0.0006153734 | 0 | 0.01131947 | 0 | 0 | 0.0002523914 | 0
KES09078-p29 | 29.606 | 0.199 | 0 | 0 | 0 | 0.39 | 23.287 | 34.689 | 2.46 | 7.293 | 0.549 | 0 | 0.282 | 0.088 | 0 | 0.054 | 0.132 | 0.045 | 0 | 0.305 | 0 | 0 | 0.032 | 0 | 99.411
| 0.9880028 | 0.007844701 | 0 | 0 | 0 | 0.008180968 | 0.3385574 | 0.5005915 | 0.03532981 | 0.1026668 | 0.007457678 | 0 | 0.003684888 | 0.001139334 | 0 | 0.0006769336 | 0.001634568 | 0.000540893 | 0 | 0.01288087 | 0 | 0 | 0.0007314121 | 0
Sample KES090081
| P2O5 | SiO2 | ThO2 | UO2 | Al2O3 | Y2O3 | La2O3 | Ce2O3 | Pr2O3 | Nd2O3 | Sm2O3 | Eu2O3 | Gd2O3 | Tb2O3 | Dy2O3 | Ho2O3 | Er2O3 | Yb2O3 | Lu2O3 | CaO | PbO | FeO | SrO | MgO | sum
KES09081-p31 | 28.89 | 0.639 | 0.175 | 0.021 | 0.012 | 0.544 | 18.948 | 33.456 | 2.938 | 10.584 | 1.351 | 0.25 | 0.648 | 0.054 | 0.003 | 0.155 | 0.096 | 0 | 0.001 | 0.321 | 0 | 0 | 0.002 | 0.008 | 99.096
| 0.9718559 | 0.02539219 | 0.001582331 | 0.0001856677 | 0.0005619667 | 0.0115031 | 0.2776886 | 0.4866779 | 0.04253378 | 0.150193 | 0.01849961 | 0.003391935 | 0.008535444 | 0.0007047547 | 3.840357e-05 | 0.001958664 | 0.001198329 | 0 | 1.19989e-05 | 0.01366552 | 0 | 0 | 4.608059e-05 | 0.0004738781
KES09081-p32 | 28.697 | 0.641 | 0.102 | 0 | 0.01 | 0.504 | 18.597 | 33.242 | 2.882 | 10.899 | 1.187 | 0.131 | 0.827 | 0.037 | 0.05 | 0.001 | 0.097 | 0 | 0 | 0.362 | 0 | 0.274 | 0 | 0.007 | 98.547
| 0.9675909 | 0.02553043 | 0.0009244012 | 0 | 0.0004693861 | 0.01068187 | 0.2731735 | 0.4846807 | 0.04181933 | 0.1550199 | 0.01629142 | 0.001781475 | 0.01091836 | 0.0004840017 | 0.0006415363 | 1.26657e-05 | 0.001213606 | 0 | 0 | 0.01544652 | 0 | 0.009125441 | 0 | 0.0004156001
KES09081-p33 | 28.46 | 0.762 | 0.316 | 0 | 0.017 | 0.447 | 19.638 | 33.374 | 2.951 | 10.154 | 1.19 | 0.05 | 0.683 | 0.081 | 0.067 | 0.056 | 0.012 | 0.03 | 0 | 0.413 | 0 | 0.04 | 0 | 0.004 | 98.745
| 0.9625092 | 0.03044176 | 0.002872514 | 0 | 0.0008003756 | 0.009502527 | 0.2893394 | 0.4880806 | 0.04295038 | 0.1448614 | 0.01638211 | 0.0006820138 | 0.00904456 | 0.001062784 | 0.000862265 | 0.0007114295 | 0.000150592 | 0.0003654363 | 0 | 0.01767612 | 0 | 0.00133622 | 0 | 0.0002382058
KES09081-p34 | 28.762 | 0.622 | 0.281 | 0 | 0.001 | 0.463 | 19.245 | 33.069 | 3.203 | 10.381 | 1.095 | 0.178 | 0.687 | 0 | 0.086 | 0.009 | 0 | 0 | 0 | 0.318 | 0 | 0 | 0 | 0 | 98.4
| 0.973406 | 0.02486625 | 0.00255615 | 0 | 4.711399e-05 | 0.009849577 | 0.2837483 | 0.4839598 | 0.04665087 | 0.1482039 | 0.01508488 | 0.002429675 | 0.009103921 | 0 | 0.001107565 | 0.0001144172 | 0 | 0 | 0 | 0.01361974 | 0 | 0 | 0 | 0
KES09081-p35 | 29.859 | 0.301 | 0.058 | 0 | 0.005 | 0.63 | 17.924 | 32.934 | 3.078 | 11.335 | 1.216 | 0.294 | 0.933 | 0 | 0.123 | 0 | 0 | 0.019 | 0.059 | 0.322 | 0 | 0 | 0 | 0 | 99.09
| 0.9944871 | 0.01184228 | 0.0005192267 | 0 | 0.0002318296 | 0.01318943 | 0.2600754 | 0.4743312 | 0.04411846 | 0.1592542 | 0.01648581 | 0.003949339 | 0.01216753 | 0 | 0.001558924 | 0 | 0 | 0.0002279281 | 0.0007009114 | 0.01357209 | 0 | 0 | 0 | 0 | 2.006712
KES09081-p36 | 29.004 | 0.647 | 0.159 | 0 | 0 | 0.781 | 17.726 | 31.641 | 3.378 | 11.882 | 1.659 | 0.425 | 0.962 | 0.032 | 0.136 | 0.02 | 0.09 | 0.05 | 0 | 0.554 | 0.004 | 0 | 0 | 0 | 99.15
| 0.9731471 | 0.02564305 | 0.001433913 | 0 | 0 | 0.0164715 | 0.2591026 | 0.4590755 | 0.04877621 | 0.1681728 | 0.02265791 | 0.005751256 | 0.01263841 | 0.0004165436 | 0.001736423 | 0.0002520719 | 0.001120505 | 0.0006042421 | 0 | 0.02352324 | 4.267379e-05 | 0 | 0 | 0
KES09081-p37 | 28.723 | 0.684 | 0.577 | 0 | 0.021 | 0.598 | 18.131 | 31.789 | 3.085 | 11.401 | 1.509 | 0.364 | 1.029 | 0.055 | 0.128 | 0 | 0.19 | 0.002 | 0.018 | 0.336 | 0.028 | 0 | 0.016 | 0 | 98.684
| 0.971352 | 0.02732422 | 0.005244786 | 0 | 0.0009886467 | 0.01271188 | 0.2671216 | 0.4648759 | 0.04489829 | 0.162643 | 0.02077251 | 0.004964796 | 0.01362571 | 0.0007216048 | 0.001647224 | 0 | 0.002384246 | 2.436112e-05 | 0.0002171234 | 0.0143798 | 0.0003010825 | 0 | 0.0003705959 | 0
KES09081-p38 | 28.704 | 0.577 | 0.134 | 0 | 0.018 | 0.521 | 19.149 | 32.597 | 2.993 | 10.932 | 1.204 | 0.265 | 0.856 | 0 | 0 | 0.015 | 0.046 | 0 | 0.018 | 0.312 | 0.052 | 0 | 0 | 0.001 | 98.394
| 0.9731918 | 0.02310876 | 0.001221141 | 0 | 0.0008495784 | 0.01110338 | 0.2828411 | 0.4779109 | 0.04367074 | 0.1563512 | 0.01661634 | 0.003623724 | 0.01136388 | 0 | 0 | 0.0001910386 | 0.0005787147 | 0 | 0.0002176786 | 0.01338682 | 0.0005605831 | 0 | 0 | 5.970055e-05
Sample KHO09010
Mnz | P2O5 | SiO2 | ThO2 | UO2 | Al2O3 | Y2O3 | La2O3 | Ce2O3 | Pr2O3 | Nd2O3 | Sm2O3 | Eu2O3 | Gd2O3 | Tb2O3 | Dy2O3 | Ho2O3 | Er2O3 | Yb2O3 | Lu2O3 | CaO | PbO | FeO | SrO | MgO | sum
KHO09010-p26 | 33.057 | 1.176 | 2.013 | 0.138 | 0.267 | 40.818 | 2.076 | 4.77 | 0.509 | 2.15 | 0.734 | 0.633 | 3.554 | 0.376 | 3.43 | 0.897 | 2.864 | 2.357 | 0.173 | 4.264 | 0.087 | 0.064 | 0 | 0 | 106.407
| 0.9080691 | 0.03815994 | 0.01486293 | 0.0009963165 | 0.01021037 | 0.7048047 | 0.0248441 | 0.05666138 | 0.006017291 | 0.02491377 | 0.008207377 | 0.007013138 | 0.03822695 | 0.004007128 | 0.03585465 | 0.009255967 | 0.02919303 | 0.02332037 | 0.001695074 | 0.1482311 | 0.000759898 | 0.001736535 | 0 | 0
KHO09010-p27 | 35.122 | 0.248 | 0.033 | 0.326 | 0 | 45.48 | 0.057 | 0.035 | 0.096 | 0.339 | 0.196 | 0.899 | 3.407 | 0.309 | 3.925 | 1.137 | 4.135 | 3.378 | 0.341 | 0.734 | 0.054 | 0.024 | 0 | 0 | 100.275
| 0.9861322 | 0.008225313 | 0.0002490433 | 0.002405671 | 0 | 0.8026717 | 0.0006972221 | 0.0004249494 | 0.001159992 | 0.004015144 | 0.002240087 | 0.01018049 | 0.03745629 | 0.003365923 | 0.04193644 | 0.01199196 | 0.04308063 | 0.03416142 | 0.003415053 | 0.02608067 | 0.0004820924 | 0.0006656028 | 0 | 0
KHO09010-p31 | 29.733 | 0.369 | 0.949 | 0 | 0.006 | 0.686 | 17.655 | 33.788 | 3.091 | 11.134 | 1.029 | 0 | 0.588 | 0.152 | 0.071 | 0 | 0.013 | 0 | 0 | 1.772 | 0.093 | 0 | 0 | 0 | 101.129
| 0.972862 | 0.01426211 | 0.008346104 | 0 | 0.0002732994 | 0.01410907 | 0.2516637 | 0.4780665 | 0.04352506 | 0.1536771 | 0.01370505 | 0 | 0.007533324 | 0.001929505 | 0.0008840297 | 0 | 0.0001578362 | 0 | 0 | 0.07337414 | 0.0009675559 | 0 | 0 | 0
KHO09010-p32 | 28.637 | 0.766 | 0.155 | 0 | 0.004 | 1.752 | 15.395 | 32.347 | 3.302 | 12.37 | 1.51 | 0.015 | 1.247 | 0.13 | 0.203 | 0.07 | 0 | 0.085 | 0.05 | 1.771 | 0.006 | 0 | 0 | 0 | 99.815
| 0.9517856 | 0.03007359 | 0.001384677 | 0 | 0.0001850745 | 0.03660221 | 0.2229111 | 0.4648993 | 0.04722984 | 0.1734311 | 0.02042873 | 0.0002010741 | 0.01622837 | 0.001676273 | 0.00256746 | 0.0008739439 | 0 | 0.001017539 | 0.0005927463 | 0.07448983 | 6.340792e-05 | 0 | 0 | 0
KHO09010-p33 | 29.857 | 0.675 | 2.229 | 0.076 | 0.027 | 1.242 | 17.804 | 32.327 | 3.202 | 10.877 | 1.141 | 0.044 | 0.991 | 0.06 | 0.145 | 0.029 | 0.02 | 0 | 0 | 1.738 | 0.235 | 0 | 0 | 0.004 | 102.723
| 0.9633663 | 0.02572728 | 0.01933127 | 0.0006444981 | 0.001212786 | 0.02519002 | 0.2502668 | 0.4510493 | 0.04446255 | 0.1480471 | 0.01498593 | 0.0005725997 | 0.01252033 | 0.0007510803 | 0.001780366 | 0.0003514934 | 0.0002394561 | 0 | 0 | 0.07096788 | 0.002410981 | 0 | 0 | 0.0002272624
KHO09010-p36 | 35.335 | 0.123 | 0 | 0.124 | 0 | 44.363 | 0 | 0.004 | 0 | 0.223 | 0.273 | 1.26 | 4.616 | 0.691 | 4.723 | 1.161 | 3.676 | 2.963 | 0.244 | 0.514 | 0 | 0 | 0 | 0 | 100.293
| 0.9955087 | 0.004093455 | 0 | 0.0009181729 | 0 | 0.7856381 | 0 | 4.873189e-05 | 0 | 0.002650272 | 0.003130801 | 0.01431739 | 0.05092166 | 0.007552798 | 0.05063536 | 0.01228701 | 0.03842962 | 0.03006713 | 0.00245198 | 0.01832609 | 0 | 0 | 0 | 0
KHO09010-p37 | 34.969 | 0.243 | 0 | 0.087 | 0 | 44.672 | 0 | 0.049 | 0.121 | 0.444 | 0.415 | 1.185 | 4.17 | 0.548 | 4.378 | 1.106 | 3.83 | 3.461 | 0.334 | 0.574 | 0 | 0 | 0 | 0 | 100.586
| 0.9861357 | 0.008094772 | 0 | 0.0006448156 | 0 | 0.7918638 | 0 | 0.0005975343 | 0.001468475 | 0.005281801 | 0.00476381 | 0.01347799 | 0.04604541 | 0.005995479 | 0.04698132 | 0.01171608 | 0.04007771 | 0.03515406 | 0.003359597 | 0.02048482 | 0 | 0 | 0 | 0
KHO09010-p38 | 30.035 | 0.336 | 0.445 | 0 | 0.011 | 1.02 | 17.175 | 32.528 | 3.056 | 11.4 | 1.662 | 0.189 | 1.245 | 0.227 | 0.106 | 0 | 0.002 | 0 | 0.013 | 1.437 | 0.159 | 0 | 0 | 0 | 101.046
| 0.9809924 | 0.0129635 | 0.003906637 | 0 | 0.0005001562 | 0.02094112 | 0.2443853 | 0.4594187 | 0.04295554 | 0.1570682 | 0.02209642 | 0.002489734 | 0.01592224 | 0.00287643 | 0.001317467 | 0 | 2.423922e-05 | 0 | 0.0001514498 | 0.0593966 | 0.001651261 | 0 | 0 | 0
KHO09010-p39 | 29.528 | 0.684 | 0.153 | 0 | 0.008 | 0.436 | 18.639 | 34.111 | 3.075 | 10.5 | 1.062 | 0.045 | 0.669 | 0.084 | 0.048 | 0 | 0.067 | 0.067 | 0 | 1.618 | 0 | 0 | 0 | 0 | 100.794
| 0.9671103 | 0.02646324 | 0.00134691 | 0 | 0.0003647598 | 0.00897615 | 0.265953 | 0.4831141 | 0.04334259 | 0.1450697 | 0.01415857 | 0.0005944395 | 0.008579557 | 0.00106736 | 0.0005982451 | 0 | 0.0008142681 | 0.0007903822 | 0 | 0.06706366 | 0 | 0 | 0 | 0
Sample KES090016
KES09016-p26 3549,000 -1747,000 -199,000 Sat Nov 5 10:38:15 2011 | 29.577 | 0.477 | 2.039 | 0 | 0 | 1.397 | 15.383 | 30.972 | 2.942 | 10.787 | 1.294 | 0.306 | 1.002 | 0.049 | 0.185 | 0 | 0.034 | 0.004 | 0 | 0.448 | 0.189 | 0 | 0 | 0 | 97.085
| 3.989 | 0.076 | 0.074 | 0 | 0 | 0.118 | 0.904 | 1.806 | 0.171 | 0.614 | 0.071 | 0.017 | 0.053 | 0.003 | 0.009 | 0 | 0.002 | 0 | 0 | 0.076 | 0.008 | 0 | 0 | 0
KES09016-p27 3532,000 -1741,000 -197,000 Sat Nov 5 11:04:25 2011 | 29.487 | 0.452 | 1.802 | 0 | 0.001 | 1.109 | 15.14 | 31.185 | 3.102 | 11.117 | 1.454 | 0.316 | 1.108 | 0.124 | 0.125 | 0.057 | 0.053 | 0.069 | 0.003 | 0.299 | 0.157 | 0 | 0.009 | 0 | 97.169
| 3.988 | 0.072 | 0.066 | 0 | 0 | 0.094 | 0.892 | 1.824 | 0.181 | 0.634 | 0.08 | 0.018 | 0.059 | 0.007 | 0.006 | 0.003 | 0.003 | 0.003 | 0 | 0.051 | 0.007 | 0 | 0.001 | 0
KES09016-p28 3300,000 -1664,000 -196,000 Sat Nov 5 11:32:42 2011 | 29.273 | 0.469 | 2.102 | 0.039 | 0.001 | 1.636 | 15.282 | 30.343 | 3.037 | 10.889 | 1.452 | 0.274 | 1.097 | 0.072 | 0.21 | 0.05 | 0.111 | 0.068 | 0 | 0.638 | 0.159 | 0.175 | 0.012 | 0 | 97.389
| 3.953 | 0.075 | 0.076 | 0.001 | 0 | 0.139 | 0.899 | 1.772 | 0.177 | 0.62 | 0.08 | 0.016 | 0.058 | 0.004 | 0.011 | 0.003 | 0.006 | 0.003 | 0 | 0.109 | 0.007 | 0.023 | 0.001 | 0
KES09016-p29 3282,000 -1635,000 -196,000 Sat Nov 5 11:59:14 2011 | 29.058 | 0.296 | 0.813 | 0 | 0 | 1.543 | 15.126 | 31.054 | 3.195 | 11.371 | 1.464 | 0.114 | 1.077 | 0.101 | 0.14 | 0 | 0 | 0 | 0 | 0.422 | 0.041 | 0.212 | 0.028 | 0 | 96.055
| 3.973 | 0.048 | 0.03 | 0 | 0 | 0.133 | 0.901 | 1.836 | 0.188 | 0.656 | 0.081 | 0.007 | 0.058 | 0.005 | 0.007 | 0 | 0 | 0 | 0 | 0.073 | 0.002 | 0.029 | 0.003 | 0
KES09016-p30 4065,000 -2092,000 -199,000 Sat Nov 5 12:27:19 2011 | 29.25 | 0.302 | 0.761 | 0 | 0 | 1.624 | 15.336 | 31.106 | 3.077 | 11.012 | 1.484 | 0.256 | 1.026 | 0.048 | 0.191 | 0 | 0.117 | 0 | 0.011 | 0.588 | 0.067 | 0 | 0 | 0 | 96.256
| 3.982 | 0.049 | 0.028 | 0 | 0 | 0.139 | 0.91 | 1.831 | 0.18 | 0.632 | 0.082 | 0.015 | 0.055 | 0.003 | 0.01 | 0 | 0.006 | 0 | 0.001 | 0.101 | 0.003 | 0 | 0 | 0
KES09016-p31 4105,000 -2127,000 -201,000 Sat Nov 5 12:54:17 2011 | 29.406 | 0.3 | 0.678 | 0 | 0 | 1.497 | 15.689 | 30.799 | 2.948 | 10.961 | 1.434 | 0.306 | 1.028 | 0.104 | 0.23 | 0.067 | 0.139 | 0 | 0.033 | 0.72 | 0.06 | 0 | 0.017 | 0.001 | 96.417
| 3.989 | 0.048 | 0.025 | 0 | 0 | 0.128 | 0.927 | 1.807 | 0.172 | 0.627 | 0.079 | 0.018 | 0.055 | 0.005 | 0.012 | 0.003 | 0.007 | 0 | 0.002 | 0.124 | 0.003 | 0 | 0.002 | 0
KES09016-p32 4138,000 -2027,000 -201,000 Sat Nov 5 13:21:59 2011 | 29.361 | 0.454 | 1.916 | 0 | 0 | 1.44 | 15.261 | 30.63 | 3.003 | 11.031 | 1.442 | 0 | 1.049 | 0.048 | 0.107 | 0 | 0.118 | 0.023 | 0 | 0.369 | 0.135 | 0.608 | 0 | 0 | 96.995
| 3.968 | 0.072 | 0.07 | 0 | 0 | 0.122 | 0.899 | 1.79 | 0.175 | 0.629 | 0.079 | 0 | 0.055 | 0.003 | 0.005 | 0 | 0.006 | 0.001 | 0 | 0.063 | 0.006 | 0.081 | 0 | 0
KES09016-p33 4146,000 -2037,000 -200,000 Sat Nov 5 13:47:36 2011 | 29.513 | 0.428 | 1.589 | 0.01 | 0 | 1.353 | 16.292 | 31.285 | 2.898 | 10.123 | 1.289 | 0.094 | 1.017 | 0 | 0.156 | 0 | 0.11 | 0.011 | 0 | 0.482 | 0.116 | 0.24 | 0.008 | 0.008 | 97.022
| 3.981 | 0.068 | 0.058 | 0 | 0 | 0.115 | 0.957 | 1.825 | 0.168 | 0.576 | 0.071 | 0.005 | 0.054 | 0 | 0.008 | 0 | 0.005 | 0.001 | 0 | 0.082 | 0.005 | 0.032 | 0.001 | 0.002
KES09016-p34 4462,000 -1371,000 -207,000 Sat Nov 5 16:13:34 2011 | 28.984 | 0.298 | 0.592 | 0 | 0.002 | 1.426 | 16.404 | 30.916 | 2.96 | 10.32 | 1.389 | 0.16 | 0.997 | 0.07 | 0.16 | 0.089 | 0.049 | 0.035 | 0 | 0.586 | 0 | 0.19 | 0 | 0 | 95.627
| 3.974 | 0.048 | 0.022 | 0 | 0 | 0.123 | 0.98 | 1.833 | 0.175 | 0.597 | 0.078 | 0.009 | 0.054 | 0.004 | 0.008 | 0.005 | 0.002 | 0.002 | 0 | 0.102 | 0 | 0.026 | 0 | 0
KES09016-p35 4463,000 -1384,000 -204,000 Sat Nov 5 16:39:09 2011 | 29.356 | 0.281 | 0.571 | 0 | 0 | 1.421 | 16.361 | 30.965 | 2.896 | 10.241 | 1.362 | 0.324 | 0.957 | 0 | 0.115 | 0.036 | 0 | 0 | 0 | 0.544 | 0.069 | 0 | 0.025 | 0 | 95.524
| 4.009 | 0.045 | 0.021 | 0 | 0 | 0.122 | 0.973 | 1.829 | 0.17 | 0.59 | 0.076 | 0.019 | 0.051 | 0 | 0.006 | 0.002 | 0 | 0 | 0 | 0.094 | 0.003 | 0 | 0.002 | 0
KES09016-p36 4467,000 -1398,000 -204,000 Sat Nov 5 17:05:01 2011 | 29.257 | 0.337 | 0.815 | 0 | 0 | 1.436 | 16.166 | 31.03 | 2.777 | 10.491 | 1.352 | 0.31 | 0.884 | 0.064 | 0.184 | 0 | 0.032 | 0 | 0.007 | 0.562 | 0.056 | 0 | 0.001 | 0 | 95.76
| 3.993 | 0.054 | 0.03 | 0 | 0 | 0.123 | 0.961 | 1.832 | 0.163 | 0.604 | 0.075 | 0.018 | 0.047 | 0.003 | 0.01 | 0 | 0.002 | 0 | 0 | 0.097 | 0.002 | 0 | 0 | 0
KES09016-p37 4468,000 -1410,000 -204,000 Sat Nov 5 17:31:13 2011 | 29.324 | 0.374 | 0.972 | 0 | 0 | 1.553 | 16.079 | 30.871 | 2.833 | 10.54 | 1.489 | 0.441 | 1.084 | 0.043 | 0.185 | 0 | 0.037 | 0.005 | 0 | 0.593 | 0.056 | 0 | 0.002 | 0 | 96.479
| 3.981 | 0.06 | 0.035 | 0 | 0 | 0.132 | 0.951 | 1.812 | 0.166 | 0.604 | 0.082 | 0.025 | 0.058 | 0.002 | 0.01 | 0 | 0.002 | 0 | 0 | 0.102 | 0.002 | 0 | 0 | 0
KES09016-p38 4471,000 -1422,000 -204,000 Sat Nov 5 18:11:03 2011 XYZ# : 1 | 29.387 | 0.357 | 1.126 | 0 | 0.004 | 1.705 | 15.237 | 30.1 | 3.119 | 11.23 | 1.504 | 0.36 | 1.208 | 0.159 | 0.193 | 0 | 0.177 | 0.015 | 0 | 0.58 | 0.077 | 0 | 0.038 | 0 | 96.576
| 3.984 | 0.057 | 0.041 | 0 | 0.001 | 0.145 | 0.9 | 1.765 | 0.182 | 0.642 | 0.083 | 0.021 | 0.064 | 0.008 | 0.01 | 0 | 0.009 | 0.001 | 0 | 0.099 | 0.003 | 0 | 0.004 | 0
KES09016-p39 4465,000 -1432,000 -204,000 Sat Nov 5 18:35:59 2011 XYZ# : 2 | 29.584 | 0.28 | 0.673 | 0 | 0 | 1.296 | 15.978 | 31.673 | 2.987 | 11.135 | 1.521 | 0.366 | 1.099 | 0.033 | 0.254 | 0 | 0.039 | 0.053 | 0 | 0.262 | 0.11 | 0 | 0.004 | 0 | 97.347
| 3.995 | 0.045 | 0.024 | 0 | 0 | 0.11 | 0.94 | 1.85 | 0.174 | 0.634 | 0.084 | 0.021 | 0.058 | 0.002 | 0.013 | 0 | 0.002 | 0.003 | 0 | 0.045 | 0.005 | 0 | 0 | 0
KES09016-p40 4471,000 -1451,000 -204,000 Sat Nov 5 19:00:54 2011 XYZ# : 3 | 29.778 | 0.279 | 0.698 | 0 | 0 | 1.19 | 16.027 | 31.651 | 3.091 | 10.912 | 1.341 | 0.156 | 1.121 | 0.101 | 0.276 | 0 | 0.014 | 0.003 | 0 | 0.235 | 0.045 | 0 | 0.025 | 0 | 96.943
| 4.017 | 0.044 | 0.025 | 0 | 0 | 0.101 | 0.942 | 1.846 | 0.179 | 0.621 | 0.074 | 0.009 | 0.059 | 0.005 | 0.014 | 0 | 0.001 | 0 | 0 | 0.04 | 0.002 | 0 | 0.002 | 0
KES09016-p41 4490,000 -1466,000 -204,000 Sat Nov 5 19:25:51 2011 XYZ# : 4 | 29.129 | 0.277 | 0.43 | 0 | 0 | 1.401 | 16.582 | 31.21 | 2.726 | 10.426 | 1.255 | 0.311 | 1.094 | 0.12 | 0.178 | 0.041 | 0.104 | 0.023 | 0 | 0.549 | 0 | 0 | 0.031 | 0 | 95.887
| 3.984 | 0.045 | 0.016 | 0 | 0 | 0.12 | 0.988 | 1.846 | 0.16 | 0.602 | 0.07 | 0.018 | 0.059 | 0.006 | 0.009 | 0.002 | 0.005 | 0.001 | 0 | 0.095 | 0 | 0 | 0.003 | 0
KES09016-p42 4480,000 -1479,000 -204,000 Sat Nov 5 19:50:48 2011 XYZ# : 5 | 29.164 | 0.272 | 0.419 | 0 | 0 | 1.432 | 16.647 | 31.322 | 3.047 | 10.344 | 1.164 | 0.333 | 0.941 | 0 | 0.258 | 0.086 | 0.094 | 0.039 | 0 | 0.596 | 0.012 | 0.009 | 0.007 | 0 | 96.186
| 3.979 | 0.044 | 0.015 | 0 | 0 | 0.123 | 0.989 | 1.848 | 0.179 | 0.595 | 0.065 | 0.019 | 0.05 | 0 | 0.013 | 0.004 | 0.005 | 0.002 | 0 | 0.103 | 0.001 | 0.001 | 0.001 | 0
KES09016-p43 4488,000 -1495,000 -204,000 Sat Nov 5 20:15:42 2011 XYZ# : 6 | 29.313 | 0.266 | 0.431 | 0 | 0 | 1.392 | 16.421 | 31.048 | 2.97 | 10.197 | 1.317 | 0.339 | 1.021 | 0.137 | 0.134 | 0.058 | 0.116 | 0 | 0 | 0.52 | 0.024 | 0.014 | 0.034 | 0 | 95.752
| 4.002 | 0.043 | 0.016 | 0 | 0 | 0.119 | 0.977 | 1.833 | 0.175 | 0.587 | 0.073 | 0.02 | 0.055 | 0.007 | 0.007 | 0.003 | 0.006 | 0 | 0 | 0.09 | 0.001 | 0.002 | 0.003 | 0
KES09016-p44 4505,000 -1501,000 -204,000 Sat Nov 5 20:40:37 2011 XYZ# : 7 | 29.485 | 0.258 | 0.432 | 0 | 0.009 | 1.416 | 16.516 | 31.38 | 2.944 | 10.636 | 1.364 | 0.289 | 1.114 | 0.177 | 0.305 | 0.102 | 0.043 | 0.069 | 0 | 0.499 | 0.03 | 0 | 0.017 | 0 | 97.085
| 3.986 | 0.041 | 0.016 | 0 | 0.002 | 0.12 | 0.973 | 1.835 | 0.171 | 0.607 | 0.075 | 0.017 | 0.059 | 0.009 | 0.016 | 0.005 | 0.002 | 0.003 | 0 | 0.085 | 0.001 | 0 | 0.002 | 0
KES09016-p45 4484,000 -1391,000 -204,000 Sat Nov 5 21:05:36 2011 XYZ# : 8 | 29.244 | 0.343 | 0.767 | 0 | 0 | 1.451 | 15.877 | 30.827 | 2.95 | 10.732 | 1.415 | 0.291 | 1.09 | 0 | 0.248 | 0.009 | 0 | 0 | 0 | 0.51 | 0.036 | 0 | 0.035 | 0 | 95.825
| 3.992 | 0.055 | 0.028 | 0 | 0 | 0.125 | 0.944 | 1.82 | 0.173 | 0.618 | 0.079 | 0.017 | 0.058 | 0 | 0.013 | 0 | 0 | 0 | 0 | 0.088 | 0.002 | 0 | 0.003 | 0
KES09016-p46 4484,000 -1402,000 -204,000 Sat Nov 5 21:30:30 2011 XYZ# : 9 | 29.188 | 0.34 | 0.765 | 0 | 0 | 1.469 | 15.835 | 30.682 | 2.966 | 10.679 | 1.355 | 0.295 | 0.985 | 0.176 | 0.308 | 0 | 0.142 | 0.073 | 0 | 0.554 | 0.008 | 0 | 0.019 | 0 | 95.839
| 3.987 | 0.055 | 0.028 | 0 | 0 | 0.126 | 0.942 | 1.812 | 0.174 | 0.615 | 0.075 | 0.017 | 0.053 | 0.009 | 0.016 | 0 | 0.007 | 0.004 | 0 | 0.096 | 0 | 0 | 0.002 | 0
KES09016-p47 4440,000 -1430,000 -204,000 Sat Nov 5 21:55:25 2011 XYZ# : 10 | 29.345 | 0.313 | 0.74 | 0 | 0 | 1.473 | 15.59 | 30.784 | 3.032 | 11.265 | 1.434 | 0.253 | 1.238 | 0.073 | 0.275 | 0 | 0.19 | 0.097 | 0 | 0.426 | 0.067 | 0.008 | 0.011 | 0 | 96.614
| 3.987 | 0.05 | 0.027 | 0 | 0 | 0.126 | 0.923 | 1.809 | 0.177 | 0.646 | 0.079 | 0.015 | 0.066 | 0.004 | 0.014 | 0 | 0.01 | 0.005 | 0 | 0.073 | 0.003 | 0.001 | 0.001 | 0
KES09016-p48 4131,000 -2062,000 -198,000 Sat Nov 5 22:20:22 2011 XYZ# : 11 | 29.354 | 0.56 | 2.584 | 0.028 | 0 | 1.415 | 15.219 | 30.225 | 2.964 | 10.586 | 1.415 | 0.203 | 1.151 | 0 | 0.263 | 0 | 0.025 | 0.002 | 0 | 0.493 | 0.213 | 0.084 | 0.008 | 0 | 96.792
| 3.974 | 0.09 | 0.094 | 0.001 | 0 | 0.12 | 0.898 | 1.77 | 0.173 | 0.605 | 0.078 | 0.012 | 0.061 | 0 | 0.014 | 0 | 0.001 | 0 | 0 | 0.084 | 0.009 | 0.011 | 0.001 | 0
KES09016-p49 4158,000 -2068,000 -198,000 Sat Nov 5 22:45:17 2011 XYZ# : 12 | 29.747 | 0.348 | 1.173 | 0.002 | 0.001 | 1.32 | 17.355 | 31.265 | 2.759 | 9.555 | 1.259 | 0 | 1.001 | 0.162 | 0.141 | 0 | 0.01 | 0.028 | 0 | 0.646 | 0.062 | 0.639 | 0 | 0 | 97.473
| 3.982 | 0.055 | 0.042 | 0 | 0 | 0.111 | 1.012 | 1.81 | 0.159 | 0.54 | 0.069 | 0 | 0.052 | 0.008 | 0.007 | 0 | 0.001 | 0.001 | 0 | 0.109 | 0.003 | 0.085 | 0 | 0
KES09016-p50 4155,000 -2078,000 -198,000 Sat Nov 5 23:10:11 2011 XYZ# : 13 | 29.317 | 0.613 | 2.66 | 0.028 | 0 | 1.457 | 15.328 | 30.356 | 3.088 | 10.485 | 1.365 | 0.124 | 1.112 | 0.031 | 0.204 | 0 | 0.142 | 0 | 0 | 0.578 | 0.18 | 0.526 | 0.011 | 0 | 97.605
| 3.943 | 0.097 | 0.096 | 0.001 | 0 | 0.123 | 0.898 | 1.766 | 0.179 | 0.595 | 0.075 | 0.007 | 0.059 | 0.002 | 0.01 | 0 | 0.007 | 0 | 0 | 0.098 | 0.008 | 0.07 | 0.001 | 0
KES09016-p51 4068,000 -2102,000 -198,000 Sat Nov 5 23:35:05 2011 XYZ# : 14 | 29.357 | 0.304 | 0.687 | 0 | 0 | 1.525 | 15.555 | 30.934 | 3.01 | 10.901 | 1.623 | 0.24 | 1.008 | 0.066 | 0.159 | 0.14 | 0.028 | 0 | 0 | 0.71 | 0.07 | 0 | 0.02 | 0 | 96.337
| 3.986 | 0.049 | 0.025 | 0 | 0 | 0.13 | 0.92 | 1.816 | 0.176 | 0.624 | 0.09 | 0.014 | 0.054 | 0.003 | 0.008 | 0.007 | 0.001 | 0 | 0 | 0.122 | 0.003 | 0 | 0.002 | 0
KES09016-p52 4053,000 -2107,000 -198,000 Sun Nov 6 00:00:01 2011 XYZ# : 15 | 29.334 | 0.311 | 0.663 | 0 | 0 | 1.596 | 15.513 | 30.682 | 3.081 | 10.873 | 1.546 | 0.25 | 1.133 | 0 | 0.196 | 0.02 | 0.099 | 0 | 0 | 0.68 | 0.036 | 0 | 0.027 | 0 | 96.04
| 3.99 | 0.05 | 0.024 | 0 | 0 | 0.136 | 0.919 | 1.805 | 0.18 | 0.624 | 0.086 | 0.014 | 0.06 | 0 | 0.01 | 0.001 | 0.005 | 0 | 0 | 0.117 | 0.002 | 0 | 0.003 | 0
KES09016-p53 3492,000 -1748,000 -197,000 Sun Nov 6 00:24:58 2011 XYZ# : 16 | 29.787 | 0.406 | 1.263 | 0 | 0 | 1.676 | 14.995 | 31.311 | 3 | 10.871 | 1.36 | 0.253 | 1.258 | 0.003 | 0.27 | 0.011 | 0.029 | 0 | 0 | 0.448 | 0.036 | 0.147 | 0.003 | 0 | 97.124
| 3.998 | 0.064 | 0.046 | 0 | 0 | 0.141 | 0.877 | 1.818 | 0.173 | 0.616 | 0.074 | 0.014 | 0.066 | 0 | 0.014 | 0.001 | 0.001 | 0 | 0 | 0.076 | 0.002 | 0.019 | 0 | 0
KES09016-p54 3503,000 -1748,000 -197,000 Sun Nov 6 00:49:54 2011 XYZ# : 17 | 29.32 | 0.591 | 2.621 | 0.021 | 0 | 1.528 | 14.99 | 30.066 | 3.088 | 10.374 | 1.35 | 0.29 | 1.185 | 0 | 0.281 | 0.079 | 0 | 0.014 | 0 | 0.549 | 0.226 | 0 | 0.009 | 0 | 96.582
| 3.974 | 0.095 | 0.096 | 0.001 | 0 | 0.13 | 0.885 | 1.762 | 0.18 | 0.593 | 0.074 | 0.017 | 0.063 | 0 | 0.014 | 0.004 | 0 | 0.001 | 0 | 0.094 | 0.01 | 0 | 0.001 | 0
KES09016-p55 3511,000 -1748,000 -197,000 Sun Nov 6 01:14:48 2011 XYZ# : 18 | 29.109 | 0.591 | 2.537 | 0.016 | 0 | 1.174 | 15.211 | 30.263 | 2.999 | 10.857 | 1.386 | 0.34 | 1.12 | 0.09 | 0.179 | 0.043 | 0 | 0 | 0 | 0.399 | 0.221 | 0 | 0.007 | 0 | 96.542
| 3.966 | 0.095 | 0.093 | 0.001 | 0 | 0.101 | 0.903 | 1.783 | 0.176 | 0.624 | 0.077 | 0.02 | 0.06 | 0.005 | 0.009 | 0.002 | 0 | 0 | 0 | 0.069 | 0.01 | 0 | 0.001 | 0
KES09016-p56 3519,000 -1748,000 -197,000 Sun Nov 6 01:39:41 2011 XYZ# : 19 | 29.503 | 0.42 | 1.066 | 0 | 0 | 0.939 | 16.745 | 31.632 | 2.931 | 10.475 | 1.238 | 0.231 | 0.849 | 0.063 | 0.131 | 0.001 | 0.043 | 0.019 | 0 | 0.468 | 0.065 | 0 | 0.02 | 0 | 96.839
| 3.99 | 0.067 | 0.039 | 0 | 0 | 0.08 | 0.987 | 1.85 | 0.171 | 0.598 | 0.068 | 0.013 | 0.045 | 0.003 | 0.007 | 0 | 0.002 | 0.001 | 0 | 0.08 | 0.003 | 0 | 0.002 | 0
KES09016-p57 3529,000 -1748,000 -197,000 Sun Nov 6 02:04:36 2011 XYZ# : 20 | 29.554 | 0.354 | 0.821 | 0.004 | 0 | 0.787 | 17.044 | 32.047 | 2.971 | 10.013 | 1.23 | 0.19 | 0.818 | 0.028 | 0.133 | 0 | 0.228 | 0.031 | 0.008 | 0.528 | 0.066 | 0 | 0.014 | 0.003 | 96.869
| 3.996 | 0.057 | 0.03 | 0 | 0 | 0.067 | 1.004 | 1.874 | 0.173 | 0.571 | 0.068 | 0.011 | 0.043 | 0.001 | 0.007 | 0 | 0.011 | 0.001 | 0 | 0.09 | 0.003 | 0 | 0.001 | 0.001
KES09016-p58 3542,000 -1752,000 -197,000 Sun Nov 6 02:29:31 2011 XYZ# : 21 | 29.361 | 0.477 | 1.624 | 0 | 0 | 1.494 | 14.174 | 30.756 | 3.165 | 11.863 | 1.654 | 0.368 | 1.311 | 0.177 | 0.156 | 0.068 | 0.027 | 0.053 | 0 | 0.517 | 0.064 | 0 | 0.002 | 0 | 97.309
| 3.966 | 0.076 | 0.059 | 0 | 0 | 0.127 | 0.834 | 1.796 | 0.184 | 0.676 | 0.091 | 0.021 | 0.069 | 0.009 | 0.008 | 0.003 | 0.001 | 0.003 | 0 | 0.088 | 0.003 | 0 | 0 | 0
KES09016-p59 3296,000 -1671,000 -193,000 Sun Nov 6 02:54:25 2011 XYZ# : 22 | 29.129 | 0.357 | 1.431 | 0 | 0.001 | 1.629 | 15.168 | 30.737 | 2.916 | 10.867 | 1.393 | 0.265 | 1.126 | 0.033 | 0.221 | 0 | 0.088 | 0.06 | 0.005 | 0.51 | 0.111 | 0.171 | 0 | 0.007 | 96.218
| 3.973 | 0.057 | 0.052 | 0 | 0 | 0.14 | 0.901 | 1.813 | 0.171 | 0.625 | 0.077 | 0.015 | 0.06 | 0.002 | 0.011 | 0 | 0.004 | 0.003 | 0 | 0.088 | 0.005 | 0.023 | 0 | 0.002
KES09016-p60 3308,000 -1700,000 -193,000 Sun Nov 6 03:19:21 2011 XYZ# : 23 | 29.128 | 0.376 | 1.511 | 0 | 0 | 1.657 | 15.069 | 30.533 | 3.063 | 11.069 | 1.529 | 0.135 | 1.304 | 0.091 | 0.215 | 0.011 | 0 | 0.079 | 0 | 0.391 | 0.089 | 0.398 | 0.024 | 0 | 96.672
| 3.962 | 0.06 | 0.055 | 0 | 0 | 0.142 | 0.893 | 1.796 | 0.179 | 0.635 | 0.085 | 0.008 | 0.069 | 0.005 | 0.011 | 0.001 | 0 | 0.004 | 0 | 0.067 | 0.004 | 0.054 | 0.002 | 0
KES09016-p61 3298,000 -1722,000 -193,000 Sun Nov 6 03:44:15 2011 XYZ# : 24 | 29.458 | 0.356 | 0.906 | 0 | 0 | 1.572 | 15.577 | 30.763 | 3.004 | 11.112 | 1.52 | 0.1 | 1.144 | 0.055 | 0.255 | 0 | 0.161 | 0.064 | 0 | 0.469 | 0.077 | 0.651 | 0.02 | 0 | 97.264
| 3.968 | 0.057 | 0.033 | 0 | 0 | 0.133 | 0.914 | 1.792 | 0.174 | 0.631 | 0.083 | 0.006 | 0.06 | 0.003 | 0.013 | 0 | 0.008 | 0.003 | 0 | 0.08 | 0.003 | 0.087 | 0.002 | 0