## Table S1
American Mineralogist: December 2016 Deposit AM-16-125742
Liu et al.: Ca,Mn-carbonate
Table S1. Lattice parameters of MnCO3-I and -II at high pressures
MnCO3-I (Trigonal hexagonal, space group: R-3c, Z=6)
Pressure (GPa) |  |  | a (Å) |  |  | c (Å) |  |  | Unit cell volume V (Å^3)
0 |  |  | 4.7762 | ± | 0.0015 | 15.6477 | ± | 0.0068 | 309.1336 | ± | 0.2361067
1.9 | ± | 0.2 | 4.7655 | ± | 0.002 | 15.4868 | ± | 0.007 | 304.5855 | ± | 0.290362
2.5 | ± | 0.2 | 4.7628 | ± | 0.0018 | 15.4377 | ± | 0.0056 | 303.2759 | ± | 0.2542578
3.3 | ± | 0.2 | 4.7528 | ± | 0.0035 | 15.3498 | ± | 0.00655 | 300.2842 | ± | 0.4604381
5.6 | ± | 0.2 | 4.7399 | ± | 0.0025 | 15.227 | ± | 0.005 | 296.267 | ± | 0.3273063
8.6 | ± | 0.3 | 4.7233 | ± | 0.0024 | 15.0946 | ± | 0.00645 | 291.6375 | ± | 0.3214976
8.9 | ± | 0.4 | 4.722 | ± | 0.0035 | 15.0617 | ± | 0.00525 | 290.8416 | ± | 0.4428955
10.1 | ± | 0.3 | 4.7146 | ± | 0.0035 | 15.001 | ± | 0.006315 | 288.7623 | ± | 0.4456267
10.4 | ± | 0.3 | 4.7141 | ± | 0.0024 | 14.9954 | ± | 0.007625 | 288.5933 | ± | 0.3284467
12.7 | ± | 0.3 | 4.7001 | ± | 0.0032 | 14.8554 | ± | 0.00545 | 284.2033 | ± | 0.4007802
15 | ± | 0.2 | 4.6896 | ± | 0.0027 | 14.6963 | ± | 0.00515 | 279.9047 | ± | 0.3368908
15.9 | ± | 0.3 | 4.6867 | ± | 0.00255 | 14.696 | ± | 0.007325 | 279.553 | ± | 0.334589
18.2 | ± | 0.4 | 4.6771 | ± | 0.002675 | 14.5313 | ± | 0.00415 | 275.2887 | ± | 0.3245515
19.9 | ± | 0.4 | 4.6704 | ± | 0.00335 | 14.4762 | ± | 0.00555 | 273.4597 | ± | 0.4060521
21 | ± | 0.3 | 4.6663 | ± | 0.00325 | 14.4313 | ± | 0.00565 | 272.1331 | ± | 0.3937488
23.4 | ± | 0.4 | 4.6545 | ± | 0.0025 | 14.292 | ± | 0.008235 | 268.145 | ± | 0.3268603
24.9 | ± | 0.5 | 4.6495 | ± | 0.002435 | 14.2317 | ± | 0.00635525 | 266.4403 | ± | 0.3033718
26.4 | ± | 0.5 | 4.6437 | ± | 0.00275 | 14.1641 | ± | 0.0085 | 264.5136 | ± | 0.351199
27.9 | ± | 0.4 | 4.6364 | ± | 0.00185 | 14.0551 | ± | 0.0105 | 261.6534 | ± | 0.2860154
29.2 | ± | 0.4 | 4.6331 | ± | 0.00275 | 14.0167 | ± | 0.01205 | 260.5672 | ± | 0.3819038
30.8 | ± | 0.7 | 4.6281 | ± | 0.00375 | 13.9461 | ± | 0.0115 | 258.6955 | ± | 0.4703645
31 | ± | 0.6 | 4.6254 | ± | 0.00245 | 13.8947 | ± | 0.0105 | 257.4414 | ± | 0.3349924
31.9 | ± | 0.8 | 4.6226 | ± | 0.002375 | 13.8444 | ± | 0.010115 | 256.199 | ± | 0.3230133
32.8 | ± | 0.8 | 4.6227 | ± | 0.00245 | 13.8433 | ± | 0.01205 | 256.1897 | ± | 0.3513777
34.9 | ± | 0.8 | 4.615 | ± | 0.0025 | 13.768 | ± | 0.007305 | 253.9481 | ± | 0.3063454
37.2 | ± | 0.8 | 4.6103 | ± | 0.00225 | 13.668 | ± | 0.0085 | 251.5903 | ± | 0.2911708
38.7 | ± | 0.6 | 4.6065 | ± | 0.00225 | 13.6159 | ± | 0.006345 | 250.2183 | ± | 0.2708123
41.9 | ± | 0.9 | 4.5995 | ± | 0.00215 | 13.5059 | ± | 0.007825 | 247.4431 | ± | 0.2721441
44.2 | ± | 1.1 | 4.5889 | ± | 0.00295 | 13.4229 | ± | 0.01105 | 244.7903 | ± | 0.3737049
MnCO3-II (Triclinic, space group: P-1, Z=2)
Pressure (GPa) |  |  | a (Å) |  |  | b (Å) |  |  | c (Å) |  |  | α |  |  | β |  |  | γ |  |  | Unit cell volume V (Å^3)
48.8 | ± | 1.2 | 2.901123 | ± | 0.00292 | 4.85993 | ± | 0.00182 | 5.51657 | ± | 0.021 | 100.911 | ± | 0.107 | 93.7124 | ± | 0.18 | 90.158 | ± | 0.067 | 76.20417 | ± | 0.36
51.8 | ± | 1.4 | 2.89123 | ± | 0.00272 | 4.84293 | ± | 0.00162 | 5.49657 | ± | 0.019 | 100.621 | ± | 0.107 | 94.0213 | ± | 0.18 | 90.423 | ± | 0.067 | 75.44206 | ± | 0.32
55.2 | ± | 1.3 | 2.88239 | ± | 0.00324 | 4.83695 | ± | 0.0027 | 5.4575 | ± | 0.0197 | 100.826 | ± | 0.155 | 93.6273 | ± | 0.182 | 90.3557 | ± | 0.0923 | 74.57162 | ± | 0.39
58.3 | ± | 1.7 | 2.87934 | ± | 0.00428 | 4.78042 | ± | 0.00355 | 5.51977 | ± | 0.0252 | 101.084 | ± | 0.215 | 94.9017 | ± | 0.249 | 89.9947 | ± | 0.151 | 74.27625 | ± | 0.53
60.6 | ± | 1.6 | 2.8636 | ± | 0.00352 | 4.80144 | ± | 0.00302 | 5.43504 | ± | 0.0226 | 101.003 | ± | 0.173 | 93.5877 | ± | 0.204 | 90.2388 | ± | 0.103 | 73.20109 | ± | 0.47
66.7 | ± | 1.6 | 2.8602 | ± | 0.003892 | 4.79334 | ± | 0.00325 | 5.42404 | ± | 0.0246 | 101.103 | ± | 0.185 | 93.6877 | ± | 0.216 | 90.1388 | ± | 0.133 | 72.81172 | ± | 0.49

## Table S2
American Mineralogist: December 2016 Deposit AM-16-125742
Liu et al.: Ca,Mn-carbonate
Table S2. Vibrational modes of CaCO3-I at high pressures by theoretical calculations
The CaCO3-I crystal structure is proposed by Graf (1961).
CaCO3 - I, P=0 GPa |  |  |  | CaCO3 - I, P=2 GPa
Labels | Freq | Intensity | Normalized Int (%) | Labels | Freq | Intensity | Normalized Int (%)
A2u | 93 | 0 | 0 | A2u | 63 | 0 | 0
Eu | 108 | 0 | 0 | Eu | 91 | 0 | 0
Eg | 159 | 2.476e+40 | 37.81307 | A2g | 167 | 0 | 0
A2g | 161 | 0 | 0 | Eg | 171 | 2.407e+40 | 36.83808
Eu | 244 | 0 | 0 | Eu | 268 | 0 | 0
Eg | 297 | 5.617e+40 | 85.78192 | A1u | 312 | 0 | 0
A1u | 299 | 0 | 0 | Eg | 322 | 5.196e+40 | 79.5225
A2g | 329 | 0 | 0 | A2g | 357 | 0 | 0
Eu | 333 | 0 | 0 | Eu | 369 | 0 | 0
A2u | 350 | 0 | 0 | A2u | 387 | 0 | 0
Eg | 705 | 8.154e+39 | 12.45266 | Eg | 714 | 9.629e+39 | 14.73676
Eu | 708 | 0 | 0 | Eu | 719 | 0 | 0
A2u | 849 | 0 | 0 | A2u | 846 | 0 | 0
A2g | 854 | 0 | 0 | A2g | 852 | 0 | 0
A1u | 1092 | 0 | 0 | A1u | 1108 | 0 | 0
A1g | 1092 | 6.548e+40 | 100 | A1g | 1108 | 6.534e+40 | 100
Eu | 1413 | 0 | 0 | Eu | 1434 | 0 | 0
Eg | 1440 | 8.479e+39 | 12.94899 | Eg | 1462 | 8.957e+39 | 13.7083

## Table S3
American Mineralogist: December 2016 Deposit AM-16-125742
Liu et al.: Ca,Mn-carbonate
Table S3. Vibrational modes of CaCO3-III at high pressures by theoretical calculations
The CaCO3-III crystal structure is proposed by Pippinger (2015).
| P5GPa | P10GPa | P15GPa
Ag | 90.25564 | 88.18809 | 88.81233
| 93.07553 | 93.86256 | 97.0676
| 103.6717 | 105.0569 | 105.9057
| 115.014 | 120.1466 | 123.8298
| 127.1154 | 129.9761 | 136.4636
| 128.1131 | 135.0183 | 141.3792
| 144.008 | 148.7 | 152.5712
| 148.1657 | 155.6693 | 161.9373
| 153.5309 | 159.7396 | 167.3992
| 164.8293 | 175.3318 | 184.1139
| 172.8235 | 184.0714 | 192.2021
| 177.574 | 189.0067 | 202.8661
| 179.2284 | 191.9938 | 205.2383
| 195.6697 | 204.3472 | 211.3839
| 202.6505 | 214.7599 | 223.8198
| 208.4504 | 217.1575 | 225.7288
| 212.0428 | 225.5508 | 237.9401
| 217.3865 | 228.2573 | 238.4534
| 221.5315 | 234.9053 | 248.2232
| 227.0147 | 243.869 | 259.4192
| 234.2155 | 251.4194 | 265.3266
| 245.9582 | 263.401 | 280.2504
| 247.7865 | 266.5185 | 284.3995
| 260.0778 | 280.9226 | 295.5595
| 263.5444 | 284.37 | 305.7975
| 277.6042 | 302.2062 | 323.0076
| 284.9187 | 310.3282 | 332.4885
| 295.4865 | 320.0072 | 338.3232
| 303.1607 | 326.371 | 342.5461
| 305.4837 | 328.8642 | 350.9109
| 310.2615 | 334.8761 | 356.6357
| 313.755 | 337.2267 | 362.4086
| 320.002 | 355.8029 | 377.9674
| 332.4128 | 358.8948 | 385.6946
| 341.287 | 371.9048 | 395.2685
| 347.1635 | 375.0002 | 402.757
| 353.8218 | 383.6307 | 408.7
| 359.442 | 392.0726 | 422.5334
| 362.2669 | 395.0059 | 426.2556
| 376.4898 | 407.202 | 432.0923
| 388.6928 | 416.8794 | 440.205
| 392.7817 | 419.2796 | 442.462
| 401.4638 | 430.0028 | 456.916
| 405.6206 | 438.347 | 468.7043
| 414.9821 | 445.8517 | 474.4449
| 671.7127 | 679.2586 | 686.289
| 682.4578 | 684.3666 | 686.6982
| 688.7872 | 696.7102 | 704.1188
| 692.2916 | 700.5784 | 708.6525
| 700.8944 | 710.9757 | 723.2202
| 729.4553 | 741.3158 | 750.3844
| 733.5118 | 744.352 | 753.764
| 742.4018 | 757.8117 | 770.0953
| 748.1651 | 763.2587 | 776.2486
| 756.4919 | 770.5123 | 784.0671
| 837.777 | 832.9274 | 825.5135
| 839.1288 | 834.6927 | 830.0946
| 843.6998 | 840.2818 | 837.4276
| 844.3522 | 840.995 | 837.8149
| 853.4762 | 849.4091 | 846.7009
| 1098.079 | 1111.74 | 1123.943
| 1104.703 | 1116.337 | 1127.028
| 1107.489 | 1125.151 | 1137.897
| 1117.015 | 1130.272 | 1145.265
| 1121.798 | 1137.314 | 1149.836
| 1409.666 | 1426.124 | 1441.799
| 1441.538 | 1455.963 | 1468.949
| 1445.147 | 1461.292 | 1474.831
| 1457.199 | 1476.012 | 1493.845
| 1478.711 | 1504.142 | 1526.21
| 1532.049 | 1549.214 | 1559.533
| 1547.703 | 1565.863 | 1582.487
| 1555.297 | 1574.531 | 1591.628
| 1570.142 | 1595.684 | 1619.859
| 1608.305 | 1625.162 | 1638.481
Au | 78.37578 | 78.9084 | 80.46995
| 95.18418 | 97.8693 | 98.02094
| 99.73228 | 101.5885 | 104.1162
| 112.1085 | 119.0511 | 129.2636
| 124.8111 | 130.1718 | 137.1484
| 136.3265 | 141.6774 | 144.8594
| 145.1021 | 150.8841 | 152.9453
| 151.6061 | 157.08 | 167.0354
| 158.7363 | 166.9318 | 175.7681
| 167.5475 | 180.3952 | 192.9774
| 182.3259 | 192.6145 | 200.9619
| 185.2948 | 197.0989 | 205.8306
| 188.2955 | 198.5607 | 212.0646
| 194.8473 | 207.2047 | 218.2721
| 213.7753 | 228.8595 | 241.2926
| 215.8207 | 230.442 | 244.5474
| 233.2437 | 246.4986 | 259.2604
| 236.173 | 251.9302 | 263.4601
| 245.2084 | 254.8065 | 268.331
| 252.2868 | 267.7606 | 281.5867
| 260.8515 | 281.2083 | 299.4398
| 265.9559 | 285.8819 | 302.6627
| 267.9182 | 293.0791 | 314.6874
| 275.1129 | 299.6698 | 318.7032
| 282.8644 | 311.2306 | 333.6669
| 294.4999 | 317.5224 | 340.9481
| 301.507 | 327.5967 | 349.1632
| 307.1024 | 331.4846 | 350.436
| 311.4518 | 336.493 | 360.4151
| 324.5105 | 351.9358 | 371.9294
| 330.6453 | 356.9138 | 386.3023
| 343.8428 | 370.2321 | 392.3113
| 343.9948 | 378.9594 | 401.1451
| 352.0742 | 381.8461 | 406.3415
| 356.7624 | 386.7976 | 415.0632
| 366.0755 | 392.9322 | 419.7626
| 369.3705 | 400.6923 | 427.2057
| 381.7541 | 412.2067 | 436.2227
| 387.7534 | 414.9289 | 441.084
| 392.5803 | 419.9067 | 444.4805
| 401.0583 | 432.4485 | 462.4692
| 409.456 | 441.0655 | 470.7633
| 672.7865 | 680.2485 | 684.2982
| 680.0652 | 682.849 | 689.2946
| 685.84 | 693.1669 | 699.7614
| 691.3267 | 699.1409 | 706.5143
| 699.9349 | 709.3996 | 720.7757
| 729.458 | 741.3614 | 749.5553
| 733.719 | 743.964 | 753.6515
| 743.3857 | 758.2848 | 769.991
| 748.1663 | 762.4177 | 774.5281
| 757.5014 | 770.9175 | 783.0697
| 831.9789 | 826.6418 | 821.9319
| 839.2502 | 832.9611 | 825.0949
| 842.3431 | 838.7589 | 835.0492
| 845.0476 | 841.7708 | 838.3768
| 854.2614 | 850.559 | 848.2304
| 1097.824 | 1111.411 | 1123.442
| 1103.511 | 1115.014 | 1125.769
| 1106.158 | 1124.396 | 1138.156
| 1116.386 | 1129.035 | 1142.713
| 1120.667 | 1136.224 | 1149.24
| 1386.9 | 1405.874 | 1424.031
| 1414.6 | 1430.818 | 1444.644
| 1430.101 | 1446.757 | 1461.307
| 1451.306 | 1474.566 | 1494.43
| 1470.95 | 1484.708 | 1497.404
| 1522.123 | 1540.786 | 1556.746
| 1537.9 | 1556.681 | 1572.608
| 1554.403 | 1573.676 | 1588.573
| 1573.206 | 1597.458 | 1618.594
| 1582.774 | 1604.627 | 1626.054

## Table S4
American Mineralogist: December 2016 Deposit AM-16-125742
Liu et al.: Ca,Mn-carbonate
Table S4. Vibrational modes of CaCO3-VI at high pressures by theoretical calculations
The CaCO3-VI crystal structure is proposed by Merlini et al. (2012b). This is the list with all the frequencies and their corresponding normalized intensities.
CaCO3 -VI, P=26GPa |  |  |  | CaCO3 - VI, P=40GPa |  |  |  | CaCO3 - VI, P=60GPa
No. | Freq | Int | Normalized Int (%) | No. | Freq | Int | Normalized Int (%) | No. | Freq | Int | Normalized Int (%)
1 | -0.01 | 0 | 0 | 1 | 0 | 0 | 0 | 1 | -0.01 | 0 | 0
2 | 0 | 0 | 0 | 2 | 0 | 0 | 0 | 2 | 0 | 0 | 0
3 | 0 | 0 | 0 | 3 | 0 | 0 | 0 | 3 | 0 | 0 | 0
4 | 148.97 | 8.5888e+40 | 63.77553 | 4 | 144.17 | 8.6289e+40 | 54.29708 | 4 | 132.14 | 8.5123e+40 | 45.00715
5 | 224.12 | 0 | 0 | 5 | 252.78 | 2.6783e+40 | 16.85286 | 5 | 277.62 | 3.6854e+40 | 19.48587
6 | 226.82 | 2.6522e+40 | 19.69368 | 6 | 264.75 | 0 | 0 | 6 | 304.57 | 0 | 0
7 | 243.8 | 2.077e+40 | 15.42297 | 7 | 282.68 | 1.8489e+40 | 11.63421 | 7 | 318.3 | 2.7896e+40 | 14.74958
8 | 280.15 | 1.1823e+41 | 87.79055 | 8 | 311.75 | 1.5892e+41 | 100 | 8 | 351.62 | 1.7687e+41 | 93.51691
9 | 325.37 | 2.3611e+40 | 17.53222 | 9 | 358.69 | 2.2791e+40 | 14.34131 | 9 | 398.04 | 5.1062e+40 | 26.9979
10 | 348.66 | 0 | 0 | 10 | 388.39 | 0 | 0 | 10 | 416.65 | 0 | 0
11 | 367.6 | 0 | 0 | 11 | 407.42 | 0 | 0 | 11 | 450.52 | 6.3419e+40 | 33.53191
12 | 380.41 | 1.0667e+41 | 79.20388 | 12 | 415.5 | 9.3421e+40 | 58.78435 | 12 | 465.66 | 0 | 0
13 | 382.17 | 0 | 0 | 13 | 427.52 | 0 | 0 | 13 | 483.03 | 0 | 0
14 | 408.63 | 2.5994e+40 | 19.30193 | 14 | 452.68 | 2.0828e+40 | 13.10601 | 14 | 507.95 | 3.6973e+40 | 19.54893
15 | 432.54 | 0 | 0 | 15 | 476.73 | 0 | 0 | 15 | 527.5 | 0 | 0
16 | 452.48 | 0 | 0 | 16 | 492.76 | 0 | 0 | 16 | 539.1 | 0 | 0
17 | 462.2 | 5.2826e+40 | 39.22614 | 17 | 505.98 | 7.6728e+40 | 48.28091 | 17 | 547.98 | 1.0899e+41 | 57.62637
18 | 467.38 | 4.016e+40 | 29.82038 | 18 | 514.14 | 3.5534e+40 | 22.35984 | 18 | 571.77 | 3.8497e+40 | 20.35463
19 | 715.22 | 0 | 0 | 19 | 733.43 | 0 | 0 | 19 | 756.08 | 0 | 0
20 | 731.96 | 1.63e+40 | 12.10369 | 20 | 751.53 | 2.2964e+40 | 14.44998 | 20 | 775.07 | 3.8555e+40 | 20.38517
21 | 758.19 | 0 | 0 | 21 | 776.55 | 0 | 0 | 21 | 786.36 | 0 | 0
22 | 760.49 | 2.5085e+40 | 18.62678 | 22 | 779.41 | 3.2879e+40 | 20.6887 | 22 | 799.97 | 4.6969e+40 | 24.83403
23 | 815.07 | 0 | 0 | 23 | 803.22 | 0 | 0 | 23 | 802.09 | 0 | 0
24 | 838.73 | 4.3716e+40 | 32.46089 | 24 | 841.65 | 7.1861e+40 | 45.21816 | 24 | 850.15 | 9.4769e+40 | 50.10739
25 | 1139.24 | 0 | 0 | 25 | 1163.86 | 0 | 0 | 25 | 1197.61 | 0 | 0
26 | 1153.54 | 1.3467e+41 | 100 | 26 | 1181.29 | 1.5694e+41 | 98.75532 | 26 | 1218.49 | 1.8913e+41 | 100
27 | 1433.29 | 0 | 0 | 27 | 1468.9 | 0 | 0 | 27 | 1515.5 | 0 | 0
28 | 1463.65 | 2.8614e+40 | 21.2474 | 28 | 1490.55 | 3.908e+40 | 24.59101 | 28 | 1526.02 | 4.7798e+40 | 25.27258
29 | 1636.48 | 5.2006e+39 | 3.86169 | 29 | 1672.98 | 5.7372e+39 | 3.610106 | 29 | 1711.13 | 0 | 0
30 | 1637.19 | 0 | 0 | 30 | 1673.71 | 0 | 0 | 30 | 1712.8 | 7.3928e+39 | 3.908826
|  |  |  | 31 | decomposition | 0 | 0 | 31 | decomposition | 0 | 0
|  |  |  | 32 | 144.17 | 0 | 0 | 32 | 132.14 | 0 | 0
|  |  |  | 33 | 252.78 | 0 | 0 | 33 | 277.62 | 0 | 0
|  |  |  | 34 | 264.75 | 5.8129e+36 | 0.003657753 | 34 | 304.57 | 4.1924e+37 | 0.02216638
|  |  |  | 35 | 282.68 | 0 | 0 | 35 | 318.3 | 2.0042e+37 | 0.01059699
|  |  |  | 36 | 311.75 | 1.136e+36 | 0.0007148197 | 36 | 351.62 | 0 | 0
|  |  |  | 37 | 358.69 | 0 | 0 | 37 | 398.04 | 0 | 0
|  |  |  | 38 | 388.39 | 0 | 0 | 38 | 416.65 | 0 | 0
|  |  |  | 39 | 407.42 | 0 | 0 | 39 | 450.52 | 7.6737e+35 | 0.0004057342
|  |  |  | 40 | 415.5 | 0 | 0 | 40 | 465.66 | 0 | 0
|  |  |  | 41 | 427.52 | 0 | 0 | 41 | 483.03 | 0 | 0
|  |  |  | 42 | 452.68 | 0 | 0 | 42 | 507.95 | 0 | 0
|  |  |  | 43 | 476.73 | 0 | 0 | 43 | 527.5 | 0 | 0
|  |  |  | 44 | 492.76 | 7.2585e+36 | 0.004567363 | 44 | 539.1 | 8.1227e+38 | 0.4294752
|  |  |  | 45 | 505.98 | 5.0198e+36 | 0.003158703 | 45 | 547.98 | 7.51e+38 | 0.3970798
|  |  |  | 46 | 514.14 | 0 | 0 | 46 | 571.77 | 0 | 0
|  |  |  | 47 | 733.43 | 0 | 0 | 47 | 756.08 | 0 | 0
|  |  |  | 48 | 751.53 | 0 | 0 | 48 | 775.07 | 0 | 0
|  |  |  | 49 | 776.55 | 0 | 0 | 49 | 786.36 | 0 | 0
|  |  |  | 50 | 779.41 | 0 | 0 | 50 | 799.97 | 3.507e+36 | 0.001854266
|  |  |  | 51 | 803.22 | 0 | 0 | 51 | 802.09 | 1.6529e+36 | 0.0008739581
|  |  |  | 52 | 841.65 | 0 | 0 | 52 | 850.15 | 0 | 0
|  |  |  | 53 | 1163.86 | 0 | 0 | 53 | 1197.61 | 0 | 0
|  |  |  | 54 | 1181.29 | 0 | 0 | 54 | 1218.49 | 0 | 0
|  |  |  | 55 | 1468.9 | 0 | 0 | 55 | 1515.5 | 0 | 0
|  |  |  | 56 | 1490.55 | 0 | 0 | 56 | 1526.02 | 0 | 0
|  |  |  | 57 | 1672.98 | 0 | 0 | 57 | 1711.13 | 0 | 0
|  |  |  | 58 | 1673.71 | 0 | 0 | 58 | 1712.8 | 0 | 0
[6 empty] | 1.5892e+41 |  |  |  | 1.8913e+41

## Table S5
American Mineralogist: December 2016 Deposit AM-16-125742
Liu et al.: Ca,Mn-carbonate
Table S5. Raman shifts of CaCO3 at high pressures
Pressure (GPa) |  |  | Raman shifts in the unit of cm^-1
CaCO3 -I
0 |  |  | 156.1 | 282.3 | 713.02 | 1086.94
1 | ± | 0.1 | 159.5 | 285.5 | 716 | 1093
CaCO3 -III
1.9 | ± | 0.2 | N/A | N/A | 161.3 | 168.3 | N/A | 206 | 219.4 | 242.1 | 256.8 | 266.3 | 275.4 | 295.7 | 312.4 | 329.8 | 690.8 | 731.4 | 739.9 | N/A | 1098.66 | 1102.44
2.7 | ± | 0.2 | 130.8 | 140.1 | 167.6 | 179.7 | 202.1 | 213.1 | 223.7 | 248.7 | 263.1 | 273 | 284.3 | 301.8 | 317.7 | 338.6 | 693.1 | 734.5 | 742.7 | 866.6 | 1103.96
3.6 | ± | 0.3 | 131.6 | 140.3 | 170.8 | 180.3 | 202.7 | 214.9 | 226.1 | 249.3 | 267.2 | 275.8 | 292.7 | 305.1 | 322.1 | 344.1 | 693.7 | 735.3 | 745.2 | 865.7 | 1105.87
5.7 | ± | 0.2 | 130.6 | 146.2 | 170.8 | 180.9 | 203.9 | 216.1 | 228.9 | 256.4 | 277.2 | 284.2 | 304.9 | 317.1 | 335.7 | 358.9 | 697.1 | 740.7 | 749.5 | 864.7 | 1111.6
7.6 | ± | 0.3 | 129.3 | 150.1 | 171.6 | 184.4 | 205.1 | 217.7 | 232.6 | 265.9 | 287.2 | 294.1 | 317.9 | 328.2 | 349.1 | 373.5 | 699.2 | 745.2 | 753.9 | 863.9 | 1117.98
8.6 | ± | 0.4 | 128.5 | 152.3 | 171.2 | 181.7 | 205.2 | 217.9 | 232.8 | 268.1 | 293.9 | 298.3 | 323.8 | 333 | 355.7 | 381 | 701 | 747.2 | 755.6 | 863.5 | 1120.35
9.7 | ± | 0.2 | 128.1 | 154.1 | 172.4 | 182.2 | 205.9 | 219.2 | 236.2 | 273.4 | 299.2 | 304.9 | 331.8 | 340.2 | 363.4 | 387.5 | 702.9 | 749.2 | 758.2 | 863.5 | 1123.7
11.6 | ± | 0.3 | 127.9 | 155.4 | 173.3 | 182.4 | 206.5 | 221.3 | 238.6 | 277.8 | 303.5 | 310.4 | 338.3 | 346.7 | 370.6 | 395.5 | 704.2 | 750.3 | 760.1 | 862.9 | 1129.48
13.7 | ± | 0.3 | 127.2 | 159.2 | 176 | 183.7 | 208.1 | 225 | 244.2 | 287.6 | 313.4 | 322.6 | 353.1 | 360.6 | 386.7 | 410.6 | 707.7 | 753.4 | 764.3 | 862.6 | 1135.64
15.1 | ± | 0.4 | 125.9 | 163.1 | 177.5 | 182.9 | 211.5 | 227.4 | 245.6 | N/A | 318.2 | 328.5 | 362.1 | 370.5 | 395.8 | 417.3 | 709.5 | 756.8 | 765.7 | 862 | 1139.59
CaCO3 -VI
16.4 | ± | 0.5 | 150.6 | 172.5 | 180.2 | 195.2 | 245.8 | 284.5 | 329.5 | 343.9 | 356.2 | 382.2 | 391.9 | 732.2 | 746.3 | 860.3 | 867.1 | 1134.35 | 1145.6
17.9 | ± | 0.4 | 152.1 | N/A | 183.1 | 202.1 | 249.4 | 290.1 | 335.4 | 350.5 | 363.8 | 383.3 | 398.9 | 733.5 | 749.1 | 859.5 | 867.6 | 1137.01
19.7 | ± | 0.4 | 153.1 | N/A | 188.5 | 208.3 | 257.3 | 295.7 | 341.7 | 356.2 | 371.3 | 389.1 | 406.5 | 735 | 751.7 | 859 | 868.2 | 1140.85
21.3 | ± | 0.5 | 153.6 | N/A | 194.8 | 212.4 | 256.9 | 299.7 | 347.7 | 360.9 | 376.8 | 395.4 | 412.5 | 738.6 | 754.3 | 858.5 | 868.4 | 1143.87
22.5 | ± | 0.4 | 154.2 | N/A | 200.4 | 216.3 | 259.6 | 303 | 351.7 | 365.1 | 382.1 | 400.2 | 417.8 | 741.3 | 756.6 | 857.9 | 868.5 | 1146.62
24.3 | ± | 0.5 | 154.8 | N/A | 205.8 | 221.5 | 263.3 | 307.6 | 357.1 | 370.7 | 388.9 | 404.6 | 424.8 | 743.3 | 759.4 | 857.2 | 869.1 | 1150.35
26.5 | ± | 0.5 | 155.4 | N/A | 214 | 227.1 | 268.4 | 313.1 | 363.9 | 378.6 | 395.7 | 410.9 | 432.4 | 745.6 | 762.3 | 856.8 | 869.8 | 1154.84
28 | ± | 0.6 | 155.7 | N/A | 218.5 | 231.2 | 271.3 | 316.3 | 368 | 372.8 | 401.5 | 415.9 | 438 | 747.3 | 764.5 | 855.8 | 870.1 | 1157.77
29.5 | ± | 0.4 | 156.2 | 212.2 | 224.7 | 234.8 | 275 | 320.1 | 361.4 | 372.8 | 406.9 | 421.6 | 444.1 | 749 | 766.8 | 854.9 | 870.2 | 1161.24
31.9 | ± | 0.7 | 155.6 | 215.9 | 230.9 | 239.9 | 279.9 | 324.9 | 368.9 | 377.8 | 414.6 | 427 | 452 | 751.9 | 769.8 | 853.5 | 870.9 | 1165.98
34.2 | ± | 0.9 | 156.2 | 217.9 | 238.4 | 245.8 | 284.7 | 330.1 | 373.2 | 383.2 | 421.3 | 434.5 | 459.9 | 754.9 | 772.8 | 852 | 871.6 | 1170.73
37.8 | ± | 0.8 | 155.1 | 226.5 | 247.1 | 252.9 | 292.9 | 336.6 | 383.9 | 390.6 | 430 | 440 | 471.6 | 758.6 | 776.7 | 850.7 | 873.1 | 1177.89
40.3 | ± | 0.8 | 154.8 | 228.8 | 253.3 | 258.6 | 299 | 340.4 | 384.2 | 393.8 | 437.5 | 448.7 | 478.7 | 762.1 | 779.5 | 848.8 | 872.4 | 1182.07
41.4 | ± | 0.8 | 154.2 | 232.4 | 257.4 | 261.6 | 301 | 344.4 | 389 | 396.7 | 441.2 | 452.5 | 483.8 | 763.8 | 781.4 | 847.2 | 873.6 | 1185.37
44.2 | ± | 0.9 | 154 | 235.6 | 262.9 | 266.8 | 306.9 | 349.2 | 394.8 | 399.6 | 448 | 459.3 | 493.6 | 767.5 | 785.2 | 845.1 | 875 | 1191.52
47.3 | ± | 0.8 | 152.5 | 239.4 | 273.8 | 268.7 | 313 | 354.4 | 399 | 408.6 | 454.7 | 463.8 | 502.6 | 771.3 | 789.1 | 843.8 | 876.9 | 1197.5
49.9 | ± | 1.1 | 152.2 | 240.7 | 282.7 | 273.4 | 317.8 | 358.9 | 402.5 | 411.8 | 461 | 471.9 | 511.5 | 774.1 | 791.4 | 842.9 | 877.9 | 1202.32
52.7 | ± | 1.3 | 151.7 | 244.9 | 284.8 | 276.9 | 321.5 | 364 | 408.1 | 422.9 | 466.9 | 477.1 | 518.3 | 776 | 793.4 | 842 | 879.1 | 1206.1

## Table S6
American Mineralogist: December 2016 Deposit AM-16-125742
Liu et al.: Ca,Mn-carbonate
Table S6. Raman shifts of MnCO3 at high pressures
Pressure (GPa) |  |  | Raman shifts in the unit of cm^-1
0 |  |  | 183.5 | 289.6 | 718.9 | 1086.2
9.2 | ± | 0.3 | 211.8 | 328.3 | 733.8 | 1112.7
11.7 | ± | 0.4 | 218.3 | 337.7 | 735.6 | 1119.3
14.6 | ± | 0.4 | 228 | 350.4 | 740.5 | 1124.7
17.6 | ± | 0.5 | 237 | 362.8 | 745.9 | 1131.1
19 | ± | 0.4 | 240.9 | 368.1 | 747.6 | 1133.1
20.6 | ± | 0.5 | 246.1 | 374.5 | 750.9 | 1136.4
22.5 | ± | 0.5 | 249.5 | 379.9 | 752.8 | 1140.4
24.8 | ± | 0.4 | 256.5 | 388.4 | 754.9 | 1146.2
27.1 | ± | 0.6 | 262.6 | 395.5 | 757.8 | 1150.6
28.8 | ± | 0.4 | 269.7 | 404.3 | 759.6 | 1156
30.8 | ± | 0.4 | 274.4 | 410.1 | 761.7 | 1160
32.7 | ± | 0.6 | 278.6 | 415.2 | 764.1 | 1164.5
34.9 | ± | 0.6 | 286.9 | 423.5 | 765.6 | 1168.3
37.1 | ± | 0.5 | 293.9 | 429.6 | 767.8 | 1172.4
39.2 | ± | 0.7 | 299.1 | 437.2 | 770.1 | 1176.7
41.3 | ± | 0.7 | 302.7 | 441.8 | 772.1 | 1179.3
42.8 | ± | 0.5 | 305.1 | 447.4 | 773.4 | 1182.2
44.2 | ± | 0.7 | 280 | 308.1 | 431.6 | 451.4 | 773.7 | 873.5 | 1183.4 | 1194.2
45.8 | ± | 0.9 | 275.63 | 319.4 | 432.3 | 454.1 | 776.6 | 874.3 | 1186.1 | 1197.2
47.9 | ± | 1.1 | 165.8 | 204 | 219.7 | 245 | 323.9 | 392.9 | 441.1 | 481.5 | 503.5 | 738.1 | 781.5 | 826.3 | 1202
51.5 | ± | 0.9 | 170.3 | 208.3 | 226.2 | 249.5 | 331.4 | 400.9 | 451.1 | 491.8 | 511.6 | 739.9 | 786 | 827 | 1209.2
55.1 | ± | 1 | 172.2 | 212.9 | 230.4 | 254.1 | 337.8 | 409.1 | 465.2 | 503.5 | 522.5 | 742.3 | 788.9 | 827.8 | 1215.5
58.8 | ± | 1.2 | 175.3 | 216.9 | 234.2 | 256.7 | 344.9 | 416.2 | 471.5 | 513.6 | 531.8 | 743.8 | 791 | 829.2 | 1220.7
61.4 | ± | 1.5 | 178.5 | 220.7 | 241.3 | 261.1 | 351.2 | 423.5 | 476.9 | 522.2 | 542.1 | 746.1 | 794.5 | 831.7 | 1228
64.5 | ± | 1.2 | 181.2 | 224 | 243.8 | 263.4 | 356.1 | 428.6 | 478.4 | 529.6 | 547.6 | 747.3 | 795.1 | 833.4 | 1231.7
68.2 | ± | 1.7 | 183 | 226.6 | 247.4 | 266.7 | 361.9 | 436.1 | 484.5 | 540.2 | 556.5 | 748.5 | 796 | 836 | 1236.4
71.9 | ± | 1.5 | 188.6 | 231.1 | 251.8 | 270.4 | 369.6 | 443.5 | 498.1 | 548.2 | 562.6 | 750.6 | 797.4 | 840 | 1242.8
75.4 | ± | 1.4 | 190.1 | 233.8 | 256.4 | 272.5 | 374.2 | 449.4 | 503.5 | 555.8 | 570.2 | 751.6 | 797.5 | 843 | 1247.5
65.9 | ± | 1.3 | 182.2 | 226.1 | 246.5 | 266 | 358.7 | 433.3 | 482.9 | 533.1 | 553.2 | 748.3 | 796.1 | 835.4 | 1235.3
57.4 | ± | 0.9 | 173 | 217.5 | 232.9 | 257.2 | 346 | 417.9 | 470.7 | 515 | 531.6 | 743.7 | 789.9 | 829.4 | 1220
29.6 | ± | 0.3 | 269.5 | 405.4 | 759.2 | 1154.6
7.4 | ± | 0.3 | 205.7 | 321.8 | 730.3 | 1108.5
5.8 | ± | 0.3 | 201.6 | 317.4 | 727.9 | 1103.6
2.5 | ± | 0.2 | 188.3 | 297.8 | 721.2 | 1090.7
0 |  |  | 183.7 | 289.7 | 719 | 1086.4
Blue: decompression data