## complete xenotime probe data
American Mineralogist: July 2016 Deposit AM-16-75532
|  | ANDERSEN ET AL.: HFSE(+HREE) MINERALIZATION PERIPHERAL TO CARB | [105 empty] | xenotime-(Y) from albitites of Lofdal, Namibia used as an external standard
|  | xenotime-(Y) overgrowths from CHO with alternating porous, hydrated banding | [75 empty] | disseminated xenotime-(Y) | [24 empty] | sandstone-hosted xenotime-(Y) outgrowths
SAMPLE # |  | 23-xog-1 | 23-xog-2 | 23-xog-3 | 23-xog-4 | 23-xog-4 | 23-xog-5 | 23-xog-6 | 23-xog-7 | 23-xog-7 | 23-xog-8 | 23-xog-8 | 23-xog-9 | 23-xog-10 | 23-xog-11 | 23-xog-12 | 23-xog-13 | 23-xog-14 | 23-xog-14 | 23-xog-15 | 23-xog-16 | 23-xog-23 | 23-xog-26 | 23-xog-nwx-17 | 23-xog-nwx-17 | 23-xog-19 | 23-xog-20 | 23-xog-21 | 23-xog-22 | 23-xog-24 | 23-xog-25 | 23-xog-27 | 23-xog-29 | 23-xog-29 | 23-xog-30 | 23-xog-30 | 23T-xog-1 | 23T-xog-2 | 23T-xog-2 | 23T-xog-2 | 23T-xog-2 | 23T-xog-3 | 23T-xog-4 | 23T-xog-4 | 23T-xog-5 | 23T-xog-5 | 23T-xog-nwx-6 | 23T-xog-6 | 66B-xog-6 | 66B-xog-7 | 7VB-xog-1 | 7VB-xog-1 | 7VB-xog-2 | 7VB-xog-3 | 7VB-xog-4 | 7VB-xog-5 | 7VB-xog-6 | 7VB-xog-6 | 7VB-xog-lwx-7 | 71V-xog-1 | 71V-xog-2 | 71V-xog-2 | 71V-xog-3 | 71V-xog-3 | 71V-xog-4 | 71V-xog-5 | 71V-xog-5 | 71V-xog-6 | 71V-xog-7 | 66B-xog-1 | 66B-xog-2 | 66B-xog-3 | 66B-xog-4 | 66B-xog-5 | 66B-xog-6 | 66B-xog-6 | SAMPLE # | 66B-dxtm-1 | 66B-dxtm-2 | 66B-dxtm-3 | 66B-dxtm-4 | 66B-dxtm-5 | 66B-dxtm-6 | 66B-dxtm-7 | 66B-dxtm-8 | 66B-dxtm-9 | 66B-dxtm-10 | 66B-dxtm-10 | 66B-dxtm-10 | 66B-dxtm-11 | 66B-dxtm-11 | 66B-dxtm-11 | 66B-dxtm-12 | 66B-dxtm-12 | 66B-dxtm-12 | 23T-dxtm-3 | 23T-dxtm-3 | 23T-dxtm-3 | 23T-dxtm-4 | 23T-dxtm-4 | 23T-dxtm-4 | SAMPLE # | S04-xog-1 | S04-xog-2 | S04-xog-10 | S04-xog-9 | SAMPLE # | LA2-xtm-1 | LA2-xtm-1 | LA2-xtm-1 | LA2-xtm-2 | LA2-xtm-2 | LA2-xtm-2
SiO2 |  | 0.549713 | 0.626931 | 0.357606 | 0.291531 | 0.376492 | 0.357777 | 0.379472 | 0.405894 | 0.626011 | 0.547011 | 0.575496 | 0.444407 | 0.322455 | 0.326639 | 0.361161 | 0.407573 | 0.377076 | 0.387127 | 0.479516 | 0.462895 | 0.483186 | 0.422892 | 0.246374 | 0.40392 | 3.48772 | 0.381881 | 0.600596 | 0.799407 | 2.46221 | 2.8638 | 0.459424 | 0.350912 | 5.8566 | 0.450736 | 0.460704 | 0.334343 | 0.912413 | 0.810844 | 0.536083 | 0.572758 | 0.376264 | 0.438912 | 0.4226 | 0.884014 | 6.0897 | 0.209881 | 0.478359 | 0.332393 | 0.410767 | 0.413067 | 0.75186 | 0.458071 | 0.39405 | 0.524142 | 0.517554 | 4.65256 | 0.747467 | 0.528014 | 0.408521 | 0.293264 | 0.434728 | 0.557506 | 0.449537 | 0.411489 | 0.518861 | 0.419191 | 0.42803 | 0.503149 | 0.486474 | 0.320419 | 0.417496 | 0.554883 | 0.709249 | 0.505896 | 0.570517 | SiO2 | 0.960245 | 1.01365 | 0.955394 | 0.552281 | 0.956476 | 1.29914 | 1.06564 | 1.39808 | 1.72719 | 1.5414 | 0.863324 | 0.434469 | 1.74298 | 0.931754 | 0.921814 | 0.573904 | 0.73308 | 0.378224 | 4.50274 | 2.81037 | 2.38813 | 1.32067 | 1.82837 | 2.14101 | SiO2 | 1.08644 | 2.78296 | 4.93821 | 9.77581 | SiO2 | 0.332606 | 0.217535 | 0.25323 | 0.184549 | 0.308301 | 0.194734
P2O5 |  | 26.6021 | 25.4731 | 25.3006 | 28.1666 | 27.1615 | 28.4171 | 27.9984 | 28.1419 | 27.988 | 28.5977 | 25.4022 | 27.7117 | 27.0289 | 28.2395 | 25.5756 | 25.976 | 29.974 | 27.9622 | 27.507 | 28.5714 | 28.2741 | 27.8707 | 31.6265 | 30.9513 | 25.7936 | 27.4516 | 27.2159 | 27.086 | 26.9954 | 26.9939 | 24.0156 | 26.4277 | 23.5497 | 26.5639 | 26.4184 | 27.7528 | 27.3662 | 26.8607 | 26.882 | 14.7706 | 24.413 | 27.0148 | 27.5237 | 21.2869 | 26.6683 | 30.4894 | 27.1964 | 26.458 | 28.2837 | 28.7306 | 26.9037 | 30.8982 | 26.0463 | 26.4887 | 28.2335 | 22.3124 | 30.0547 | 33.3674 | 24.965 | 26.6478 | 26.6405 | 26.4322 | 28.9823 | 23.7031 | 27.5995 | 27.7636 | 26.727 | 28.1845 | 27.6081 | 24.2917 | 27.9931 | 26.2204 | 28.3491 | 29.288 | 26.9293 | P2O5 | 29.0946 | 29.1147 | 28.2426 | 29.0219 | 28.469 | 28.1689 | 27.2163 | 27.9291 | 27.4767 | 26.9817 | 28.4109 | 29.0204 | 28.029 | 28.3632 | 28.2304 | 28.6296 | 27.7751 | 26.0009 | 25.5612 | 26.9363 | 27.2146 | 27.0815 | 27.443 | 27.3352 | P2O5 | 32.0464 | 28.3493 | 28.7607 | 27.588 | P2O5 | 35.1629 | 35.1256 | 35.1911 | 35.3203 | 35.2253 | 35.0445
SO3 |  | 0.056926 | 0.113764 | 0.266842 | 0.07114 | 0.129224 | 0.056423 | 0.119116 | 0.097176 | 0.126245 | 0.07536 | 0.127095 | 0.093239 | 0.160484 | 0.01854 | 0.108356 | 0.178949 | 0.013208 | 0.014419 | 0.145113 | 0.02415 | 0.090532 | 0.248442 | 0.087237 | 0.011142 | 0.120125 | 0.255049 | 0.232286 | 0.102079 | 0.033235 | 0.069738 | 0.178624 | 0.092306 | 0.082863 | 0.075689 | 0.091965 | 0.037657 | 0.13886 | 0.070859 | 0.110279 | 0.03091 | 0.121548 | 0.034302 | 0.033902 | 0.036028 | 0.157258 | 0.040374 | 0.102658 | 0.138289 | 0.082952 | 0.068232 | 0.396228 | 0.276205 | 0.6498 | 0.168638 | 0.415242 | 0.303614 | 0.167003 | 0.013128 | 0.041609 | 0.061824 | 0.034963 | 0.097502 | 0.024512 | 0.060941 | 0.033735 | 0.039059 | 0.072279 | 0.066614 | 0.310085 | 0.176707 | 0.074007 | 0.245019 | 0.167359 | 0.10341 | 0.194053 | SO3 | 0.17735 | 0.106386 | 0.080359 | 0.147538 | 0.20074 | 0.134516 | 0.108618 | 0.167171 | 0.054957 | 0.100251 | 0.150152 | 0.19596 | 0.058534 | 0.159401 | 0.139083 | 0.093656 | 0.132694 | 0.150261 | 0.113266 | 0.137449 | 0.11288 | 0.080522 | 0.07484 | 0.084006 | SO3 | 0.028545 | 0.048147 | 0.06676 | 0.02282 | SO3 | 0.004805 | 0 | 0.006268 | 0.002845 | 0.012002 | 0.011289
V2O5 |  | 0.583397 | 0.746157 | 0.782875 | 0 | 0.555612 | 0.303115 | 0.381603 | 0.426325 | 0.291033 | 0 | 0.299696 | 0.479094 | 0.35466 | 0.320648 | 0.456842 | 0.377341 | 0.085902 | 0.16328 | 0.57591 | 0.317037 | 0.207683 | 0.471475 | 0.276512 | 0.020422 | 0.591678 | 0.391003 | 0.498388 | 0.481315 | 0.392741 | 0.720243 | 0.521857 | 0.621343 | 0.207063 | 0.700229 | 0.402592 | 0.563804 | 0.523958 | 0.626981 | 0.543451 | 4.5015 | 0.416742 | 0.429396 | 0.422375 | 2.76069 | 0.377468 | 0.128544 | 0.353642 | 0.737452 | 0.35231 | 0.289262 | 0.600421 | 0.242236 | 0.428935 | 0.075379 | 0.402712 | 0.306135 | 0.251944 | 0.02239 | 1.59787 | 0.639961 | 0.752488 | 0.527328 | 0.435584 | 0.244258 | 0.352364 | 0.420894 | 0.646582 | 0.365159 | 0.270819 | 0.810437 | 0.414313 | 0.776178 | 0.178389 | 0.339652 | 0.210389 | V2O5 | 0.200383 | 0.386197 | 0.49518 | 0.272098 | 0.379717 | 0.380964 | 0.55888 | 0.311536 | 0.65814 | 0.515828 | 0.355602 | 0.255499 | 0.466282 | 0.432971 | 0.350153 | 0.34842 | 0.407869 | 0.743668 | 1.16514 | 0.628638 | 0.624077 | 0.533179 | 0.573457 | 0.65281 | V2O5 | 0 | 0.219434 | 0.158733 | 0 | V2O5 | 0 | 0 | 0 | 0 | 0 | 0
CaO |  | 4.24805 | 4.72021 | 5.47169 | 2.08353 | 3.48527 | 3.1215 | 2.39308 | 3.34346 | 3.27728 | 1.74428 | 3.06829 | 3.62556 | 3.34438 | 2.02407 | 3.5523 | 3.21423 | 1.62814 | 2.04972 | 3.93773 | 2.55988 | 3.15328 | 4.08742 | 1.90898 | 1.00371 | 3.78254 | 4.08655 | 4.26962 | 3.77206 | 2.93745 | 3.42021 | 5.01283 | 2.95234 | 2.82722 | 4.08952 | 2.6524 | 2.82127 | 3.69574 | 3.89532 | 3.69346 | 1.87831 | 13.8274 | 2.90038 | 2.80732 | 2.80506 | 3.70141 | 2.90576 | 3.33043 | 3.58278 | 2.34731 | 1.86817 | 3.38244 | 2.15421 | 3.43023 | 2.1872 | 3.74906 | 3.45559 | 2.14085 | 0.893314 | 5.5447 | 3.49526 | 3.69641 | 4.07464 | 2.84877 | 3.05375 | 2.79983 | 2.89143 | 3.49479 | 2.94016 | 2.73544 | 4.15888 | 2.17825 | 3.6643 | 2.01566 | 2.02288 | 2.50637 | CaO | 2.0752 | 2.47593 | 2.55233 | 2.1827 | 2.74595 | 2.22671 | 2.59399 | 2.11165 | 2.38974 | 2.15236 | 2.59563 | 2.53632 | 1.97519 | 2.70139 | 2.60357 | 2.4898 | 2.98055 | 3.38341 | 3.10563 | 3.17061 | 3.1032 | 3.16028 | 3.13909 | 3.09475 | CaO | 1.3085 | 2.19179 | 1.96663 | 1.04658 | CaO | 0.048185 | 0.05332 | 0.109774 | 0.159514 | 0.086626 | 0.133544
FeO |  | 0.205447 | 0.094587 | 0.263646 | 0.112612 | 0.020413 | 0.091163 | 0.033424 | 0.087486 | 0.212967 | 0.162729 | 0.282087 | 0.054168 | 0.119834 | 0.035799 | 0.129405 | 0.160511 | 0.004038 | 0.009911 | 0.121061 | 0.072256 | 0.243483 | 0.440255 | 0.286018 | 0.087465 | 0.285576 | 0.333781 | 0.415176 | 0.173343 | 0.29517 | 0.131289 | 0.302901 | 0.110622 | 0.385413 | 0.079561 | 0.099653 | 0.040767 | 0.149873 | 0.233229 | 0.108085 | 0.166419 | 0.155815 | 0.042769 | 0.213541 | 0.173667 | 0.213474 | 0.065282 | 0.205706 | 0.070004 | 0.092013 | 0.05365 | 0.096271 | 0.019705 | 0.053375 | 0.680013 | 0.387072 | 4.34938 | 0.065699 | 0.073687 | 0.02681 | 0.038175 | 0.049797 | 0.098626 | 0.019718 | 0.102313 | 0.103926 | 0.035894 | 0.041845 | 0.024607 | 0.072808 | 0.187213 | 0.083226 | 0.058021 | 0.280397 | 0.1438 | 0.097233 | FeO | 2.02321 | 1.14838 | 0.5772 | 1.70707 | 0.359411 | 0.348219 | 0.253494 | 0.261177 | 0.272928 | 0.58102 | 0.106081 | 0.132469 | 0.166087 | 0.897546 | 0.196484 | 0.114012 | 0.201699 | 0.396901 | 0.695752 | 0.330623 | 0.288012 | 0.374293 | 0.30074 | 0.314613 | FeO | 0.074453 | 0.114361 | 0.598677 | 3.13394 | FeO | 0.017051 | 0.096831 | 0.183143 | 0.146709 | 0.260039 | 0.121268
SrO |  | 0 | 0 | 0 | 0 | 0 | 0 | 0 | 0 | 0 | 0 | 0 | 0 | 0 | 0 | 0 | 0 | 0 | 0 | 0 | 0 | 0 | 0 | 0 | 0 | 0 | 0 | 0 | 0 | 0 | 0 | 0 | 0 | 0 | 0 | 0 | 0 | 0 | 0 | 0 | 0 | 0 | 0 | 0 | 0 | 0 | 0 | 0 | 0 | 0 | 0 | 0 | 0 | 0 | 0 | 0 | 0 | 0 | 0 | 0 | 0 | 0 | 0 | 0 | 0 | 0 | 0 | 0 | 0 | 0 | 0 | 0 | 0 | 0 | 0 | 0 | SrO | 0 | 0 | 0 | 0 | 0 | 0 | 0 | 0 | 0 | 0 | 0 | 0 | 0 | 0 | 0 | 0 | 0 | 0 | 0 | 0 | 0 | 0 | 0 | 0 | SrO | 0 | 0 | 0 | 0 | SrO | 0 | 0 | 0 | 0 | 0 | 0
BaO |  | 0.109993 | 0.116426 | 0.113252 | 0.077954 | 0.057153 | 0.108879 | 0.098117 | 0.09394 | 0.102497 | 0.04246 | 0.119181 | 0.117157 | 0.065905 | 0.111035 | 0.098439 | 0.071787 | 0.060681 | 0.050448 | 0.029011 | 0.125629 | 0.099365 | 0.127866 | 0.096663 | 0.06016 | 0.111083 | 0.070507 | 0.079545 | 0.121784 | 0.135978 | 0.166823 | 0.086274 | 0.132567 | 0.106984 | 0.110167 | 0.10232 | 0.103608 | 0.090189 | 0.092994 | 0.088356 | 0.753782 | 0.114663 | 0.093016 | 0.083495 | 0.514175 | 0.122032 | 0.078397 | 0.071453 | 0.095102 | 0.091743 | 0.108576 | 0.091882 | 0.035009 | 0.132358 | 0.157401 | 0.060423 | 0.082679 | 0.105445 | 0.109214 | 0.104192 | 0.092332 | 0.06121 | 0.091183 | 0.067362 | 0.091188 | 0.065211 | 0.117188 | 0.102339 | 0.135433 | 0.108293 | 0.132776 | 0.10991 | 0.072298 | 0.09525 | 0.118293 | 0.072095 | BaO | 0.108368 | 0.112033 | 0.105071 | 0.127598 | 0.124435 | 0.093838 | 0.087269 | 0.052553 | 0.091847 | 0.111682 | 0.08345 | 0.071267 | 0.084376 | 0.086819 | 0.13502 | 0.097175 | 0.053164 | 0.107134 | 0.107434 | 0.076546 | 0.106767 | 0.135571 | 0.072813 | 0.140147 | BaO | 0.078221 | 0.073292 | 0.090349 | 0.111509 | BaO | 0.04334 | 0.024285 | 0.031713 | 0.036822 | 0.048119 | 0.058144
Y2O3 |  | 39.7845 | 36.1424 | 33.772 | 36.9382 | 35.1811 | 34.1913 | 38.1166 | 37.8509 | 39.9021 | 38.5215 | 38.5702 | 37.9958 | 32.6028 | 36.8914 | 34.1209 | 34.434 | 44.2327 | 40.9108 | 36.1895 | 38.428 | 38.2824 | 41.5298 | 46.4151 | 46.6313 | 35.6176 | 40.5343 | 40.3666 | 35.7935 | 37.6611 | 36.6706 | 33.9321 | 34.8556 | 29.6261 | 33.512 | 34.6803 | 37.7003 | 37.7609 | 35.7928 | 35.7526 | 20.1174 | 34.5948 | 35.3543 | 36.0031 | 27.3795 | 36.7463 | 44.5318 | 37.8737 | 33.9354 | 37.811 | 35.9812 | 36.8543 | 45.2706 | 36.6106 | 36.7976 | 38.2264 | 31.8227 | 43.9934 | 49.9656 | 31.0416 | 37.0185 | 35.5456 | 36.7529 | 42.8124 | 33.9643 | 36.4084 | 36.6503 | 35.8065 | 37.2702 | 36.1278 | 34.523 | 36.152 | 33.1145 | 34.1033 | 38.8261 | 36.3939 | Y2O3 | 41.6546 | 40.8615 | 37.8906 | 39.886 | 37.8805 | 38.7062 | 36.7947 | 38.2678 | 36.7069 | 37.0331 | 39.1279 | 38.8136 | 36.9546 | 39.989 | 41.36 | 36.9426 | 38.5034 | 35.1843 | 38.0157 | 39.4531 | 39.2599 | 38.8851 | 38.2837 | 38.8538 | Y2O3 | 43.9622 | 39.9639 | 40.2284 | 38.9072 | Y2O3 | 46.3844 | 46.5969 | 46.7935 | 46.8579 | 46.4742 | 47.2212
La2O3 |  | 0 | 0 | 0 | 0 | 0 | 0 | 0 | 0 | 0 | 0 | 0 | 0 | 0 | 0 | 0 | 0 | 0 | 0 | 0 | 0 | 0 | 0 | 0 | 0 | 0 | 0 | 0 | 0 | 0 | 0 | 0 | 0 | 0 | 0 | 0 | 0 | 0 | 0 | 0 | 0 | 0 | 0 | 0 | 0 | 0 | 0 | 0 | 0 | 0 | 0 | 0 | 0 | 0 | 0 | 0 | 0 | 0 | 0 | 0 | 0 | 0 | 0 | 0 | 0 | 0 | 0 | 0 | 0 | 0 | 0 | 0 | 0 | 0 | 0 | 0 | La2O3 | 0 | 0 | 0 | 0 | 0 | 0 | 0 | 0 | 0 | 0 | 0 | 0 | 0 | 0 | 0 | 0 | 0 | 0 | 0 | 0 | 0 | 0 | 0 | 0 | La2O3 | 0 | 0 | 0 | 0 | La2O3 | 0 | 0 | 0 | 0 | 0 | 0
Ce2O3 |  | 0 | 0 | 0 | 0 | 0 | 0 | 0 | 0 | 0 | 0 | 0 | 0 | 0 | 0 | 0 | 0 | 0 | 0 | 0 | 0 | 0 | 0 | 0 | 0 | 0 | 0 | 0 | 0 | 0 | 0 | 0 | 0 | 0 | 0 | 0 | 0 | 0 | 0 | 0 | 0 | 0 | 0 | 0 | 0 | 0 | 0 | 0 | 0 | 0 | 0 | 0 | 0 | 0 | 0 | 0 | 0 | 0 | 0 | 0 | 0 | 0 | 0 | 0 | 0 | 0 | 0 | 0 | 0 | 0 | 0 | 0 | 0 | 0 | 0 | 0 | Ce2O3 | 0 | 0 | 0 | 0 | 0 | 0 | 0 | 0 | 0 | 0 | 0 | 0 | 0 | 0 | 0 | 0 | 0 | 0 | 0 | 0 | 0 | 0 | 0 | 0 | Ce2O3 | 0 | 0 | 0 | 0 | Ce2O3 | 0 | 0 | 0 | 0 | 0 | 0
Pr2O3 |  | 0 | 0 | 0 | 0 | 0 | 0 | 0 | 0 | 0 | 0 | 0 | 0 | 0 | 0 | 0 | 0 | 0 | 0 | 0 | 0 | 0 | 0 | 0 | 0 | 0 | 0 | 0 | 0 | 0 | 0 | 0 | 0 | 0 | 0 | 0 | 0 | 0 | 0 | 0 | 0 | 0 | 0 | 0 | 0 | 0 | 0 | 0 | 0 | 0 | 0 | 0 | 0 | 0 | 0 | 0 | 0 | 0 | 0 | 0 | 0 | 0 | 0 | 0 | 0 | 0 | 0 | 0 | 0 | 0 | 0 | 0 | 0 | 0 | 0 | 0 | Pr2O3 | 0 | 0 | 0 | 0 | 0 | 0 | 0 | 0 | 0 | 0 | 0 | 0 | 0 | 0 | 0 | 0 | 0 | 0 | 0 | 0 | 0 | 0 | 0 | 0 | Pr2O3 | 0 | 0 | 0 | 0 | Pr2O3 | 0 | 0 | 0 | 0 | 0 | 0
Nd2O3 |  | 0 | 0 | 0 | 0 | 0 | 0 | 0 | 0 | 0 | 0 | 0 | 0 | 0 | 0 | 0 | 0 | 0 | 0 | 0 | 0 | 0 | 0 | 0 | 0 | 0 | 0 | 0 | 0 | 0 | 0 | 0 | 0 | 0 | 0 | 0 | 0 | 0 | 0 | 0 | 0 | 0 | 0 | 0 | 0 | 0 | 0 | 0 | 0 | 0 | 0 | 0 | 0 | 0 | 0 | 0 | 0 | 0 | 0 | 0 | 0 | 0 | 0 | 0 | 0 | 0 | 0 | 0 | 0 | 0 | 0 | 0 | 0 | 0 | 0 | 0 | Nd2O3 | 0 | 0 | 0 | 0 | 0 | 0 | 0 | 0 | 0 | 0 | 0 | 0 | 0 | 0 | 0 | 0 | 0 | 0 | 0 | 0 | 0 | 0 | 0 | 0 | Nd2O3 | 0.105949 | 0.116721 | 0 | 0.048582 | Nd2O3 | 0 | 0 | 0 | 0.083433 | 0.059026 | 0
Sm2O3 |  | 0.113361 | 0.22516 | 0.11521 | 0.134582 | 0.135729 | 0.106766 | 0.082637 | 0.080672 | 0.140392 | 0.233503 | 0.131215 | 0.160945 | 0.051498 | 0.147812 | 0.133653 | 0.062551 | 0.035181 | 0.119805 | 0.147136 | 0.09292 | 0.242266 | 0.147748 | 0.016823 | 0.085742 | 0.103186 | 0.151238 | 0.125863 | 0.130373 | 0.133404 | 0.133455 | 0.152956 | 0.146967 | 0.105502 | 0.132734 | 0.091933 | 0.129565 | 0.08521 | 0.089993 | 0.087829 | 0.055277 | 0.132004 | 0.063674 | 0.139127 | 0.09326 | 0.133536 | 0.022725 | 0.092543 | 0.168553 | 0.138008 | 0.058019 | 0.060976 | 0.02708 | 0 | 0 | 0.335382 | 0.09191 | 0.019935 | 0.028102 | 0.165727 | 0.091551 | 0.067801 | 0.059351 | 0.104997 | 0.063759 | 0.112605 | 0.069358 | 0.062039 | 0.095006 | 0.114557 | 0.032793 | 0.042817 | 0.200595 | 0.073953 | 0.037158 | 0.086694 | Sm2O3 | 0.081896 | 0.078494 | 0.059181 | 0.079828 | 0.060561 | 0.064311 | 0.004106 | 0.073653 | 0.099815 | 0.137299 | 0.065016 | 0.061537 | 0.085953 | 0.102498 | 0.078733 | 0.057357 | 0.09812 | 0.118626 | 0.123506 | 0.046976 | 0.125316 | 0.116107 | 0.074447 | 0.13871 | Sm2O3 | 0.10809 | 0.124786 | 0.064977 | 0.056566 | Sm2O3 | 0.118398 | 0.213703 | 0.18063 | 0.213703 | 0.275023 | 0.164956
Eu2O3 |  | 0.179128 | 0.271371 | 0.224012 | 0.216999 | 0.185886 | 0.194478 | 0.10388 | 0.097666 | 0.138518 | 0.228172 | 0.158269 | 0.146966 | 0.096463 | 0.167938 | 0.200905 | 0.121119 | 0.080296 | 0.170722 | 0.202886 | 0.151264 | 0.213995 | 0.212968 | 0.038249 | 0.127022 | 0.177767 | 0.233818 | 0.182397 | 0.183486 | 0.198541 | 0.197163 | 0.116871 | 0.156592 | 0.212513 | 0.193132 | 0.114283 | 0.152046 | 0.121051 | 0.138334 | 0.167061 | 0.060657 | 0.183334 | 0.126568 | 0.205102 | 0.157582 | 0.16685 | 0.056548 | 0.107256 | 0.199722 | 0.182278 | 0.127646 | 0.073906 | 0 | 0.059308 | 0.136545 | 0.454797 | 0.053446 | 0.123006 | 0.063249 | 0.259533 | 0.119193 | 0.168307 | 0.147019 | 0.176825 | 0.183287 | 0.160207 | 0.113094 | 0.094281 | 0.154244 | 0.152491 | 0.057605 | 0.144136 | 0.230109 | 0.203227 | 0.089094 | 0.158754 | Eu2O3 | 0.181488 | 0.116324 | 0.194579 | 0.149601 | 0.08355 | 0.163557 | 0.144974 | 0.112951 | 0.143474 | 0.145562 | 0.130175 | 0.08525 | 0.135179 | 0.129155 | 0.156705 | 0.082927 | 0.133023 | 0.131272 | 0.130051 | 0.116031 | 0.137373 | 0.147978 | 0.18149 | 0.166486 | Eu2O3 | 0.158599 | 0.097105 | 0.144287 | 0.034785 | Eu2O3 | 0.214424 | 0.181928 | 0.172172 | 0.246367 | 0.255853 | 0.234981
Gd2O3 |  | 1.37769 | 1.78946 | 1.7725 | 1.43827 | 1.49817 | 1.38503 | 1.01372 | 1.17586 | 1.24075 | 1.72973 | 1.19453 | 1.41233 | 1.0221 | 1.53189 | 1.35953 | 1.07371 | 1.03378 | 1.3249 | 1.78701 | 1.26627 | 1.5144 | 1.75925 | 0.506061 | 1.14919 | 1.17732 | 1.92412 | 1.52614 | 1.36325 | 1.8335 | 1.76233 | 1.25462 | 1.26489 | 1.47972 | 1.4433 | 1.01032 | 1.5543 | 1.15385 | 1.27398 | 1.34877 | 0.787341 | 1.45782 | 1.11537 | 1.581 | 1.18715 | 1.38759 | 0.455947 | 1.08596 | 1.70942 | 1.69312 | 1.1582 | 0.654342 | 0.976538 | 0.353229 | 1.02268 | 3.27466 | 1.17518 | 1.44932 | 0.960949 | 1.77817 | 1.02791 | 1.28301 | 1.19213 | 1.41253 | 1.23577 | 1.34405 | 1.02911 | 1.00609 | 1.39026 | 1.2604 | 0.351904 | 1.1063 | 1.81843 | 1.53868 | 1.00151 | 1.34825 | Gd2O3 | 1.32353 | 1.19146 | 1.41777 | 1.45493 | 1.10032 | 1.38135 | 1.01792 | 1.11376 | 1.11493 | 1.16655 | 1.23316 | 0.8926 | 1.24634 | 1.12545 | 1.33459 | 1.1114 | 0.965248 | 1.05848 | 1.23972 | 1.38623 | 1.42428 | 1.59527 | 1.63887 | 1.60721 | Gd2O3 | 1.4371 | 1.4019 | 1.27714 | 0.719114 | Gd2O3 | 1.42153 | 1.5066 | 1.26965 | 1.83788 | 1.90139 | 1.72666
Tb2O3 |  | 0.553302 | 0.574077 | 0.578402 | 0.709091 | 0.526935 | 0.46446 | 0.431923 | 0.503101 | 0.481076 | 0.536562 | 0.472006 | 0.534134 | 0.406717 | 0.552784 | 0.542419 | 0.411652 | 0.453939 | 0.490912 | 0.607152 | 0.427805 | 0.591738 | 0.511584 | 0.357415 | 0.499344 | 0.51422 | 0.641803 | 0.561683 | 0.465805 | 0.679366 | 0.670441 | 0.409054 | 0.437583 | 0.537175 | 0.490341 | 0.436329 | 0.603723 | 0.508228 | 0.526971 | 0.440383 | 0.326949 | 0.58512 | 0.415123 | 0.563701 | 0.448449 | 0.558161 | 0.308247 | 0.475298 | 0.583367 | 0.631835 | 0.423278 | 0.306757 | 0.371593 | 0.230538 | 0.503113 | 0.945086 | 0.446624 | 0.518883 | 0.496132 | 0.593861 | 0.473926 | 0.483095 | 0.470447 | 0.540452 | 0.432214 | 0.508093 | 0.395219 | 0.432495 | 0.576395 | 0.453237 | 0.27379 | 0.405508 | 0.588543 | 0.560111 | 0.402582 | 0.468382 | Tb2O3 | 0.481821 | 0.499539 | 0.518763 | 0.560995 | 0.493115 | 0.510769 | 0.401141 | 0.473549 | 0.430211 | 0.420181 | 0.505011 | 0.412837 | 0.442198 | 0.44806 | 0.522773 | 0.40862 | 0.398555 | 0.36963 | 0.507184 | 0.525988 | 0.625888 | 0.589398 | 0.634191 | 0.703346 | Tb2O3 | 0.627554 | 0.666521 | 0.566611 | 0.317728 | Tb2O3 | 0.496693 | 0.479232 | 0.455692 | 0.542268 | 0.56494 | 0.481321
Dy2O3 |  | 4.62375 | 4.83395 | 5.18158 | 4.01567 | 4.4808 | 4.06206 | 3.9714 | 4.49413 | 4.47491 | 4.69622 | 4.72787 | 4.69484 | 3.39324 | 4.6292 | 4.21229 | 3.75124 | 4.93164 | 4.33603 | 5.19391 | 4.13863 | 4.53161 | 5.12135 | 4.43281 | 5.26954 | 4.52706 | 5.221 | 4.92303 | 4.49493 | 5.61495 | 5.52318 | 4.03244 | 3.99949 | 4.47694 | 4.32126 | 3.62279 | 4.92115 | 4.58065 | 4.29581 | 4.19164 | 2.90091 | 4.8025 | 4.06073 | 4.67833 | 4.11579 | 5.07753 | 4.10725 | 4.06964 | 4.45649 | 4.94608 | 4.14739 | 3.3257 | 4.30231 | 3.18311 | 4.30812 | 6.09427 | 4.12789 | 5.06058 | 5.03769 | 4.74556 | 4.4228 | 4.18786 | 4.2488 | 5.46799 | 3.82371 | 4.30619 | 4.18088 | 3.84283 | 5.0287 | 4.20971 | 3.02595 | 3.81676 | 4.23296 | 4.28438 | 3.83852 | 4.02694 | Dy2O3 | 4.84443 | 4.86455 | 4.60637 | 5.05144 | 4.02452 | 4.23194 | 3.884 | 4.0173 | 3.74236 | 3.88384 | 4.3512 | 4.07128 | 3.83561 | 4.18422 | 4.74633 | 3.94377 | 3.66577 | 3.57665 | 4.57652 | 4.77561 | 5.03493 | 5.20173 | 5.30822 | 5.30981 | Dy2O3 | 5.4776 | 5.53159 | 5.14471 | 3.92685 | Dy2O3 | 5.13043 | 4.85675 | 4.66063 | 4.82438 | 4.92465 | 4.97684
Ho2O3 |  | 0.779546 | 0.892293 | 1.04667 | 1.18696 | 0.859919 | 0.90849 | 0.852051 | 0.863948 | 0.888513 | 0.863229 | 0.816933 | 0.934224 | 0.855967 | 0.946164 | 0.959991 | 0.793504 | 1.24437 | 0.835503 | 1.05601 | 1.26665 | 1.09873 | 1.01578 | 1.19984 | 1.15741 | 1.03997 | 1.02762 | 0.936119 | 0.878718 | 1.20227 | 1.18988 | 0.779372 | 0.923872 | 0.872217 | 0.883333 | 0.828683 | 1.33112 | 0.977123 | 0.846947 | 0.934264 | 0.674891 | 0.959281 | 0.933332 | 1.19922 | 0.88309 | 1.09791 | 1.18942 | 0.90997 | 1.17956 | 1.23289 | 1.24624 | 1.07196 | 0.984082 | 0.854531 | 1.04002 | 1.04042 | 0.950108 | 1.09936 | 1.18356 | 0.935474 | 1.26588 | 1.01319 | 0.890534 | 1.20351 | 0.739866 | 1.0307 | 1.20306 | 0.937547 | 1.0855 | 0.896707 | 0.948615 | 0.937229 | 0.850692 | 1.00433 | 0.932647 | 0.894197 | Ho2O3 | 1.1178 | 1.0715 | 1.01692 | 1.02567 | 0.971166 | 0.969238 | 0.924396 | 0.901202 | 1.16079 | 0.906486 | 1.06861 | 0.946264 | 0.929823 | 0.803852 | 1.00489 | 1.04796 | 0.946139 | 0.898828 | 1.0193 | 1.06639 | 1.00828 | 1.22577 | 1.08022 | 1.22781 | Ho2O3 | 1.16767 | 1.12163 | 1.0678 | 0.934154 | Ho2O3 | 1.25022 | 1.2946 | 1.33025 | 1.15784 | 1.29768 | 1.25253
Er2O3 |  | 2.42202 | 2.33226 | 2.63776 | 1.91398 | 2.09933 | 2.15404 | 2.61211 | 2.75799 | 2.70631 | 2.43021 | 2.71645 | 2.89891 | 1.95046 | 2.54346 | 2.29495 | 2.03493 | 3.5328 | 2.42065 | 2.75185 | 2.41586 | 2.31362 | 2.83812 | 4.14921 | 3.11097 | 2.98811 | 2.75109 | 2.55783 | 2.40659 | 2.96386 | 2.91223 | 2.07461 | 2.48623 | 2.33122 | 2.17057 | 1.9954 | 2.46805 | 2.79178 | 2.43492 | 2.4421 | 1.73726 | 2.69122 | 2.3047 | 2.42835 | 2.47233 | 3.07286 | 3.96934 | 2.4073 | 2.55821 | 2.78041 | 2.67213 | 2.57855 | 2.99541 | 2.88972 | 3.10651 | 2.80347 | 2.78883 | 2.96652 | 3.24326 | 2.42221 | 2.86941 | 2.238 | 2.33739 | 3.1911 | 2.14145 | 2.32222 | 2.49362 | 2.17615 | 2.86743 | 2.60317 | 2.95579 | 2.32799 | 2.01753 | 2.33148 | 2.33388 | 2.13693 | Er2O3 | 2.94166 | 3.15798 | 2.60835 | 3.19454 | 2.62029 | 2.38103 | 2.47318 | 2.40114 | 2.19377 | 2.27875 | 2.46753 | 2.70046 | 2.18013 | 2.98553 | 2.91063 | 2.31398 | 2.26172 | 2.31214 | 2.82041 | 2.91747 | 2.73923 | 3.02102 | 2.98567 | 3.07336 | Er2O3 | 3.30825 | 3.11376 | 2.90407 | 3.26162 | Er2O3 | 4.19952 | 4.1275 | 4.15075 | 3.79179 | 3.89764 | 3.65434
Tm2O3 |  | 0.279317 | 0.242175 | 0.234923 | 0.307561 | 0.259431 | 0.387972 | 0.431254 | 0.419861 | 0.44535 | 0.265361 | 0.302458 | 0.385474 | 0.435664 | 0.36924 | 0.2882 | 0.338394 | 0.360236 | 0.22166 | 0.368396 | 0.322094 | 0.344118 | 0.255674 | 0.452866 | 0.29484 | 0.408422 | 0.239395 | 0.309414 | 0.334054 | 0.285925 | 0.331293 | 0.213427 | 0.382256 | 0.230318 | 0.333472 | 0.339759 | 0.308374 | 0.365615 | 0.437524 | 0.378712 | 0.221744 | 0.332953 | 0.437765 | 0.359378 | 0.266818 | 0.318029 | 0.547156 | 0.38184 | 0.370291 | 0.270757 | 0.478417 | 0.450531 | 0.408854 | 0.514903 | 0.434495 | 0.292947 | 0.009877 | 0.331847 | 0.291559 | 0.238579 | 0.426998 | 0.366574 | 0.374937 | 0.310504 | 0.356167 | 0.377173 | 0.414029 | 0.320367 | 0.385278 | 0.441626 | 0.486799 | 0.421576 | 0.226149 | 0.330945 | 0.47716 | 0.315408 | Tm2O3 | 0.302714 | 0.342269 | 0.342894 | 0.319008 | 0.346774 | 0.38025 | 0.334452 | 0.331441 | 0.358497 | 0.255293 | 0.399174 | 0.430814 | 0.366348 | 0.387139 | 0.309258 | 0.4231 | 0.244075 | 0.310191 | 0.153605 | 0.354001 | 0.277995 | 0.355181 | 0.308076 | 0.257959 | Tm2O3 | 0.347467 | 0.354965 | 0.27093 | 0.121776 | Tm2O3 | 0.555296 | 0.531497 | 0.572171 | 0.432249 | 0.462431 | 0.457357
Yb2O3 |  | 1.63354 | 1.51433 | 1.87544 | 1.26431 | 1.38498 | 1.5851 | 2.06822 | 2.29799 | 2.0326 | 1.53618 | 2.06004 | 2.31916 | 1.46878 | 1.8116 | 1.71522 | 1.54038 | 2.66058 | 1.49481 | 1.95122 | 1.74655 | 1.69851 | 2.07945 | 3.58925 | 2.05012 | 2.57394 | 1.9645 | 1.72109 | 1.79422 | 1.99118 | 2.08139 | 1.42802 | 1.9924 | 1.59364 | 1.49015 | 1.61262 | 1.81832 | 2.24024 | 1.80798 | 1.90946 | 1.39396 | 2.07133 | 1.73532 | 1.7728 | 1.9144 | 2.54623 | 3.64727 | 1.63596 | 2.32273 | 2.23208 | 2.1745 | 2.60304 | 2.8312 | 2.8413 | 2.57256 | 1.97673 | 2.15112 | 2.15866 | 2.29653 | 1.63874 | 2.4472 | 1.74744 | 1.712 | 2.26294 | 1.50974 | 1.70344 | 1.77655 | 1.80253 | 2.05616 | 1.85537 | 2.61182 | 1.85703 | 1.34585 | 1.41996 | 1.70095 | 1.4745 | Yb2O3 | 2.18953 | 2.46274 | 1.85244 | 2.26788 | 1.94739 | 1.61671 | 2.01574 | 1.73565 | 1.54961 | 1.50694 | 1.84543 | 1.97623 | 1.57858 | 2.16493 | 2.05226 | 1.63673 | 1.53084 | 0.518149 | 2.02331 | 2.17586 | 2.11663 | 2.212 | 2.25322 | 2.22211 | Yb2O3 | 2.32991 | 2.40073 | 2.14905 | 2.88244 | Yb2O3 | 4.03264 | 4.02977 | 4.01248 | 3.23059 | 3.19361 | 2.98703
Lu2O3 |  | 0.13393 | 0.127404 | 0.17478 | 0.223735 | 0.131505 | 0.195666 | 0.235881 | 0.276888 | 0.215957 | 0.145213 | 0.163944 | 0.268239 | 0.249589 | 0.167617 | 0.131818 | 0.134269 | 0.299348 | 0.123569 | 0.15282 | 0.243585 | 0.218835 | 0.190756 | 0.423609 | 0.200125 | 0.27988 | 0.179793 | 0.128745 | 0.155656 | 0.201157 | 0.208664 | 0.128564 | 0.25508 | 0.169506 | 0.159254 | 0.170741 | 0.219281 | 0.227255 | 0.165097 | 0.214866 | 0.102265 | 0.173847 | 0.220818 | 0.202504 | 0.209434 | 0.300455 | 0.381875 | 0.19818 | 0.245553 | 0.316156 | 0.328831 | 0.355475 | 0.335888 | 0.327892 | 0.285407 | 0.159608 | 0.253931 | 0.239752 | 0.267506 | 0.170635 | 0.375459 | 0.211314 | 0.200067 | 0.225928 | 0.137901 | 0.256268 | 0.256183 | 0.289042 | 0.210429 | 0.164062 | 0.316079 | 0.179213 | 0.131785 | 0.238341 | 0.144559 | 0.126094 | Lu2O3 | 0.3134 | 0.308662 | 0.196903 | 0.212888 | 0.222749 | 0.177415 | 0.214741 | 0.178439 | 0.278878 | 0.161074 | 0.178837 | 0.219461 | 0.288051 | 0.193839 | 0.249746 | 0.286161 | 0.155297 | 0.196384 | 0.200166 | 0.182523 | 0.221118 | 0.194895 | 0.332248 | 0.23596 | Lu2O3 | 0.283242 | 0.198622 | 0.284172 | 0.351271 | Lu2O3 | 0.508339 | 0.567535 | 0.519644 | 0.367029 | 0.37832 | 0.332161
PbO |  | 0.206161 | 0.27331 | 0 | 0 | 0.441928 | 0.354295 | 0.279988 | 0.329964 | 0.450229 | 0.3705 | 0.288777 | 0.225897 | 0.406933 | 0.394665 | 0.190341 | 0.382658 | 0 | 0 | 0.172937 | 0 | 0.37587 | 0 | 0.158158 | 0 | 0.13707 | 0 | 0 | 0.390923 | 0 | 0 | 0.226378 | 0.430322 | 0.367909 | 0.376578 | 0.39959 | 0 | 0.261942 | 0.428719 | 0.351153 | 0.188118 | 0.127964 | 0.297836 | 0 | 0.153585 | 0 | 0 | 0.324413 | 0.177377 | 0 | 0.33503 | 0.169497 | 0 | 0.277288 | 0.203277 | 0.142993 | 0 | 0 | 0 | 0.247818 | 0.13394 | 0 | 0.482061 | 0 | 0 | 0.289334 | 0.190871 | 0 | 0.280919 | 0.324693 | 0.295454 | 0.213159 | 0.382346 | 0.228891 | 0.386348 | 0.498212 | PbO | 0 | 0 | 0.370937 | 0.152976 | 0.3929 | 0.429128 | 0.296357 | 0.402008 | 0.178915 | 0 | 0.450622 | 0.414985 | 0.352033 | 0.359779 | 0.24138 | 0.269587 | 0.473455 | 0.206934 | 0.13951 | 0 | 0 | 0 | 0.175143 | 0 | PbO | 0 | 0 | 0 | 0 | PbO | 7e-06 | 0 | 0 | 0.118192 | 0.119557 | 0
ThO2 |  | 6.06242 | 6.72826 | 7.42023 | 3.69518 | 5.35013 | 4.46275 | 4.36131 | 4.30852 | 4.5946 | 3.8276 | 5.07662 | 4.39248 | 4.26017 | 4.47862 | 4.30653 | 5.6733 | 2.53414 | 3.27602 | 5.03504 | 3.91029 | 4.67421 | 5.93854 | 3.29909 | 2.41517 | 4.36107 | 5.38383 | 7.30108 | 5.82303 | 5.18715 | 4.33677 | 7.51156 | 4.54151 | 3.72901 | 6.48869 | 5.07859 | 4.37344 | 4.38014 | 5.27358 | 4.7836 | 2.63323 | 4.65734 | 4.7877 | 4.54704 | 3.15962 | 4.70564 | 2.90987 | 4.47372 | 5.81503 | 4.48076 | 2.43629 | 4.68749 | 3.04145 | 4.40231 | 3.2582 | 5.6521 | 3.53809 | 3.988 | 1.75919 | 9.44904 | 4.45253 | 5.78414 | 5.23477 | 4.04002 | 3.70638 | 4.65384 | 4.17151 | 4.10217 | 4.32318 | 4.72223 | 3.67102 | 4.25924 | 6.87149 | 4.0926 | 3.36571 | 5.10471 | ThO2 | 3.12711 | 3.19525 | 3.13148 | 3.22225 | 3.25461 | 2.85417 | 2.70202 | 3.09778 | 2.97532 | 2.79264 | 3.26216 | 3.00409 | 2.7728 | 2.9367 | 3.27863 | 2.69493 | 3.35594 | 4.17951 | 2.71586 | 3.15683 | 3.26074 | 3.33876 | 3.5945 | 3.59885 | ThO2 | 2.14609 | 3.31791 | 2.30981 | 1.35937 | ThO2 | 0.233939 | 0.114699 | 0.123523 | 0.219131 | 0.320491 | 0.261836
UO2 |  | 0.579926 | 0.660475 | 0.80985 | 0.708681 | 0.564562 | 0.880449 | 1.3141 | 1.0346 | 0.960773 | 0.637058 | 0.935094 | 1.02295 | 0.92445 | 0.797519 | 0.904707 | 0.8915 | 0.675449 | 0.50768 | 0.85821 | 0.617823 | 0.797335 | 0.854072 | 1.20415 | 0.472381 | 1.28682 | 0.801605 | 0.839451 | 0.822706 | 0.628631 | 0.833689 | 0.715204 | 0.924996 | 0.689828 | 0.664299 | 0.856156 | 0.608669 | 1.04972 | 0.609915 | 1.00381 | 0.592793 | 0.842048 | 0.663547 | 0.671766 | 0.701904 | 1.46325 | 1.31331 | 0.832248 | 0.863776 | 1.01978 | 1.05123 | 1.19548 | 1.36102 | 1.26866 | 0.963702 | 1.04177 | 0.760188 | 0.763219 | 0.478916 | 0.81558 | 1.07682 | 0.878716 | 0.829511 | 0.545416 | 0.73142 | 0.702209 | 1.00807 | 0.929537 | 0.783542 | 0.825764 | 1.19683 | 0.757669 | 0.81581 | 0.76458 | 0.709795 | 0.634792 | UO2 | 0.707198 | 0.710097 | 0.668152 | 0.708765 | 0.747556 | 0.577583 | 0.879872 | 0.648852 | 0.723583 | 0.695632 | 0.705796 | 0.931847 | 0.677766 | 0.778579 | 0.627142 | 0.703877 | 0.921501 | 0.954855 | 0.728336 | 0.693362 | 0.648075 | 0.713807 | 0.621899 | 0.587367 | UO2 | 0.526053 | 0.819756 | 0.711195 | 0.781977 | UO2 | 0.012868 | 0 | 0.017312 | -0.00049 | 0 | 0.023166
F |  | 2.82024 | 2.59672 | 3.01407 | 2.92756 | 2.96457 | 2.27638 | 2.57698 | 2.67281 | 2.60236 | 2.40457 | 2.55448 | 2.75244 | 2.81955 | 2.52906 | 3.01916 | 3.15778 | 2.8098 | 2.86363 | 2.60501 | 2.51766 | 2.45884 | 2.23303 | 2.08029 | 2.05009 | 2.64407 | 2.21431 | 2.3237 | 2.44385 | 2.30007 | 2.21978 | 2.6231 | 2.75884 | 2.1081 | 2.50896 | 2.84518 | 2.73082 | 2.5672 | 2.59338 | 2.44549 | 1.56679 | 4.26122 | 2.43048 | 2.74159 | 2.1649 | 2.86604 | 2.43245 | 2.59785 | 3.08677 | 2.6408 | 1.91851 | 3.65485 | 1.68859 | 3.09479 | 2.99213 | 2.40072 | 2.08833 | 2.22539 | 1.96404 | 2.50866 | 3.62394 | 3.06629 | 2.62167 | 2.84289 | 3.25328 | 2.54599 | 2.11247 | 3.01856 | 2.59011 | 2.73413 | 3.21457 | 2.66418 | 2.59736 | 2.48687 | 2.18552 | 2.62553 | F | 2.4888 | 2.25662 | 2.4813 | 2.38372 | 2.15447 | 2.18802 | 1.99111 | 2.46525 | 2.31456 | 2.38743 | 2.28042 | 2.38607 | 2.32892 | 2.49598 | 2.74449 | 2.27937 | 2.86943 | 2.92014 | 2.91467 | 3.02089 | 2.9073 | 2.93945 | 2.98018 | 2.99683 | F | 1.82623 | 2.10824 | 1.83823 | 0.976627 | F | 0.192109 | 0.113719 | 0.110512 | 0.212064 | 0.13915 | 0.219442
−O ≡ F |  | 1.1876 | 1.0935 | 1.2692 | 1.2328 | 1.2484 | 0.95858 | 1.0852 | 1.1255 | 1.0958 | 1.0126 | 1.0757 | 1.159 | 1.1873 | 1.065 | 1.2714 | 1.3297 | 1.1832 | 1.2059 | 1.097 | 1.0602 | 1.0354 | 0.94033 | 0.876 | 0.86329 | 0.876 | 0.93244 | 0.97851 | 1.0291 | 0.96855 | 0.93474 | 1.1046 | 1.1617 | 0.88772 | 1.0565 | 1.1981 | 1.1499 | 1.081 | 1.0921 | 1.0298 | 0.65977 | 1.7944 | 1.0235 | 1.1545 | 0.91163 | 1.2069 | 1.0243 | 1.0939 | 1.2998 | 1.112 | 0.80788 | 1.5391 | 0.71105 | 1.3032 | 1.26 | 1.0109 | 0.87939 | 0.9371 | 0.82705 | 1.0564 | 1.526 | 1.2912 | 1.104 | 1.1971 | 1.3699 | 1.0721 | 0.88955 | 1.2711 | 1.0907 | 1.1513 | 1.3536 | 1.1219 | 1.0937 | 1.0472 | 0.92031 | 1.1056 | −O ≡ F | 1.048 | 0.95025 | 1.0449 | 1.0038 | 0.90724 | 0.92137 | 0.83846 | 1.0381 | 0.97466 | 1.0053 | 0.96028 | 1.0048 | 0.98071 | 1.0511 | 1.1557 | 0.95984 | 1.2083 | 1.2297 | 1.2274 | 1.2721 | 1.2243 | 1.2378 | 1.2549 | 1.262 | −O ≡ F | 0.76902 | 0.88776 | 0.77406 | 0.41125 | −O ≡ F | 0.0809 | 0.0479 | 0.04654 | 0.0893 | 0.05859 | 0.0924
TOTAL |  | 92.716857 | 90.00132 | 90.144738 | 85.251346 | 86.602239 | 85.106613 | 88.770066 | 90.635581 | 92.802671 | 88.582548 | 88.967231 | 91.511114 | 81.153699 | 87.9702 | 83.391317 | 83.857678 | 95.844104 | 88.527896 | 90.777428 | 88.618448 | 90.872706 | 97.416842 | 101.975205 | 97.188073 | 91.132827 | 95.306353 | 96.136143 | 88.987979 | 93.164738 | 92.502128 | 85.071186 | 85.082718 | 80.657821 | 86.181375 | 83.112608 | 89.423507 | 90.867137 | 88.214777 | 87.383652 | 55.374094 | 95.503813 | 84.877338 | 87.445441 | 72.856716 | 96.563123 | 98.766546 | 88.110626 | 87.786469 | 90.924749 | 85.260588 | 88.726556 | 97.967201 | 86.740027 | 86.645832 | 97.596016 | 84.841192 | 97.53388 | 102.21638 | 88.643489 | 89.568673 | 87.420233 | 88.328572 | 96.768185 | 78.576383 | 87.122046 | 86.86203 | 85.061903 | 90.226275 | 87.326666 | 82.686551 | 85.433209 | 85.921548 | 84.409852 | 88.033154 | 85.76765 | TOTAL | 95.347333 | 94.524011 | 89.319873 | 93.677876 | 88.62896 | 88.362588 | 85.12444 | 87.413942 | 85.668455 | 84.749718 | 89.6759 | 88.988909 | 85.71607 | 91.606692 | 93.038381 | 85.589096 | 87.598369 | 82.866887 | 91.33161 | 92.689697 | 92.400421 | 91.984681 | 92.629484 | 93.480144 | TOTAL | 97.665543 | 94.22966 | 94.767381 | 95.947469 | TOTAL | 100.2788 | 100.084104 | 100.097604 | 99.895765 | 100.145758 | 99.464899
H2O |  | 7.283143 | 9.99868 | 9.855262 | 14.748654 | 13.397761 | 14.893387 | 11.229934 | 9.364419 | 7.197329 | 11.417452 | 11.032769 | 8.488886 | 18.846301 | 12.0298 | 16.608683 | 16.142322 | 4.155896 | 11.472104 | 9.222572 | 11.381552 | 9.127294 | 2.583158 | -1.975205 | 2.811927 | 8.867173 | 4.693647 | 3.863857 | 11.012021 | 6.835262 | 7.497872 | 14.928814 | 14.917282 | 19.342179 | 13.818625 | 16.887392 | 10.576493 | 9.132863 | 11.785223 | 12.616348 | 44.625906 | 4.496187 | 15.122662 | 12.554559 | 27.143284 | 3.436877 | 1.233454 | 11.889374 | 12.213531 | 9.075251 | 14.739412 | 11.273444 | 2.032799 | 13.259973 | 13.354168 | 2.403984 | 15.158808 | 2.46612 | -2.21638 | 11.356511 | 10.431327 | 12.579767 | 11.671428 | 3.231815 | 21.423617 | 12.877954 | 13.13797 | 14.938097 | 9.773725 | 12.673334 | 17.313449 | 14.566791 | 14.078452 | 15.590148 | 11.966846 | 14.23235 | H2O | 4.652667 | 5.475989 | 10.680127 | 6.322124 | 11.37104 | 11.637412 | 14.87556 | 12.586058 | 14.331545 | 15.250282 | 10.3241 | 11.011091 | 14.28393 | 8.393308 | 6.961619 | 14.410904 | 12.401631 | 17.133113 | 8.66839 | 7.310303 | 7.599579 | 8.015319 | 7.370516 | 6.519856 | H2O | 2.334457 | 5.77034 | 5.232619 | 4.052531 | H2O
Notes: Xenotime-(Y) compositons are determined by EPMA. Results are not converted to atoms per formula unit as compositons represent alternating xenotime-(Y) and porous zones which contain excess H2O or OH- and may represent a distinct hydrated Th-Ca phase. SrO, La2O3, Ce2O3, Pr2O3 were analyzed but below detection limit. The presence of ferric iron, reduced sulfur, and hexavalent uranium will have a marginal affect on calcualted compositons. *H2O calculated by difference.