## whole rock analyses
American Mineralogist: July 2016 Deposit AM-16-75532
ANDERSEN ET AL.: HFSE(+HREE) MINERALIZATION PERIPHERAL TO CARB
Appendix Table 2. Whole rock compositons of CHO rocks compared with potential source rocks in the Bear Lodge alkaline complex, Wyoming
| Cole HFSE(+HREE) Occurrence |  |  | calcareous siltstone | clayshale | calcareous siltstone | calcareous siltstone | calcareous siltstone | sandstone with interbedded shale | unoxidized carbonatite | phonolite dike
| 25161 | 25162 | 25163 | 25171 | 25172 | 25173 | 25174 | 25175 | 25176 | composite (9) | 12BL24g
Oxide (wt.%)
SiO2 | 25.72 | 21.66 | 20.74 | 41.43 | 60.38 | 49.81 | 39.72 | 40.83 | 79.7 | 6.242222 | 54.81042395
Al2O3 | 8.48 | 6.32 | 5.83 | 3.78 | 16.79 | 1.18 | 5.74 | 9.79 | 7.54 | 1.84 | 19.29706461
Fe2O3a | 2.219013 | 0.8780162 | 0.2922197 | 4.53 | 2.625842 | 5.47522 | 1.964323 | 6.491486 | 1.305077 | 1.752227 | na
FeO | 0.2 | 1.1 | 0.7 | < 0.1 | 0.5 | 0.7 | 0.6 | 0.2 | 0.5 | 9.022222 | 3.9648696
MnO | 0.132 | 0.113 | 0.032 | 0.176 | 0.039 | 0.755 | 0.181 | 0.067 | 0.046 | 2.603444 | 0.18712693
MgO | 0.58 | 0.32 | 0.41 | 0.54 | 0.85 | 5.74 | 2 | 1.92 | 0.46 | 1.168889 | 0.19131433
CaO | 4.88 | 2.17 | 7.59 | 25.68 | 1.17 | 17.54 | 25.89 | 16.18 | 0.81 | 28.66778 | 1.44681649
Na2O | 0.14 | 0.15 | 0.12 | 0.07 | 0.29 | 2.11 | 0.96 | 0.36 | 0.11 | 0.1077778 | 9.11851215
K2O | 5.54 | 5.16 | 4.94 | 3.19 | 11.58 | 1.55 | 4.82 | 5.16 | 4 | 1.386667 | 5.71333841
TiO2 | 24.97 | 44.88 | 40.48 | 0.187 | 0.896 | 0.063 | 0.232 | 0.801 | 0.41 | 0.5635556 | 0.28509215
P2O5 | 6 | 2.45 | 2.64 | 0.34 | 0.78 | 0.85 | 0.31 | 0.48 | 0.14 | 0.2933333 | 0.02230289
CO2 | na | na | na | 19.4 | < 0.01 | 11.5 | 17.1 | 13.7 | 0.7 | 27.78889 | na
Sb | 0.08 | 0.05 | 0.06 | 0.02 | 0.02 | 0.02 | 0.04 | 0.02 | 0.83 | 1.220907 | na
SO4 | < 0.3 | < 0.3 | < 0.3 | < 0.3 | < 0.3 | < 0.3 | < 0.3 | < 0.3 | 0.6 | 12.46667 | ≥0.048
F | 1.67 | 0.92 | 3.73 | 0.16 | 0.18 | 0.24 | 0.23 | 0.08 | 0.04 | 0.28 | na
LOI | 5.64 | 2.44 | 4.24 | 21.04 | 2.83 | 13.77 | 18.21 | 16.4 | 2.77 | 23.77444 | 5.225483
Totalc | 86.25101 | 88.61102 | 91.80422 | 101.143 | 98.93084 | 99.80322 | 100.8973 | 98.77949 | 99.26108 | 91.39013 | 100.2623
Element (ppm), unless otherwise noted
Li | 151 | 123 | 158 | 3 | 57.4 | 75.2 | 76.5 | 20.8 | 5.6 | 54.07778 | na
Be | 154 | 67 | 90 | 10 | 26 | 9 | 11 | 4 | 3 | 4.555556 | na
B | 9 | 3 | 6 | 2 | 57 | 7 | < 1 | 10 | 24 | < 1 | na
Sc | 100 | 60 | 51 | 4 | 16 | 3 | 5 | 9 | 6 | 12.22222 | 0.1
V | 11430 | 16170 | 13470 | 245 | 1320 | 61 | 141 | 214 | 43 | 102.7778 | 81
Cr | 40.6 | 16.5 | 19 | 25.1 | 83.9 | 14.8 | 21.1 | 13.5 | 41.4 | 9.0625 | 3
Co | 6.6 | 4.7 | 0.7 | 3 | 10.1 | 3.7 | 4.6 | 7.3 | 9.4 | 6.588889 | na
Ni | 15.3 | 15.4 | 6.4 | 22 | 25.2 | 12.2 | 15.5 | 27.3 | 18.1 | 6.733333 | 3
Cu | 81.8 | 66.2 | 12.9 | 4.32 | 26.6 | 2.42 | 2.18 | 65 | 7.79 | 31.29778 | 22
Zn | 480 | 280 | 270 | 40 | 50 | 110 | < 30 | 100 | 110 | 3522.222 | 213
Ga | 71 | 71 | 47 | 8 | 27 | 6 | 8 | 17 | 11 | 134.5556 | 44
Ge | 3 | < 1 | < 1 | < 1 | 1 | 2 | < 1 | 1 | < 1 | 21.77778 | na
As | 291 | 225 | 146 | 86 | 85.6 | 18.6 | 21.3 | 51.4 | 11.5 | 75.33333 | na
Se | 582 | 405 | 301 | 4.9 | 3.8 | 1.5 | 1.1 | 2.9 | 0.4 | 17.61111 | na
Mo | 3.96 | 11.2 | 8.25 | 12 | 3.84 | 12.1 | 1.97 | 3.31 | 5.62 | 37.79778 | na
Ag | na | 11.2 | 12.1 | 8.6 | 7 | 4.1 | 3.6 | 4 | 5.2 | 15.1 | na
Cd | 0.15 | 0.19 | 0.07 | 0.16 | 0.18 | 0.03 | 0.03 | 0.13 | 1.95 | 11.07222 | na
In | 0.36 | 0.17 | 0.15 | 0.02 | 0.05 | 0.03 | < 0.02 | 0.05 | 0.03 | 0.6788889 | na
Sn | 82 | 100 | 116 | < 1 | 5 | 2 | < 1 | 2 | 1 | 1.777778 | na
Sb | 11.7 | 10.2 | 6.69 | 1.88 | 2.9 | 0.68 | 0.25 | 0.72 | 0.6 | 0.4111111 | na
Te | 2.09 | 2.22 | 1.92 | 0.54 | 0.7 | 0.35 | 0.04 | < 0.02 | < 0.02 | 7.698889 | na
Rb | 152 | 113 | 124 | 87 | 250 | 31 | 100 | 133 | 87 | 57.77778 | 193.9
Cs | 2.33 | 0.61 | 0.87 | 0.23 | 3.93 | 0.34 | 0.23 | 0.88 | 1.99 | 1.661111 | 6.68
Sr | 1591 | 391 | 876 | 137 | 220 | 1075 | 1082 | 570 | 93 | 53856.78 | 1831
Ba | 1673 | 1035 | 821 | 260 | 568 | 954 | 469 | 346 | 320 | 7300.111 | 64
Pb | 101 | 22.3 | 32.9 | 14.9 | 12.5 | 13.6 | 10.7 | 20.7 | 15.7 | 1898.889 | 83.27
Y | 51310 | 27370 | 28420 | 37 | 203 | 56 | 41 | 25 | 34 | 216.2222 | 8.09
La | 219 | 22 | 98.8 | 41.9 | 103 | 102 | 44.1 | 75.9 | 52.2 | 12772.22 | 199.7301
Ce | 381 | 35.1 | 159 | 98.4 | 222 | 169 | 80 | 154 | 109 | 20442.22 | 294.7588
Pr | 46.5 | 4.98 | 16.3 | 10.9 | 25.9 | 15.1 | 7.36 | 17.7 | 11.2 | 2133.333 | 27.5808
Nd | 195 | 26.9 | 66.1 | 41.8 | 102 | 57.3 | 28.2 | 71.7 | 41.3 | 7776.667 | 72.56629
Sm | 439 | 125 | 141 | 7.3 | 20.4 | 13.2 | 5.7 | 14 | 7.6 | 1144.111 | 6.483111
Eu | 400 | 165 | 167 | 1.51 | 5 | 3.71 | 1.48 | 3.55 | 1.81 | 223.5556 | 1.365223
Gd | 2430 | 1230 | 1170 | 4.6 | 20.3 | 12 | 5.6 | 9.2 | 5.9 | 445.4444 | 2.923503
Tb | 877 | 481 | 479 | 0.8 | 4.5 | 1.8 | 1.1 | 1.2 | 0.9 | 32.13333 | 0.3205072
Dy | 6950 | 3880 | 3910 | 5.6 | 30.6 | 9.8 | 7.3 | 5.8 | 5.7 | 81.36667 | 1.401106
Ho | 1420 | 802 | 824 | 1.2 | 6.2 | 1.8 | 1.4 | 0.9 | 1.1 | 7.033333 | 0.2239539
Er | 3970 | 2230 | 2380 | 3.6 | 17.9 | 4.9 | 3.6 | 2.5 | 3.2 | 12.1 | 0.5444979
Tm | 547 | 314 | 338 | 0.54 | 2.72 | 0.71 | 0.52 | 0.35 | 0.49 | 1.555556 | 0.08739845
Yb | 3020 | 1700 | 1900 | 3.2 | 17.5 | 4.2 | 3.1 | 2.2 | 3.3 | 10.95556 | 0.6523791
Lu | 370 | 209 | 239 | 0.42 | 2.33 | 0.57 | 0.44 | 0.3 | 0.43 | 1.511111 | 0.09941749
ZrO2/Zrd | 0.327 | 0.136 | 0.148 | 201 | 242 | 89 | 134 | 267 | 527 | 14.33333 | 728
Nb2O5/Nb | 1.88 | 3.109 | 2.718 | 1.7 | 2.5 | 1.5 | 1.4 | 0.4 | 0.2 | 36.07778 | 56.76
Hf | 64.3 | 33.3 | 33 | 4.3 | 6.3 | 2.2 | 3.3 | 6 | 10.2 | 0.7777778 | 13.04
Ta | < 0.05 | < 0.05 | < 0.05 | < 0.05 | < 0.05 | < 0.05 | < 0.05 | < 0.05 | < 0.05 | < 0.05 | 1.67
W | 432 | 1030 | 718 | 3 | 3 | < 1 | 1 | 13 | 2 | 5.888889 | na
Re | 0.103 | < 0.001 | 0.031 | 0.003 | < 0.001 | < 0.001 | < 0.001 | < 0.001 | 0.014 | 0.09666667 | na
Hg | < 10 | < 10 | < 10 | 260 | 60 | 20 | 40 | 210 | 30 | < 10 | na
Tl | 12.2 | 4.64 | 4.83 | 2.14 | 2.73 | 0.32 | 0.13 | 1.36 | 0.36 | 5.301111 | na
Bi | 0.45 | 0.16 | 0.33 | 0.33 | 0.5 | 0.15 | 0.69 | 0.28 | 0.26 | 88.95556 | na
Th | 26300 | 3430 | 4670 | 58.4 | 101 | 36.5 | 31.5 | 17.4 | 20.6 | 466.7778 | 70.98
U | 1190 | 503 | 500 | 14 | 15.8 | 3.8 | 1.8 | 9.5 | 32.4 | 50.05556 | 27.93
(Nb/Ti)x100 | 8.779077 | 8.077508 | 7.82922 | 0.1516395 | 0.04654114 | 0.3971511 | 0.1006573 | 0.00832976 | 0.008136753 | 2.345212 | 3.320949
∑REO+Y2O3 (%)e | 8.955579 | 4.762385 | 4.972129 | 0.03059862 | 0.09343006 | 0.05338531 | 0.02737627 | 0.04516077 | 0.03283592 | 5.30317 | 0.07
(HREE+Y/ ∑REE+Y)x100f | 94.33616 | 95.83112 | 95.48926 | 20.23418 | 36.35029 | 17.64693 | 25.31832 | 9.953162 | 17.66081 | 0.9769258 | 1.85129
Note(s): na = not analyzed. Carbonatite composition is a composite of 9 individual analyses which will become available from an additonal manuscript currently in preparation.
aFe2O3 is calculated as the difference between Fe from FeO analyzed by titration and total Fe determined by ICP-MS.
bFor CHO and sedimentary samples S is reported as total sulfur and SO4 was below detection. For carbonatites, S is reduced sulfur calculated as the difference between SO4 calculated from total sulfur and SO4 analyzed directly by IR.
cUnnormalized major element total including LOI, excluding CO2 and trace elements.
dZirconium and niobium were determined by fusion XRF for samples with high phosphorous (CHO samples) and are reported here as ZrO2 and Nb2O5. For sedimentary, carbonatite, and phonolite samples, Zr and Nb were analyzed by ICP-MS and are reported in ppm.
ePercent total rare earth oxides including Y2O3.
fHeavy rare earth element enrichment factor (percent of total REEs, Tb and heavier, including Y).
gSample 12BL24 analyzed using fusion XRF for major elements and combination of XRF and ICP-MS methods for trace elements at Washington State University's GeoAnalytical Laboratory.