## Sheet1
American Mineralogist: June 2016 Deposit AM-16-65567
O’Bannon and Williams: Cr3+ luminescence of spodumene at high pressures
Compression
Experiment # | Pressure (GPa) | R2 |  | R1 |  |  | N-line | N-line |  |  |  | N/Vibronic? | Vibronic | Vibronic |  |  | 4T2
1 | 0.0001 | 686.54 | 687.68 | 690.55 | 691.79 | -- | 695.72 | 698.35 | 701.17 | 703.39 | 705.51 | 711.4 | 717.39 | 720.29 | 725.73 | 728.72 | 730.02 | 731.48
1 | 0.17 | 686.39 | 687.86 | 690.64 | 691.86 | -- | 695.61 | 698.29 | 700.86 | 703.87 | 706.29 | 711.96 | 716.92 | 719.87 | 725.24 | 729.19 | 729.84 | 731.64
1 | 0.31 | 686.37 | 687.77 | 690.62 | 691.85 | -- | 695.74 | 698.11 | 701.86 | 703.47 | 705.85 | 711.43 | 717.76 | 720.9 | 726.45 | 729.05 | 729.11 | 731.4
1 | 0.72 | 686.38 | 687.75 | 690.74 | 692.03 | -- | 695.81 | 698.64 | 702.17 | 704.18 | 706.46 | 712.22 | 718.18 | 721.14 | 726.87 | 728.44 | 728.5 | 732.55
1 | 0.86 | 686.34 | 687.78 | 690.81 | 691.97 | -- | 695.87 | 698.51 | 701.48 | 704.31 | 706.55 | 712.49 | 717.94 | 720.96 | 726.75 | 730.19 | 728.04 | 732.97
1 | 1.27 | 686.3 | 687.7 | 690.84 | 691.97 | -- | 695.6 | 698.24 | 701.32 | 703.83 | 706.24 | 712.09 | 717.88 | 720.84 | 726.87 | 730.19 | 722.83 | 732.79
2 | 1.54 | 686.25 | 687.66 | 690.93 | 691.94 | -- | 695.65 | 697.98 | 701.56 | 703.52 | 706.07 | 711.69 | 718.18 | 721.32 | 727.42 | 730.32 | 720.42 | 732.79
1 | 1.82 | 686.25 | 687.72 | 691.01 | 692.11 | -- | 695.65 | 698.2 | 701.46 | 703.83 | 706.16 | 712.13 | 719.39 | 722.16 | 728.5 | 730.32 | 720.15 | 733.58
4* | 1.98 | 686.25 | 687.7 | 691.03 | 691.96 | -- | 695.91 | 698.55 | 701.86 | 704.27 | 706.38 | 712.71 | 720.35 | 722.95 | 729.95 | 730.86 | 719.53 | 734.48
1 | 2.23 | 686.24 | 687.55 | 691.14 | 692.3 | -- | 696.22 | 698.99 | 701.94 | 702.9 | 704.84 | 713.98 | 720.71 | 723.237 | 730.5 | 731.58 | 719.3 | 735.81
1 | 2.64 | 686.27 | 687.74 | 691.24 | 692.38 | -- | 695.87 | 699.17 | 702.25 | 703.25 | 705.41 | 714.38 | 720.65 | 723.43 | 730.8 | 732.49 | 717.46 | 736.41
1 | 2.92 | 686.31 | 687.76 | 691.33 | 692.15 | -- | 696.31 | 699.13 | 702.41 | 703.08 | 705.1 | 714.42 |  | 722.97 | 731.13 | 732.91 | 716.68 | 736.84
3 | 3.2 | 686.32 | 687.86 | 691.44 | 692.58 | -- | 696.17 | 699.5 | -- | 703.45 | 706.46 | 714.99 | 717.51 | 720.17 | 728.75 | 733.09 | 714.27 | 737.01
1 | 3.34 | 685.06 | 686.23 | 689.56 | 690.28 | 691.4 |  | 696.78 | 703.97 | 698.45 | 701.16 | 710.08 | 717.87 | 720.59 | 729.17 | 734.74
1 | 3.75 | 685.09 | 686.29 | 689.71 | 690.46 | 691.27 |  | 697.04 | 704.26 | 698.71 | 701.72 | 710.28 | 717.94 | 721.13 | 729.65 | 733.26
1 | 4.16 | 685.17 | 686.43 | 689.9 | 690.68 | 691.74 |  | 697.28 | 704.49 | 698.93 | 701.98 | 710.52 | 718.3 | 721.55 | 729.77 | 733.73
1 | 4.58 | 685.27 | 686.24 | 690.05 | 690.69 | 692.01 |  | 697.5 | 704.69 | 699.23 | 702.15 | 710.73 | 718.59 | 721.85 | 729.77 | 734.34
1 | 5 | 685.34 | 686.41 | 690.19 | 690.76 | 692.18 |  | 697.56 | 704.91 | 699.47 | 702.28 | 710.8 | 718.87 | 722.15 | 729.77 | 734.76
1 | 5.13 | 685.39 | 686.12 | 690.27 | 690.99 | 692.03 |  | 697.71 | 704.91 | 699.42 | 702.54 | 711.01 | 719.11 | 722.18 | 730.09 | 735
1 | 5.54 | 685.48 | 686.46 | 690.39 | 691.21 | 692.11 |  | 697.84 | 705.04 | 699.77 | 702.78 | 711.23 | 719.26 | 722.41 | 730.26 | 735.24
1 | 5.69 | 685.59 | 686.56 | 690.52 | 691.37 | 692.44 |  | 698.04 | 705.25 | 699.88 | 702.91 | 711.34 | 719.55 | 722.64 | 730.54 | 735.26
1 | 6.24 | 685.72 | 686.99 | 690.72 | 691.56 | 692.58 |  | 698.28 | 705.51 | 700.03 | 703.09 | 711.62 | 719.69 | 723.09 | 730.71 | 735.49
1 | 6.52 | 685.77 | 686.51 | 690.79 | 691.78 | 692.85 |  | 698.41 | 705.6 | 700.18 | 703.28 | 711.77 | 719.84 | 723.21 | 731.05 | 735.83
1 | 6.66 | 685.83 | 686.74 | 690.86 | 691.72 | 692.67 |  | 698.51 | 705.69 | 700.36 | 703.37 | 711.88 |  |  |  | 736.23
1 | 6.8 | 685.88 | 686.9 | 690.95 | 691.81 | 692.93 | [6 empty] | 719.82 | 723.27 | 731 | 736.4
2 | 6.94 | 685.92 | 686.89 | 690.99 | 691.85 | 692.92 |  | 698.54 | 705.97 | 700.74 |  | 712.09 | 719.98 | 723.27 | 731.15
4* | 7.08 | 685.9 | 686.78 | 690.98 | 692.03 | 692.97 |  | 698.69 | 706.18 | 700.51 | 703.4 | 712.92 | -- | -- | -- | 738.35
2 | 7.22 | 686.01 | 686.91 | 691.08 | 691.86 | 693.09 |  | 698.73 | 706.07 |  |  | 712.26 | 720.13 | 723.27 | 731.31 | 736.57
2 | 7.36 | 686.08 | 686.89 | 691.17 | 691.78 | 693.26 |  |  | 706.09 | 700.74 | 703.85 | 712.42 | 720.35 | 723.56 | 731.71 | 736.84
2 | 7.5 | 686.14 | 687.09 | 691.26 | 692.09 | 693.26 |  | 699.03 | 706.37 | 700.88 | 703.99 | 712.54 | 720.71 | 723.71 | 731.87 | 736.88
4* | 8.05 | 686.2 | 687.07 | 691.38 | 692.15 | 693.42 |  | 699.2 | 706.39 | 701.06 | 703.97 | 712.79 | -- | -- | 731.08 | 736.6
2 | 8.05 | 686.32 | 687.2 | 691.47 | 691.95 | 693.52 |  | 699.17 | 706.49 | 701.09 | 704.2 | 712.56 | 720.71 | 724.29 | 731.8 | 737.2
2 | 8.19 | 686.39 | 687.2 | 691.56 | 692.4 | 693.5 |  | 699.41 | 706.63 | 701.16 | 704.1 | 712.93 | 720.75 | 724.34 | 731.91 | 737.4
4* | 8.33 | 686.47 | 687.46 | 691.61 | 692.38 | 693.68 |  | 699.33 | 706.61 | 701.17 | 703.96 | 713.04 | 720.44 | 723.42 | 731.83 | 737.44
4* | 8.33 | 686.44 | 687.41 | 691.62 | 692.59 | 693.58 |  | 699.47 | 706.69 | 701.28 |  | 713.05 | 720.75 | 723.77 | 731.91 | 737.58
3 | 8.47 | 686.39 | 687.3 | 691.6 | 692.11 | 693.71 |  | 699.55 | 706.54 | 701.23 | 704.47 | 713.1 | 720.97 | 723.91 | 731.91 | 737.74
3 | 8.89 | 686.53 | 687.73 | 691.76 | 692.44 | 693.9 |  | 699.45 | 706.85 | 701.43 | 704.53 | 713.25 | 721.18 | 724.12 | 732.12 | 737.74
3 | 9.13 | 686.62 | 687.52 | 691.87 | 692.69 | 693.98 |  | 699.87 | 706.54 | 701.68 | 704.67 | 713.45 | 721.18 | 724.34 | 732.32 | 737.84
4* | 9.17 | 686.6 | 687.36 | 691.83 | 692.54 | 694 |  | 699.38 | 707.27 | 701.78 | 704.3 | 713.24 | 720.89 | 724.55 | 732.39 | 738.57
3 | 9.45 | 686.71 | 687.48 | 691.96 | 692.78 | 694.09 |  | 699.89 | 707.05 | 701.98 | 704.87 | 713.7 | 721.33 | 724.63 | 732.12 | 737.95
3 | 9.59 | 686.77 | 687.97 | 692.05 | 692.91 | 694.05 |  | 700.22 | 707.12 | 701.89 | 704.87 | 713.83 |  | -- |  | 738.25
4* | 9.73 | 686.92 | 687.9 | 692.22 | 692.96 | 694.39 |  | 699.99 | 707.74 | 702.31 | 704.77 | 714.19 | 721.44 | 725.01 | 732.58 | 738.94
4* | 10.71 | 687.15 | 688.15 | 692.51 | 693.26 | 694.62 |  | 700.51 | 707.71 | 702.15 | 705.35 | 714.34 | 722.23 | 725.41 | 733.14 | 739.41
4* | 11.27 | 687.33 | 688.19 | 692.75 | 693.52 | 694.82 |  | 700.78 | 707.85 | 702.53 | 705.58 | 714.35 | 722.89 | 725.68 | 733.61 | 739.97
4* | 12.47 | 687.63 | 688.49 | 693.11 | 693.86 | 695.36 |  | 701.2 | 708.56 | 703.21 | 706.03 | 715.12 | 723.01 | 726.22 | 733.89 | 740.44
3 | 13.45 | 687.92 | 688.74 | 693.46 | 694.26 | 695.67 |  | 701.49 | 708.89 | 703.7 | 706.43 | 715.39 | 723.58 | 726.77 | 734.64 | 740.81
4* | 14.23 | 688.24 | 688.98 | 693.84 | 694.67 | 696.11 |  | 701.94 | 709.58 | 703.72 | 706.6 | 716.17 | 724.04 | 727.34 | 735.2 | 741.66
4* | 14.65 | 688.36 | 689.56 | 693.95 | 694.83 | 696.25 |  | 702.24 | 709.31 | 703.96 | 707.1 | 716.22 | 724.24 | 727.52 | 736.01 | 741.66
Decompression
4* | 13.66 | 687.8 | 688.97 | 693.34 | 694.14 | 695.55 | -- | 702.09 | 703.45 | 706.24 | 708.82 | 715.43 | 723.89 | 726.25 | 734.49 | 740.97
4* | 12.54 | 687.36 | 688.32 | 692.87 | 693.65 | 694.82 | -- | 700.76 | 703.23 | 705.83 | 707.72 | 714.49 | 722.78 | 725.54 | 733.55 | 739.97
4* | 10.71 | 686.97 | 687.71 | 692.28 | 693.04 | 694.44 | -- | 700.56 | 702.07 | 705.39 | 707.43 | 713.76 | 722.16 | 725.01 | 732.66 | 793.03
3 | 8.89 | 686.51 | 687.37 | 691.75 | 692.48 | 693.92 | -- | 699.76 | 701.59 | 704.74 | 706.88 | 713.44 | 721.41 | 724.01 | 732.25 | 738.15
1 | 7.29 | 685.91 | 686.68 | 690.99 | 691.42 | 693.07 |  | 698.9 | 700.4 | 703.66 | 705.81 | 712.03 | 720.22 | 723.12 | 731.07 | 736.91
2 | 4.3 | 685.06 | 685.78 | 689.78 | 690.13 | 691.07 | 696.55 | 696.81 | 700.7 | 701.75 | 705.77 | 710.41 | 719.01 | 721.73
3 | 3.34 | 685.29 | 686.67 | 690.35 | 691.67 | -- | 696.54 | 698.05 |  | 702.83 |  | 705.56 | 714.58 |  | 730.38 | 734.44
4* | 2.78 | 685.04 | 686.54 | 689.7 | 691.48 | -- | 697.01 | 696.55 |  | 701.96 |  | 705.68 | 714.04 | -- | 729.27 | 733.96 | 711.93
3 | 2.51 | 685.04 | 686.58 | 689.58 | 691.51 | -- | 696.79 | 696.38 | 699.37 | 704.49 | 710.69 | 715.18 | 715.45 | -- | 729.8 | 734.15 | 712.04
2 | 1.96 | 685.85 | 686.85 | 691.28 | 691.99 |  | 696.08 |  | 698.91 | 704.3 | 711.15 |  | 715.98 | 720.73 | 723.98 | 730.82 | 716.18 | 732.62
4* | 1.54 | 685.98 | 687 | 691.05 | 692.34 |  | 695.93 | 706.18 | 699.37 | 703.94 | 711.52 | 712.59 | 715.6 | 720.73 | 723.07 | 730.67 | 718.68 | 732.62
2 | 0.86 | 686.24 | 687.63 | 690.82 | 692.26 |  | 695.39 | 705.4 |  | 703.3 | 711.24 | 712.24 |  | 720.98 |  | 730.48 | 725.6 | 731.83
3 | 0.44 | 686.25 | 687.59 | 690.68 | 691.91 |  | 695.09 |  | 698.35 | 703.3 | 711.06 |  | 714.87 | 720.67 | 723.43 | 730.15 | 727.66 | 731.6
1 | 0.03 | 686.35 | 687.56 | 690.5 | 691.69 |  |  | 705.67 | 698.52 | 703.39 | 710.92 | 712.03 |  | 720.3 |  |  | 731.08 | 731.49
4* | 0.0001 | 686.53 | 687.7 | 690.49 | 691.76 |  |  |  | -- | 703.39 | 710.97 |  | 715.24 | 719.85 | 722.91 | 729.48 | 738.58 | 731.27
[16 empty] | -- |  |  | -- | --
* 4:1 methanol:ethanol pressure medium | [15 empty] | -- |  |  | -- | --
[16 empty] | -- |  |  | -- | --
[16 empty] | -- |  |  | -- | --
[16 empty] | -- |  |  | -- | --
[16 empty] | -- |  |  |  | --
--
--
--