## Table 1
American Mineralogist: November 2016 Deposit AM-16-115820
WATENPHUL ET AL.: OCTAHEDRAL-SITE OCCUPANCIES OF LI-FREE TOURMALINES
Supplemental Table 1. Peak positions and normalized integrated intensities (for P1 and P2) of the discussed vibrational modes
# | species | w(P1) ± Dw |  | norm. int. I(P1) ± DnI |  | w(P2) ± Dw |  | norm. int. I(P2) ± DnI |  | w(P3) ± Dw |  | w(ZO6) ± Dw
S1 | dravite | 216.8 | 0.1 | 0.08416 | 0.00034141 | 243.9488 | 0.04938 | 0.09255 | 0.00069582 | 314.5177 | 0.08952 | 370.7308 | 0.01115
S2 | dravite | 217.163 | 0.1 | 0.08185 | 0.000399 | 244.1802 | 0.06115 | 0.09271 | 0.00092406 | 314.7246 | 0.10968 | 370.8562 | 0.01243
S3 | dravite | 217.2716 | 0.1 | 0.08508 | 0.00045306 | 244.0333 | 0.07162 | 0.0811 | 0.0009584 | 314.155 | 0.09955 | 371.1759 | 0.01561
S4 | dravite | 218.266 | 0.1 | 0.10176 | 0.00036644 | 244.397 | 0.04399 | 0.09277 | 0.00062627 | 314.8917 | 0.06439 | 372.8175 | 0.00939
S5 | dravite | 217.0025 | 0.1 | 0.08294 | 0.00040588 | 243.9235 | 0.05475 | 0.08437 | 0.00085607 | 312.6062 | 0.12146 | 368.0786 | 0.01893
S52 | dravite | 214.3242 | 0.05811 | 0.0921 | 0.00072625 | 241.7683 | 0.06238 | 0.11434 | 0.00123 | 312.8023 | 0.16067 | 366.986 | 0.02348
S53 | dravite | 215.9639 | 0.1 | 0.0738 | 0.00049256 | 241.6017 | 0.05871 | 0.10445 | 0.0011 | 313.2857 | 0.06059 | 370.4582 | 0.00935
S54 | dravite | 212.3082 | 0.06975 | 0.07583 | 0.00063856 | 242.1087 | 0.04644 | 0.12196 | 0.00098678 | 314.4817 | 0.15098 | 369.9622 | 0.01969
S55 | dravite | 221.9388 | 0.06276 | 0.15753 | 0.001 | 241.4726 | 0.16161 | 0.04734 | 0.00149 | 312.7382 | 0.15795 | 366.9283 | 0.03181
S56 | flour-dravite | 217.8646 | 0.1 | 0.08932 | 0.00070605 | 242.1314 | 0.07784 | 0.08689 | 0.00106 | 312.9811 | 0.05476 | 371.3787 | 0.01052
S50 | oxy-dravite | 216.9104 | 0.1 | 0.09421 | 0.00044678 | 242.1225 | 0.05471 | 0.08523 | 0.00082756 | 311.6758 | 0.0984 | 367.9841 | 0.01656
S51 | oxy-dravite | 217.9736 | 0.05416 | 0.07367 | 0.00057788 | 242.6814 | 0.09988 | 0.05441 | 0.00091413 | 312.1663 | 0.15348 | 367.9942 | 0.02598
S57 | Fe3+-rich oxy-dravite | 211.1782 | 0.4 | 0.12 | 0.02 | 236.0447 | 0.11923 | 0.09925 | 0.01616 | 302.8554 | 0.24707 | 349.6673 | 0.04057
S38 | uvite | 215.5543 | 0.1 | 0.09963 | 0.00036506 | 243.6769 | 0.02565 | 0.14153 | 0.00055734 | 314.3044 | 0.09449 | 369.4809 | 0.01291
S39 | fluor-uvite | 215.9984 | 0.1 | 0.0795 | 0.0004206 | 244.9846 | 0.04093 | 0.15149 | 0.00080224 | 315.0187 | 0.11105 | 372.1496 | 0.01333
S58 | fluor-uvite | 209.7832 | 0.08318 | 0.06775 | 0.00127 | 239.467 | 0.03774 | 0.09425 | 0.00083346 | 314.3615 | 0.1449 | 366.2165 | 0.01878
S6 | schorl | 219.3035 | 0.67961 | 0.03523 | 0.00856 | 237.7681 | 0.24186 | 0.13226 | 0.00906 | 310.9583 | 0.1271 | 362.7192 | 0.03718
S49 | Fe3+-rich schorl | 202.463 | 0.15915 | 0.05385 | 0.00093051 | 236.9973 | 0.03762 | 0.19942 | 0.0009887 | 309.024 | 0.26123 | 364.2112 | 0.04773
S7 | fluor-schorl | 225.0881 | 0.22583 | 0.00564 | 0.00115 | 238.8861 | 0.12103 | 0.1866 | 0.00319 | 311.0785 | 0.30391 | 365.2187 | 0.0326
S8 | fluor-schorl | 224.96 | 0.12518 | 0.01398 | 0.00142 | 240.0796 | 0.12008 | 0.17869 | 0.00372 | 311.8942 | 0.26123 | 364.9406 | 0.02391
S9 | fluor-schorl | 222.9786 | 0.26763 | 0.00326 | 0.00080092 | 238.2135 | 0.08779 | 0.18387 | 0.00395 | 310.6931 | 0.28052 | 364.8821 | 0.03146
S10 | fluor-schorl | 225.1144 | 0.24858 | 0.05373 | 0.00457 | 238.353 | 0.24703 | 0.05991 | 0.00938 | 316.3138 | 0.31318 | 369.7061 | 0.02337
S44 | foitite | 224.1175 | 0.46443 | 0.07448 | 0.00887 | 236.9345 | 0.16368 | 0.14645 | 0.00921 | 313.1811 | 0.19525 | 369.0635 | 0.02208
S45 | foitite | 228.8611 | 0.82171 | 0.07166 | 0.00986 | 239.8007 | 0.15355 | 0.09916 | 0.01453 | 315.224 | 0.2924 | 370.8734 | 0.02297
S46 | □-Fe-O root name | 224.4013 | 0.14859 | 0.05592 | 0.00295 | 238.764 | 0.08426 | 0.1284 | 0.00546 | 315.3501 | 0.20321 | 370.2334 | 0.0195
S47 | lucchesiite | 203.8518 | 0.1064 | 0.0771 | 0.00119 | 238.6156 | 0.03273 | 0.12696 | 0.00071427 | 312.081 | 0.24083 | 364.3542 | 0.08191
S36 | fluor-buergerite | – |  | – |  | 234.1687 | 0.08117 | 0.12513 | 0.00185 | 299.5028 | 0.12831 | 372.7051 | 0.05498
S59 | H-rich "buergerite" | 213.8989 | 0.16795 | 0.05471 | 0.00122 | 235.1455 | 0.04509 | 0.1379 | 0.00471 | 299.5503 | 0.10096 | 365.44 | 0.04413
S48 | bosiite | 195.7858 | 0.17955 | 0.10001 | 0.00128 | 230.7922 | 0.09938 | 0.13297 | 0.00338 | 300.0006 | 0.15947 | 344.3787 | 0.08316
S33 | povondraite | 137.5619 | 0.31126 | 0.00871 | 0.00045279 | 170.7325 | 0.22952 | 0.05492 | 0.00111 | 224.6896 | 0.1 | 277.3457 | 0.05386