## EMPA Data
American Mineralogist: July 2017 Deposit AM-17-75931
KEIM ET AL.: FORMATION OF BASIC LEAD PHASES
Sample | Comment | Crystaltype | Na2O | SO3 | P2O5 | Al2O3 | PbO | Ag2O | SiO2 | K2O | BaO | CaO | TiO2 | ZnO | CuO | FeO | Total
MK_06 | MK_06,31 | iii | 0.06 | 0 | 0.015 | 2.31 | 61.39 | 0 | 35.93 | 0.357 | 0 | 0 | 0 | 0 | 0 | 0.374 | 100.501
MK_06 | MK_06,32 | iii | 0.154 | 0 | 0.035 | 25.05 | 8.47 | 0 | 46.23 | 7.99 | 0.108 | 0.174 | 0 | 0.047 | 0 | 8.21 | 96.477
MK_06 | MK_06,33 | iii | 0.046 | 0 | 0.064 | 3.18 | 60.5 | 0 | 35.86 | 0.616 | 0 | 0.083 | 0 | 0 | 0 | 0.198 | 100.663
MK_06 | MK_06,47 | iii | 0.017 | 0 | 0.026 | 1.753 | 62.24 | 0 | 35.59 | 0.513 | 0.019 | 1.094 | 0 | 0 | 0 | 0.262 | 101.634
MK_06 | MK_06,48 | iii | 0.014 | 0 | 0.051 | 1.329 | 65.36 | 0 | 34.07 | 0.283 | 0 | 0 | 0.054 | 0 | 0.186 | 0.205 | 101.552
MK_06 | MK_06,49 | iii | 0.014 | 0 | 0.235 | 1.35 | 75.65 | 0 | 22.48 | 0.12 | 0 | 0.039 | 0.218 | 0 | 0 | 0.311 | 100.451
MK_06 | MK_06,50 | iii | 0 | 0 | 0.355 | 1.38 | 81.82 | 0 | 17.4 | 0.082 | 0.025 | 0.025 | 0.086 | 0 | 0 | 0.298 | 101.471
MK_06 | MK_06,51 | iii | 0.028 | 0 | 0.086 | 1.793 | 68.05 | 0 | 31.45 | 0.371 | 0.037 | 0 | 0.071 | 0 | 0 | 0.148 | 102.033
MK_06 | MK_06,53 | iii | 0.206 | 0.255 | 0.587 | 26.75 | 11.49 | 0 | 45.28 | 6.9 | 0.058 | 0.512 | 0.021 | 0 | 0 | 1.134 | 93.296
MK_06 | MK_06,73 | iii | 0.048 | 0 | 0.015 | 7 | 78.02 | 0 | 16.99 | 0.054 | 0 | 0.033 | 0.012 | 0.049 | 0 | 0.089 | 102.309
MK_06 | MK_06,74 | iii | 0 | 0 | 0.066 | 1.714 | 69.4 | 0 | 29.97 | 0.263 | 0.02 | 0.027 | 0 | 0 | 0 | 0.142 | 101.619
MK_06 | MK_06,75 | iii | 0.018 | 0 | 0 | 1.96 | 70.48 | 0 | 27.98 | 0.336 | 0 | 0 | 0.02 | 0 | 0 | 0.254 | 101.088
MK_06 | MK_06,78 | iii | 0.019 | 0 | 0.042 | 1.215 | 71.66 | 0 | 26.94 | 0.279 | 0 | 0 | 0.029 | 0 | 0 | 0.111 | 100.337
MK_06 | MK_06,79 | iii | 0.063 | 0.366 | 0 | 11.33 | 68.59 | 0 | 15.69 | 1.25 | 0 | 0 | 0 | 0 | 0 | 0.668 | 98.001
MK_06 | MK_06,70 | iii | 0.016 | 0 | 0 | 2.04 | 70.29 | 0 | 28.38 | 0.546 | 0 | 0 | 0 | 0 | 0 | 0.083 | 101.375
MK_06 | MK_06,71 | iii | 0.19 | 0 | 0 | 3.28 | 0 | 0 | 99.83 | 0.807 | 0 | 0.034 | 0.013 | 0 | 0 | 0.106 | 104.345
MK_06 | MK_06,72 | iii | 0 | 0 | 0 | 0.027 | 0.211 | 0 | 104.68 | 0 | 0 | 0 | 0 | 0 | 0 | 0 | 104.945
MK_06 | MK_06,76 | iii | 0.014 | 0 | 0 | 0.334 | 0.077 | 0 | 103.56 | 0.019 | 0 | 0 | 0.033 | 0 | 0 | 0 | 104.093
MK_06 | MK_06,77 | iii | 0 | 0 | 0.012 | 1.037 | 0 | 0 | 103.33 | 0.282 | 0 | 0 | 0 | 0 | 0 | 0.054 | 104.804
MK_06 | MK_06,44 | iii | 0.016 | 0 | 0 | 1.411 | 0 | 0 | 102.66 | 0.452 | 0 | 0 | 0 | 0 | 0 | 0.083 | 104.664
MK_06 | MK_06,65 | IV | 0.063 | 0 | 0.012 | 10.56 | 54.82 | 0 | 30.2 | 5.25 | 0.301 | 0 | 0.036 | 0 | 0 | 0.418 | 101.669
MK_06 | MK_08_R_1,1 | IV | 0.051 | 0 | 0.027 | 1.416 | 82.76 | 0 | 15.65 | 0.124 | 0.112 | 0 | 0 | 0 | 0 | 0.617 | 100.888
MK_08 | R_1,2 | IV | 0 | 0 | 0.066 | 0.058 | 5.52 | 0 | 50.3 | 0.035 | 0.086 | 42.93 | 0.014 | 0.321 | 0 | 0.27 | 99.694
MK_08 | R_1,3 | IV | 0 | 0 | 0.149 | 2.17 | 13.66 | 0 | 36.2 | 0.671 | 0.66 | 28.19 | 0.042 | 11.21 | 0.199 | 1.216 | 94.392
MK_08 | R_1,18 | IV | 0 | 0 | 0.093 | 0.362 | 32.47 | 0 | 31.53 | 0.165 | 0.256 | 16.83 | 0 | 16.9 | 0 | 0.253 | 98.859
MK_08 | R_1,19 | IV | 0 | 0 | 0.111 | 0.276 | 32.73 | 0 | 31.43 | 0.13 | 0.292 | 16.52 | 0 | 16.65 | 0.157 | 0.233 | 98.53
MK_08 | R_1,20 | IV | 0 | 0 | 0.053 | 0.65 | 21.3 | 0 | 35.02 | 0.315 | 0.312 | 22.17 | 0 | 15.82 | 0 | 1.092 | 96.733
MK_08 | R_1,44 | IV | 0 | 0 | 0.082 | 0.483 | 19.8 | 0 | 35.04 | 0.251 | 0.393 | 23.24 | 0 | 17.13 | 0 | 0.903 | 97.331
MK_08 | R_1,45 | IV | 0 | 0 | 0.093 | 0.56 | 23.51 | 0 | 33.41 | 0.157 | 0.412 | 21.24 | 0.017 | 15.98 | 0 | 1.055 | 96.434
MK_08 | R_1,46 | IV | 0 | 0 | 0.05 | 0.61 | 23.5 | 0 | 33.76 | 0.205 | 0.457 | 20.97 | 0 | 15.87 | 0 | 0.979 | 96.409
MK_08 | R_1,47 | IV | 0.016 | 0 | 0.028 | 0.056 | 3.17 | 0 | 50.97 | 0.013 | 0.048 | 43.97 | 0.013 | 0.322 | 0 | 0.221 | 98.842
MK_08 | R_1,60 | IV | 0 | 0 | 0.051 | 2.44 | 22.22 | 0 | 32.66 | 0.189 | 0.71 | 22.31 | 0.016 | 12.52 | 0 | 2.65 | 95.875
MK_08 | R_1,61 | IV | 0 | 0 | 0.026 | 0.54 | 22.04 | 0 | 33.07 | 0.162 | 0.428 | 22.41 | 0 | 16.77 | 0 | 1.058 | 96.503
MK_08 | R_1,62 | IV | 0 | 0 | 0.053 | 2.27 | 16.88 | 0 | 35.22 | 0.289 | 0.496 | 25.17 | 0.042 | 13.75 | 0 | 2.11 | 96.294
MK_08 | R_1,63 | IV | 0 | 0 | 0.044 | 1.646 | 18.01 | 0 | 34.49 | 0.377 | 0.518 | 24.26 | 0.013 | 13.91 | 0 | 1.76 | 95.028
MK_08 | R2,7 | IV | 0 | 0 | 0.127 | 0.37 | 21.14 | 0 | 35.13 | 0.212 | 0.714 | 22.15 | 0.029 | 17.29 | 0 | 0.488 | 97.649
MK_08 | R2,8 | IV | 0 | 0 | 0.181 | 0.221 | 30.67 | 0 | 32.37 | 0.16 | 0.516 | 17.26 | 0.018 | 16.6 | 0 | 0.308 | 98.303
MK_08 | R2,9 | IV | 0 | 0 | 0.191 | 0.159 | 34.82 | 0 | 30.93 | 0.13 | 0.577 | 14.59 | 0.046 | 15.9 | 0 | 0.348 | 97.691
MK_08 | R2,10 | IV | 0 | 0 | 0.183 | 0.384 | 22.7 | 0 | 34.87 | 0.153 | 1.5 | 21.19 | 0.05 | 15.92 | 0 | 0.508 | 97.572
MK_08 | R2,14 | IV | 0 | 0 | 0.017 | 0.422 | 20.26 | 0 | 36.24 | 0.146 | 0.332 | 22.74 | 0.013 | 18.63 | 0 | 0.493 | 99.293
MK_08 | R2,23 | IV | 0 | 0.278 | 0.034 | 0.134 | 68.86 | 0 | 30.82 | 0.023 | 0.047 | 1.127 | 0 | 0.041 | 0 | 0.363 | 101.869
MK_06 | MK_06,8 | I | 0 | 0 | 0.028 | 0.01 | 81.75 | 0 | 17.25 | 0 | 0.143 | 0.313 | 0 | 0.241 | 0.236 | 0.135 | 100.106
MK_06 | MK_06,13 | I | 0 | 0 | 0.022 | 0.339 | 79.19 | 0 | 21.44 | 0.052 | 0.103 | 0.038 | 0 | 0 | 0 | 0.04 | 101.248
MK_06 | MK_06,15 | I | 0.019 | 0 | 0 | 0.103 | 79.3 | 0 | 21.52 | 0.029 | 0.099 | 0.051 | 0 | 0 | 0 | 0.032 | 101.167
MK_06 | MK_06,17 | I | 0 | 0.059 | 0 | 0.253 | 78.78 | 0 | 21.22 | 0.047 | 0.048 | 0.015 | 0 | 0 | 0 | 0.039 | 100.491
MK_06 | MK_06,40 | I | 0.032 | 0 | 0.093 | 0.707 | 79.36 | 0 | 19.89 | 0.204 | 0.102 | 0 | 0 | 0.035 | 0 | 0.095 | 100.538
MK_06 | MK_06,41 | I | 0.019 | 0 | 0.073 | 0.038 | 83.01 | 0 | 18.23 | 0.017 | 0.154 | 0 | 0 | 0 | 0 | 0.258 | 101.817
MK_06 | MK_06,42 | I | 0.034 | 0 | 0.057 | 0.258 | 78.6 | 0 | 18.98 | 0.04 | 0.052 | 0.033 | 0 | 0 | 0 | 2.57 | 100.653
MK_06 | MK_06,66 | I | 0.022 | 0 | 0.017 | 0.219 | 79.41 | 0 | 19.16 | 0.035 | 0.293 | 0.06 | 0 | 0 | 0 | 1.71 | 100.966
MK_06 | MK_06,105 | I | 0 | 0 | 0.075 | 0.061 | 81.96 | 0 | 18.44 | 0 | 0.294 | 0.019 | 0 | 0.053 | 0 | 0.147 | 101.055
MK_06 | MK_06,106 | I | 0.014 | 0 | 0.047 | 0.044 | 81.23 | 0 | 18.74 | 0 | 0.314 | 0.111 | 0 | 0 | 0 | 0.411 | 100.921
MK_06 | MK_06,109 | I | 0 | 0 | 0.061 | 0.03 | 81.03 | 0 | 18.7 | 0 | 0.268 | 0.021 | 0 | 0 | 0 | 0.122 | 100.339
MK_06 | MK_06,110 | I | 0.022 | 0 | 0.068 | 0.104 | 80.61 | 0 | 18.65 | 0.025 | 0.238 | 0.044 | 0.012 | 0.054 | 0 | 0.174 | 100.098
MK_22 | MK_22,7 | I | 0.024 | 0 | 0 | 0 | 76.3 | 0 | 18.72 | 0 | 0.077 | 2.1 | 0.014 | 0.059 | 0 | 0.892 | 98.197
MK_22 | MK_22,8 | I | 0.018 | 0 | 0.035 | 0.02 | 76.72 | 0 | 19.51 | 0 | 0.056 | 1.55 | 0 | 0.103 | 0 | 0.991 | 99.073
MK_22 | MK_22,9 | I | 0.024 | 0 | 0.034 | 0.03 | 77.99 | 0 | 19.09 | 0.01 | 0.084 | 1.48 | 0 | 0.088 | 0 | 0.95 | 99.812
MK_22 | MK_22,10 | I | 0 | 0.232 | 0.034 | 0.146 | 74.32 | 0 | 24.63 | 0.014 | 0.063 | 0.246 | 0 | 0 | 0 | 0.251 | 99.946
MK_06 | MK_06,111 | I | 0.041 | 0 | 0.042 | 0.572 | 77.95 | 0 | 18.92 | 0.203 | 0.062 | 0.063 | 0 | 0 | 0 | 1.85 | 99.721
MK_06 | MK_06,112 | I | 0.027 | 0 | 0.05 | 0.472 | 78.81 | 0 | 19.02 | 0.124 | 0.101 | 0.029 | 0 | 0.042 | 0 | 1.3 | 99.975
MK_06 | MK_06,113 | I | 0.026 | 0 | 0.085 | 0.578 | 77.67 | 0 | 19.84 | 0.154 | 0.132 | 0.026 | 0.019 | 0 | 0 | 1.58 | 100.144
MK_06 | MK_06,114 | I | 0.066 | 0.065 | 0.084 | 1.298 | 77.6 | 0 | 20 | 0.345 | 0.115 | 0 | 0 | 0 | 0 | 0.113 | 99.816
MK_06 | MK_06,115 | I | 0.058 | 0.116 | 0.11 | 1.547 | 75.36 | 0 | 21.77 | 0.463 | 0.174 | 0 | 0.033 | 0.059 | 0 | 0.067 | 99.792
MK_08 | MK_08,14 | i | 0 | 0.309 | 0.202 | 0.714 | 58.7 | 0 | 29.12 | 2.05 | 1.29 | 1.5 | 0.077 | 4.15 | 0.576 | 0.747 | 99.435
MK_08 | MK_08,40 | i | 0 | 0.327 | 0.181 | 0.847 | 62.01 | 0 | 29.11 | 0.781 | 0.165 | 1.94 | 0.036 | 3.06 | 1.033 | 0.826 | 100.315
MK_08 | MK_08,42 | i | 0 | 0.33 | 0.179 | 0.795 | 63.66 | 0 | 28.61 | 0.83 | 0.38 | 1.75 | 0.034 | 2.92 | 0.974 | 0.819 | 101.281
MK_08 | MK_08,48 | i | 0 | 0.258 | 0.154 | 0.796 | 63.84 | 0 | 28.43 | 0.738 | 0.35 | 1.84 | 0.037 | 3.42 | 0.976 | 0.942 | 101.791
MK_08 | MK_08,49 | i | 0 | 0.25 | 0.142 | 0.777 | 62.21 | 0 | 28.75 | 0.751 | 0.292 | 1.8 | 0.062 | 3.37 | 1.02 | 0.917 | 100.339
MK_08 | MK_08,50 | i | 0 | 0.283 | 0.15 | 0.735 | 64.4 | 0 | 28.11 | 0.719 | 0.349 | 1.78 | 0.053 | 2.97 | 0.936 | 0.848 | 101.332
MK_08 | MK_08,63 | i | 0 | 0.357 | 0.218 | 0.707 | 60.61 | 0 | 27.63 | 0.725 | 0.62 | 2.73 | 0.079 | 5.12 | 0 | 0.75 | 99.547
MK_08 | MK_08,65 | i | 0 | 0.426 | 0.255 | 0.706 | 61.54 | 0 | 27.62 | 0.7 | 0.696 | 2.98 | 0.064 | 3.74 | 0 | 0.757 | 99.533
MK_08 | MK_08,77 | i | 0 | 0.388 | 0.192 | 0.653 | 63.66 | 0 | 28.02 | 0.697 | 0.335 | 1.65 | 0.035 | 3.34 | 1.205 | 0.784 | 100.96
MK_08 | MK_08,78 | i | 0 | 0.441 | 0.157 | 0.767 | 62.23 | 0 | 28.11 | 0.783 | 0.202 | 1.54 | 0.033 | 4.48 | 1.39 | 0.693 | 100.826
MK_08 | MK_08,79 | i | 0 | 0.283 | 0.16 | 0.766 | 63.06 | 0 | 28.44 | 0.754 | 0.259 | 1.71 | 0.043 | 3.23 | 0.853 | 0.842 | 100.409
MK_06 | MK_06,12 | i | 0 | 0.526 | 0 | 0.829 | 72.27 | 0 | 26.48 | 0.23 | 0.075 | 0.016 | 0.027 | 0.098 | 1.175 | 0.062 | 101.789
MK_06 | MK_06,14 | i | 0.033 | 0.25 | 0.012 | 0.366 | 68.09 | 0 | 28.98 | 0.448 | 0.126 | 0 | 0.02 | 0.059 | 0.971 | 0.035 | 99.389
MK_06 | MK_06,16 | i | 0.026 | 0.15 | 0 | 0.559 | 74.69 | 0 | 24.23 | 0.165 | 0.019 | 0.014 | 0 | 0.036 | 0.535 | 0.057 | 100.481
MK_06 | MK_06,37 | i | 0 | 0.12 | 0.099 | 1.398 | 75.22 | 0 | 23 | 0.452 | 0.129 | 0 | 0.035 | 0 | 0 | 0.041 | 100.526
MK_06 | MK_06,38 | i | 0.042 | 0.036 | 0.047 | 0.958 | 75.25 | 0 | 23.8 | 0.454 | 0.128 | 0.019 | 0 | 0.042 | 0 | 0.131 | 100.908
MK_06 | MK_06,39 | i | 0.061 | 0 | 0.021 | 0.97 | 74.27 | 0 | 25.31 | 0.49 | 0.084 | 0.024 | 0 | 0.035 | 0 | 0.199 | 101.567
MK_06 | MK_06,64 | i | 0.017 | 0.123 | 0.029 | 1.456 | 81.2 | 0 | 16.15 | 0.202 | 0.193 | 0.019 | 0.03 | 0 | 0 | 0.799 | 100.279
MK_06 | MK_06,103 | i | 0.053 | 0.334 | 0.065 | 2.58 | 75.36 | 0 | 21.79 | 0.627 | 0.145 | 0 | 0.078 | 0.045 | 0 | 0.063 | 101.141
MK_06 | MK_06,104 | i | 0.07 | 0.367 | 0.084 | 2.97 | 75 | 0 | 21.23 | 0.585 | 0.068 | 0.023 | 0.092 | 0.062 | 0 | 0.038 | 100.669
MK_06 | MK_06,107 | i | 0.031 | 0.199 | 0.088 | 1.789 | 76.57 | 0 | 22.02 | 0.416 | 0.157 | 0.036 | 0.04 | 0 | 0 | 0.061 | 101.407
MK_06 | MK_06,108 | i | 0.064 | 0.222 | 0.082 | 1.92 | 75.31 | 0 | 23.03 | 0.402 | 0.185 | 0.021 | 0.052 | 0 | 0 | 0.016 | 101.331
MK_08 | R_1,8 | i | 0.014 | 0.174 | 0.201 | 2.77 | 62.85 | 0 | 23.31 | 0.886 | 1.88 | 1.7 | 0.142 | 1.36 | 0.415 | 3.14 | 98.841
MK_08 | R_1,9 | i | 0.045 | 0.123 | 0.152 | 2.56 | 61.39 | 0 | 25.62 | 1.051 | 1.93 | 0.973 | 0.144 | 1.64 | 0.566 | 2.97 | 99.163
MK_08 | R_1,10 | i | 0 | 0.181 | 0.152 | 1.93 | 60.11 | 0 | 27.18 | 0.945 | 1.92 | 1.77 | 0.131 | 2.4 | 0 | 2.55 | 99.33
MK_08 | R_1,11 | i | 0 | 0.177 | 0.139 | 1.98 | 61.21 | 0 | 26.74 | 0.972 | 1.8 | 1.51 | 0.155 | 2.24 | 0.348 | 2.49 | 99.761
MK_08 | R_1,25 | i | 0.04 | 0.213 | 0.179 | 1.601 | 61.24 | 0 | 27.56 | 1.3 | 1.72 | 1.346 | 0.122 | 2.86 | 0.27 | 2.05 | 100.501
MK_08 | R_1,26 | i | 0 | 0.443 | 0.263 | 1.56 | 62.18 | 0 | 25.61 | 1.24 | 1.61 | 2.07 | 0.112 | 2.12 | 0.754 | 1.75 | 99.712
MK_08 | R_1,27 | i | 0.061 | 0.049 | 0.198 | 1.94 | 60.22 | 0 | 27.19 | 0.9 | 2.46 | 1.61 | 0.14 | 2.63 | 0 | 2.61 | 100.008
MK_08 | R_1,32 | i | 0 | 0.127 | 0.186 | 1.595 | 60.67 | 0 | 26.4 | 0.711 | 1.49 | 2.85 | 0.098 | 2.29 | 0 | 1.81 | 98.347
MK_08 | R_1,33 | i | 0 | 0.141 | 0.175 | 1.562 | 61.21 | 0 | 26.58 | 0.777 | 1.47 | 2.94 | 0.09 | 2.11 | 0.24 | 1.72 | 99.015
MK_08 | R_1,40 | i | 0 | 0.042 | 0.201 | 1.505 | 64.98 | 0 | 24.03 | 0.893 | 1.37 | 1.249 | 0.086 | 2.12 | 0.233 | 1.78 | 98.49
MK_08 | R_1,41 | i | 0.015 | 0.151 | 0.171 | 1.713 | 62.76 | 0 | 25.42 | 1.171 | 1.78 | 0.584 | 0.117 | 2.56 | 0 | 1.86 | 98.303
MK_08 | R_1,42 | i | 0.035 | 0.183 | 0.164 | 1.426 | 63.53 | 0 | 25.49 | 1.051 | 1.8 | 1.364 | 0.11 | 2.53 | 0.233 | 1.85 | 99.765
MK_08 | R_1,48 | i | 0 | 0.073 | 0.185 | 1.409 | 61.74 | 0 | 25.02 | 0.885 | 1.27 | 2.83 | 0.091 | 2.33 | 0.517 | 1.55 | 97.9
MK_08 | R_1,49 | i | 0 | 0.13 | 0.175 | 1.461 | 60.98 | 0 | 26.07 | 0.963 | 1.46 | 2.31 | 0.063 | 2.69 | 0.667 | 1.76 | 98.728
MK_08 | R_1,58 | i | 0 | 0.257 | 0.121 | 1.192 | 63.57 | 0 | 26.23 | 0.909 | 0.997 | 0.92 | 0.108 | 2.17 | 0.322 | 1.59 | 98.386
MK_08 | R_1,59 | i | 0 | 0.196 | 0.202 | 1.151 | 61.53 | 0 | 27.42 | 0.704 | 1.12 | 2.13 | 0.117 | 2.92 | 0.227 | 1.53 | 99.246
MK_22 | MK_22,5 | i | 0 | 0.193 | 0.047 | 0.149 | 71.46 | 0 | 26.76 | 0.01 | 0.039 | 0.255 | 0 | 0.054 | 0.291 | 0.317 | 99.576
MK_22 | MK_22,6 | i | 0.036 | 0.182 | 0 | 0.158 | 71.67 | 0 | 26.81 | 0.025 | 0.059 | 0.226 | 0.021 | 0.056 | 0 | 0.322 | 99.718
MK_22 | MK_22,11 | i | 0.021 | 0.22 | 0.018 | 0.183 | 72.73 | 0 | 26.61 | 0.024 | 0.02 | 0.03 | 0 | 0 | 0 | 0.123 | 99.979
MK_22 | MK_22,12 | i | 0 | 0.235 | 0.026 | 0.173 | 71.5 | 0 | 27.24 | 0.029 | 0.045 | 0.193 | 0 | 0.102 | 0 | 0.308 | 99.851
MK_08 | R2,15 | i | 0 | 0.185 | 0.175 | 0.907 | 62.39 | 0 | 28.61 | 0.666 | 0.955 | 1.84 | 0.049 | 2.86 | 0 | 1.102 | 99.74
MK_06 | MK_06,116 | i | 0.059 | 0 | 0.087 | 0.284 | 80.59 | 0 | 18.11 | 0.04 | 0.106 | 0.022 | 0 | 0.038 | 0 | 0.141 | 99.477
MK_06 | MK_06,117 | i | 0.061 | 0.064 | 0.081 | 1.004 | 74.04 | 0 | 23.63 | 0.439 | 0.147 | 0 | 0.029 | 0.07 | 0 | 0.09 | 99.656
MK_06 | MK_06,118 | i | 0.015 | 0.057 | 0.048 | 0.766 | 75.15 | 0 | 22.32 | 0.38 | 0.082 | 0.066 | 0 | 0.065 | 0 | 0.454 | 99.403
MK_06 | MK_06,119 | i | 0.047 | 0.051 | 0.055 | 1.396 | 74.68 | 0 | 22.79 | 0.484 | 0.136 | 0 | 0.024 | 0 | 0 | 0.094 | 99.77
MK_06 | MK_08,88 | i | 0 | 0.353 | 0.173 | 0.73 | 60.12 | 0 | 30.5 | 0.664 | 0.404 | 2.57 | 0.018 | 3.6 | 0.411 | 0.645 | 100.189
MK_06 | MK_08,89 | i | 0 | 0.277 | 0.142 | 0.719 | 60.01 | 0 | 29.98 | 0.703 | 0.437 | 2.51 | 0.055 | 3.94 | 0.551 | 0.655 | 99.978
MK_06 | MK_08,90 | i | 0 | 0.369 | 0.214 | 0.642 | 62.25 | 0 | 27.08 | 0.474 | 0.542 | 2.68 | 0.045 | 3.83 | 0 | 0.65 | 98.872
MK_06 | MK_08,91 | i | 0 | 0.311 | 0.121 | 0.68 | 59.45 | 0.058 | 28.68 | 0.388 | 0.356 | 3.36 | 0.058 | 4.38 | 1.55 | 0.613 | 100.004
MK_06 | MK_08,92 | i | 0 | 0.251 | 0.123 | 0.698 | 58.59 | 0 | 29.73 | 0.389 | 0.592 | 3.31 | 0.049 | 4.29 | 0.252 | 0.621 | 98.896
MK_06 | MK_08,93 | i | 0 | 1.014 | 0.125 | 0.716 | 56.63 | 0 | 29.51 | 0.429 | 4.66 | 2.49 | 0.156 | 3.72 | 0.52 | 0.58 | 100.55
MK_06 | MK_08,94 | i | 0 | 0.198 | 0.097 | 0.644 | 59.74 | 0 | 28.63 | 0.385 | 0.384 | 3.19 | 0.017 | 4.1 | 0.539 | 0.625 | 98.55
MK_06 | MK_06,120 | i | 0.033 | 0.6 | 0.081 | 2.74 | 67.08 | 0 | 23.75 | 0.256 | 0.222 | 0.889 | 0.291 | 0.047 | 0.188 | 2.31 | 98.486
MK_06 | MK_06,121 | i | 0.032 | 0.308 | 0 | 1.278 | 64.43 | 0 | 30.1 | 0.357 | 0.275 | 0.244 | 0.126 | 0 | 0 | 0.601 | 97.763
MK_06 | MK_06,124 | i | 0.081 | 0.146 | 0.014 | 12.67 | 34.92 | 0 | 41.56 | 5.82 | 1.43 | 0.202 | 0.133 | 0 | 0 | 2.15 | 99.126
MK_06 | MK_06,125 | i | 0.035 | 0.146 | 0.062 | 3.4 | 67.03 | 0 | 26.1 | 0.496 | 0.361 | 0.499 | 0.282 | 0 | 0.18 | 2.36 | 100.952
MK_06 | MK_06,126 | i | 0 | 0 | 0.022 | 0.02 | 79.38 | 0 | 0 | 0 | 0.018 | 0.34 | 0 | 0.066 | 0 | 0.028 | 80.013
MK_06 | MK_06,127 | i | 0.016 | 0 | 0.024 | 0.232 | 77.39 | 0 | 5.22 | 0 | 0 | 0 | 0.022 | 0 | 0 | 0 | 83.045
MK_06 | MK_06,129 | i | 0 | 0 | 0 | 0.351 | 72.4 | 0 | 21.75 | 0.031 | 0.065 | 0 | 0 | 0 | 0 | 0.043 | 94.672
MK_08 | MK_08,16 | i | 0 | 0 | 0.213 | 0.284 | 26.44 | 0 | 33.64 | 0.198 | 0.473 | 19.81 | 0.014 | 17.26 | 0 | 0.25 | 98.592
MK_08 | MK_08,17 | i | 2.05 | 0.593 | 1.535 | 6.52 | 33.63 | 0 | 37.12 | 0.416 | 0.22 | 1.153 | 0.125 | 0.419 | 0.358 | 2.3 | 86.439
MK_08 | MK_08,51 | i | 0 | 0 | 0.025 | 0.392 | 28.88 | 0 | 32.51 | 0.118 | 4.05 | 16.23 | 0.111 | 16.41 | 0 | 0.381 | 99.106
MK_08 | MK_08,52 | i | 0 | 0 | 0.097 | 0.121 | 54.23 | 0 | 25.79 | 0.089 | 0.372 | 6 | 0.018 | 13.32 | 0 | 0.298 | 100.415
MK_08 | MK_08,53 | i | 0.027 | 0.251 | 0.3 | 1.431 | 65.18 | 0 | 27.28 | 1.69 | 0.27 | 0.541 | 0.052 | 1.87 | 1.191 | 1.171 | 101.254
MK_08 | MK_08,54 | i | 0 | 0 | 0.024 | 0.501 | 27.04 | 0 | 33.32 | 0.159 | 3.59 | 17.1 | 0.093 | 16.84 | 0 | 0.421 | 99.088
MK_08 | MK_08,55 | i | 0 | 0 | 0.104 | 0.155 | 38.66 | 0 | 30.09 | 0.087 | 0.422 | 13.47 | 0.04 | 15.95 | 0 | 0.154 | 99.133
MK_08 | MK_08,56 | i | 0 | 0 | 0.067 | 0.061 | 55.53 | 0 | 25.37 | 0.053 | 0.274 | 5.21 | 0 | 13.6 | 0 | 0.308 | 100.473
MK_08 | MK_08,57 | i | 0 | 0 | 0.09 | 0.448 | 19.92 | 0 | 35.12 | 0.179 | 1.3 | 22.93 | 0.036 | 17.77 | 0 | 0.437 | 98.23
MK_06 | MK_06,19 | i | 0.114 | 22.99 | 0.033 | 0.026 | 8.51 | 0 | 0.284 | 0 | 50.8 | 0.022 | 1.26 | 1.69 | 0.603 | 0.068 | 86.399
MK_06 | MK_06,20 | i | 0 | 0 | 0.027 | 0 | 80.53 | 0 | 0 | 0.01 | 0.018 | 0 | 0 | 1.75 | 0.381 | 0 | 82.729
MK_06 | MK_06,23 | i | 0 | 0 | 0.027 | 0.402 | 81.31 | 0 | 3.25 | 0.014 | 0.09 | 0.028 | 0.05 | 0.118 | 0.216 | 0.182 | 85.685
MK_06 | MK_06,24 | i | 0.101 | 23.1 | 0.013 | 0.051 | 9.54 | 0 | 0 | 0.016 | 50.02 | 0 | 1.176 | 0.396 | 0.354 | 0.024 | 84.791
MK_06 | MK_06,27 | i | 0 | 0 | 0.04 | 0.117 | 81.39 | 0 | 18.93 | 0 | 0.122 | 0.06 | 0 | 0.288 | 1.178 | 0.24 | 102.374
MK_06 | MK_06,28 | i | 0.019 | 0.058 | 0 | 0.48 | 78.79 | 0 | 21.46 | 0.103 | 0.091 | 0.015 | 0 | 0.077 | 0.533 | 0.028 | 101.664
MK_06 | MK_06,80 | i | 0 | 0.111 | 0 | 0.039 | 91.28 | 0 | 1.727 | 0 | 0 | 0 | 0 | 0 | 0.211 | 0.036 | 93.443
MK_06 | MK_06,81 | i | 0.014 | 0.112 | 0.02 | 0.057 | 85.28 | 0 | 1.601 | 0.028 | 0.016 | 0.028 | 0 | 0 | 0 | 0.03 | 87.216
MK_06 | MK_06,82 | i | 0.055 | 0.24 | 0.012 | 0.1 | 86.09 | 0 | 4.8 | 0.025 | 0 | 0.041 | 0 | 0.039 | 0 | 0.026 | 91.516
MK_06 | MK_06,83 | i | 0.021 | 0 | 0 | 0.021 | 79.42 | 0 | 21.53 | 0.032 | 0.128 | 0 | 0 | 0.055 | 0 | 0 | 101.224
MK_06 | MK_06,84 | i | 0.032 | 0.03 | 0 | 0.071 | 92.44 | 0 | 7.97 | 0.021 | 0.047 | 0 | 0 | 0.042 | 0 | 0.02 | 100.673
MK_06 | MK_06,85 | i | 0.017 | 0 | 0.026 | 0.054 | 92.22 | 0 | 7.94 | 0 | 0 | 0 | 0 | 0 | 0 | 0.034 | 100.291
MK_06 | MK_06,86 | i | 0 | 0.043 | 0 | 0.08 | 91.12 | 0 | 8.01 | 0.012 | 0.111 | 0 | 0 | 0 | 0 | 0 | 99.387
MK_06 | MK_06,87 | i | 0 | 0.117 | 0.014 | 0.055 | 87.29 | 0 | 2.54 | 0 | 0.019 | 0 | 0 | 0 | 0 | 0.023 | 90.106
MK_06 | MK_06,89 | i | 0.163 | 0.163 | 0.06 | 0.084 | 75.5 | 0 | 19.53 | 0.062 | 0.054 | 0.077 | 0 | 0 | 0 | 0.051 | 95.821
MK_09 | MK_09,13 | i | 0.043 | 0 | 19.93 | 0.01 | 78.5 | 0 | 0.027 | 0.074 | 0 | 1.216 | 0 | 0 | 0 | 0.036 | 99.91
MK_09 | MK_09,14 | i | 0.052 | 0 | 19.8 | 0.01 | 77.93 | 0 | 0.109 | 0.05 | 0 | 1.033 | 0 | 0.044 | 0 | 0.116 | 99.145
MK_09 | MK_09,15 | i | 0.021 | 0 | 19.75 | 0.014 | 76.55 | 0 | 0.127 | 0.044 | 0 | 1.164 | 0 | 0 | 0 | 0.089 | 97.777
MK_08 | MK_08,19 | III | 0 | 0.11 | 0.311 | 0.492 | 63.41 | 0 | 24.23 | 0.586 | 1.039 | 5.76 | 0.039 | 2.4 | 0.22 | 0.509 | 99.108
MK_08 | MK_08,39 | III | 0 | 0.038 | 0.243 | 0.205 | 57.61 | 0 | 21.92 | 0.141 | 0.117 | 0.715 | 0.017 | 17.66 | 0.321 | 0.427 | 99.415
MK_08 | MK_08,41 | III | 0 | 0 | 0.194 | 0.016 | 57.13 | 0 | 19.99 | 0.066 | 0.27 | 0.433 | 0 | 20.55 | 0 | 0.341 | 99.061
MK_08 | MK_08,43 | III | 0 | 0 | 0.134 | 0.032 | 57.41 | 0 | 20.52 | 0.101 | 0.317 | 0.511 | 0 | 21.99 | 0 | 0.206 | 101.253
MK_08 | MK_08,44 | III | 0 | 0 | 0.111 | 0.055 | 57.13 | 0 | 20.13 | 0.054 | 0.586 | 0.664 | 0.016 | 21.81 | 0 | 0.133 | 100.689
MK_08 | MK_08,45 | III | 0 | 0 | 0.119 | 0.043 | 56.56 | 0 | 20.22 | 0.058 | 0.611 | 0.757 | 0.023 | 22.07 | 0 | 0.136 | 100.674
MK_08 | MK_08,46 | III | 0 | 0 | 0.164 | 0.026 | 57.6 | 0 | 20.05 | 0.067 | 0.397 | 0.58 | 0 | 20.91 | 0 | 0.203 | 99.997
MK_08 | MK_08,47 | III | 0 | 0.048 | 0.146 | 0.252 | 59.14 | 0 | 22.19 | 0.305 | 0.328 | 0.95 | 0 | 15.45 | 0 | 0.445 | 99.306
MK_08 | MK_08,62 | III | 0 | 0.035 | 0.194 | 0.087 | 58.12 | 0 | 20.35 | 0.134 | 0.484 | 0.858 | 0 | 18.9 | 0 | 0.614 | 99.777
MK_08 | MK_08,64 | III | 0 | 0 | 0.239 | 0.179 | 57.31 | 0 | 20.99 | 0.145 | 0.464 | 0.889 | 0 | 18.83 | 0 | 0.555 | 99.672
MK_08 | MK_08,66 | III | 0 | 0 | 0.064 | 0.071 | 58.9 | 0 | 19.87 | 0 | 0.138 | 0.112 | 0 | 23.27 | 0 | 0.161 | 102.593
MK_08 | MK_08,67 | III | 0 | 0 | 0.058 | 0.035 | 58.97 | 0 | 19.78 | 0 | 0.112 | 0.088 | 0 | 23.34 | 0 | 0.231 | 102.613
MK_08 | MK_08,68 | III | 0 | 0 | 0 | 0.015 | 4.7 | 0 | 30.07 | 0.013 | 0 | 0.049 | 0 | 66.92 | 0 | 0.222 | 102.024
MK_08 | MK_08,69 | III | 0 | 0 | 0.047 | 0.083 | 57.93 | 0 | 19.3 | 0 | 0.068 | 0.141 | 0 | 22.18 | 0 | 0.133 | 99.89
MK_08 | MK_08,72 | III | 0 | 0 | 0.115 | 0.185 | 33.6 | 0 | 31.12 | 0.078 | 0.214 | 16.29 | 0.016 | 17.28 | 0 | 0.248 | 99.155
MK_08 | MK_08,73 | III | 0 | 0 | 0.111 | 0.153 | 52.54 | 0 | 25.09 | 0.088 | 0.192 | 6.9 | 0.013 | 13.53 | 0 | 0.347 | 99.007
MK_08 | R_1,4 | III | 0 | 0 | 0.331 | 0.424 | 63.1 | 0 | 21.63 | 0.011 | 0.908 | 12.32 | 0.02 | 0.193 | 0 | 0.216 | 99.153
MK_08 | R_1,5 | III | 0 | 0 | 0.339 | 0.569 | 67.58 | 0 | 20.82 | 0.09 | 0.604 | 8.76 | 0.031 | 0.309 | 0 | 0.489 | 99.601
MK_08 | R_1,6 | III | 0.025 | 0 | 0.289 | 0.068 | 66.31 | 0 | 21.21 | 0.012 | 0.482 | 11.53 | 0 | 0.235 | 0 | 0.151 | 100.312
MK_08 | R_1,7 | III | 0.029 | 0 | 0.428 | 0.049 | 67.39 | 0 | 20.69 | 0.038 | 0.289 | 10.69 | 0 | 0.24 | 0 | 0.197 | 100.04
MK_08 | R_1,28 | III | 0.038 | 0.082 | 0.229 | 1.278 | 67.24 | 0 | 22.44 | 0.378 | 1.33 | 4.33 | 0.044 | 1.031 | 0 | 1.47 | 99.889
MK_08 | R_1,35 | III | 0.029 | 0 | 0.176 | 0.972 | 69.79 | 0 | 20.81 | 0.426 | 0.89 | 3.98 | 0.021 | 1.044 | 0 | 1.121 | 99.26
MK_08 | R_1,36 | III | 0 | 0 | 0.304 | 0.156 | 66.88 | 0 | 20.27 | 0.039 | 0.539 | 10.75 | 0 | 0.309 | 0 | 0.289 | 99.546
MK_08 | R_1,37 | III | 0.029 | 0 | 0.285 | 0.071 | 66.95 | 0 | 20.25 | 0.019 | 0.513 | 10.4 | 0 | 0.191 | 0 | 0.259 | 98.967
MK_08 | R_1,38 | III | 0.013 | 0 | 0.287 | 0.346 | 67.88 | 0 | 20.14 | 0.01 | 0.451 | 9.26 | 0.023 | 0.329 | 0 | 0.402 | 99.14
MK_08 | R_1,39 | III | 0.026 | 0 | 0.168 | 1.446 | 68.48 | 0 | 22.37 | 0.656 | 1.13 | 2.51 | 0.06 | 1.4 | 0.15 | 1.38 | 99.776
MK_08 | R2,20 | III | 0 | 0 | 0 | 0 | 73.45 | 0 | 20.37 | 0.02 | 0.024 | 0.324 | 0 | 0.196 | 0.185 | 2.07 | 96.648
MK_08 | R2,26 | III | 0 | 0 | 0.037 | 0.038 | 70.83 | 0 | 24.64 | 0 | 0.314 | 0.237 | 0 | 0 | 0 | 0.237 | 96.374
MK_08 | MK_08,5 | ii | 0 | 0.175 | 0.137 | 0.715 | 57.61 | 0 | 31.27 | 0.817 | 0.485 | 2.33 | 0.057 | 3.55 | 0.286 | 0.61 | 98.042
MK_08 | MK_08,6 | ii | 0 | 0.321 | 0.137 | 0.733 | 58.46 | 0 | 29.52 | 0.566 | 0.476 | 2.6 | 0.037 | 4.16 | 0.642 | 0.646 | 98.299
MK_08 | MK_08,8 | ii | 0 | 0.368 | 0.168 | 0.689 | 59.68 | 0 | 28.92 | 0.572 | 0.508 | 2.57 | 0.039 | 4.13 | 0.424 | 0.66 | 98.729
MK_08 | MK_08,9 | ii | 0 | 0.317 | 0.138 | 0.699 | 59.65 | 0 | 28.36 | 0.579 | 0.361 | 2.72 | 0.059 | 4.28 | 0.254 | 0.639 | 98.056
MK_08 | MK_08,10 | ii | 0 | 0.203 | 0.159 | 0.675 | 59.83 | 0 | 28.28 | 0.573 | 0.39 | 2.63 | 0.055 | 4.11 | 0.666 | 0.641 | 98.212
MK_08 | MK_08,18 | ii | 0 | 0.119 | 0.208 | 0.753 | 58.47 | 0 | 29.45 | 1.23 | 1.58 | 2.24 | 0.074 | 4.46 | 0.757 | 0.765 | 100.108
MK_08 | MK_08,20 | ii | 0 | 0.18 | 0.228 | 0.765 | 60.37 | 0 | 28.47 | 1.42 | 1.85 | 2.15 | 0.066 | 3.83 | 0.587 | 0.747 | 100.664
MK_08 | MK_08,22 | ii | 0 | 0.096 | 0.062 | 0.959 | 58.84 | 0 | 32.97 | 0.61 | 0.491 | 2.51 | 0.045 | 3.58 | 0.264 | 0.548 | 100.975
MK_08 | MK_08,23 | ii | 0 | 0.258 | 0.101 | 0.698 | 61.11 | 0 | 28.66 | 0.308 | 0.44 | 3.16 | 0.019 | 4.35 | 0.883 | 0.633 | 100.621
MK_08 | MK_08,24 | ii | 0 | 0.303 | 0.121 | 0.671 | 61.94 | 0 | 28.38 | 0.364 | 0.445 | 2.94 | 0.055 | 4.24 | 0.595 | 0.647 | 100.702
MK_08 | MK_08,25 | ii | 0 | 0.259 | 0.112 | 0.707 | 60.24 | 0 | 30.28 | 0.501 | 0.477 | 3.24 | 0.02 | 3.89 | 0.303 | 0.546 | 100.575
MK_08 | MK_08,35 | ii | 0 | 0.141 | 0.131 | 0.855 | 56.89 | 0 | 32.66 | 0.741 | 0.583 | 1.69 | 0.018 | 6.33 | 0.799 | 0.768 | 101.606
MK_08 | MK_08,36 | ii | 0 | 0.32 | 0.179 | 0.746 | 60.01 | 0 | 26.31 | 0.657 | 0.221 | 1.356 | 0.022 | 10.11 | 0.593 | 0.597 | 101.121
MK_08 | MK_08,61 | ii | 0 | 0.152 | 0.143 | 0.898 | 53.94 | 0 | 35.13 | 0.98 | 0.367 | 1.288 | 0.038 | 6.25 | 0 | 0.663 | 99.988
MK_08 | MK_08,81 | ii | 0 | 0.235 | 0.143 | 0.724 | 58.6 | 0 | 30.83 | 0.642 | 0.574 | 2.37 | 0.06 | 4.8 | 0.725 | 0.649 | 100.351
MK_08 | MK_08,82 | ii | 0 | 0.233 | 0.157 | 0.74 | 60.68 | 0 | 30.52 | 0.599 | 0.516 | 2.46 | 0.027 | 3.94 | 0.779 | 0.645 | 101.296
MK_08 | MK_08,83 | ii | 0 | 0.255 | 0.152 | 0.622 | 60.56 | 0.047 | 27.76 | 0.555 | 0.517 | 2.34 | 0.029 | 5.4 | 0.903 | 0.595 | 99.736
MK_08 | MK_08,84 | ii | 0 | 0.296 | 0.118 | 0.713 | 60.21 | 0 | 29.23 | 0.377 | 0.535 | 2.96 | 0.018 | 4.74 | 0.258 | 0.61 | 100.067
MK_08 | MK_08,85 | ii | 0 | 0.318 | 0.128 | 0.707 | 59.7 | 0 | 29.81 | 0.431 | 0.439 | 2.98 | 0.021 | 4.24 | 0.604 | 0.621 | 99.999
MK_06 | MK_06,1 | ii | 0.051 | 0.272 | 0.055 | 1.878 | 70.51 | 0 | 26.9 | 0.692 | 0.425 | 0.431 | 0.108 | 0.042 | 0 | 0.173 | 101.637
MK_06 | MK_06,2 | ii | 0.043 | 0.23 | 0.051 | 1.83 | 70.16 | 0 | 27.09 | 0.658 | 0.408 | 0.308 | 0.109 | 0.035 | 0.327 | 0.156 | 101.405
MK_06 | MK_06,3 | ii | 0.027 | 0.259 | 0.029 | 1.93 | 70.65 | 0 | 26.82 | 0.626 | 0.391 | 0.338 | 0.111 | 0.077 | 0 | 0.114 | 101.373
MK_06 | MK_06,4 | ii | 0.017 | 0.245 | 0.074 | 1.89 | 70.45 | 0 | 27.24 | 0.696 | 0.425 | 0.341 | 0.144 | 0.092 | 0 | 0.147 | 101.901
MK_06 | MK_06,5 | ii | 0.051 | 0.219 | 0.036 | 1.97 | 70.5 | 0 | 27.27 | 0.681 | 0.512 | 0.291 | 0.125 | 0 | 0.199 | 0.155 | 102.039
MK_06 | MK_06,6 | ii | 0.026 | 0.166 | 0.013 | 1.397 | 68.12 | 0 | 29.77 | 0.69 | 0.458 | 0.227 | 0.198 | 0 | 0 | 0.165 | 101.271
MK_06 | MK_06,45 | ii | 0.033 | 0 | 0.052 | 3.46 | 77.42 | 0 | 16.18 | 0.392 | 0.048 | 0.04 | 0.695 | 0 | 0 | 1.29 | 99.609
MK_06 | MK_06,46 | ii | 0 | 0 | 0.045 | 1.188 | 80.01 | 0 | 17.62 | 0.082 | 0.103 | 0 | 0.035 | 0.045 | 0 | 1.3 | 100.428
MK_06 | MK_06,54 | ii | 0.055 | 0.175 | 0.028 | 1.91 | 68.56 | 0 | 28.76 | 0.881 | 0.477 | 0.239 | 0.108 | 0 | 0 | 0.101 | 101.309
MK_06 | MK_06,55 | ii | 0.047 | 0.338 | 0.031 | 1.837 | 67.92 | 0 | 28.88 | 0.889 | 0.466 | 0.232 | 0.108 | 0.039 | 0 | 0.116 | 101.019
MK_06 | MK_06,56 | ii | 0.067 | 0.227 | 0.02 | 1.775 | 68.95 | 0 | 28.77 | 0.825 | 0.456 | 0.231 | 0.092 | 0.038 | 0 | 0.116 | 101.567
MK_06 | MK_06,57 | ii | 0.022 | 0.209 | 0.012 | 5.95 | 61.39 | 0 | 36.86 | 3.25 | 0.719 | 0.204 | 0.075 | 0 | 0.183 | 0.119 | 108.993
MK_06 | MK_06,59 | ii | 0.042 | 0.142 | 0.021 | 1.819 | 69.07 | 0 | 29.76 | 0.917 | 0.507 | 0.172 | 0.092 | 0 | 0 | 0.123 | 102.739
MK_06 | MK_06,60 | ii | 0.049 | 0.189 | 0.012 | 1.93 | 66.99 | 0 | 31.65 | 1.047 | 0.555 | 0.169 | 0.112 | 0 | 0 | 0.121 | 102.929
MK_06 | MK_06,61 | ii | 0.086 | 2.83 | 0.143 | 2.32 | 59.23 | 0 | 25.08 | 0.685 | 8.69 | 0.026 | 0.428 | 0.039 | 0 | 0.232 | 99.868
MK_06 | MK_06,62 | ii | 0.043 | 0.082 | 0.14 | 2.63 | 68.81 | 0 | 28.31 | 0.956 | 0.584 | 0.032 | 0.241 | 0 | 0 | 0.286 | 102.115
MK_08 | R_1,14 | ii | 0.059 | 0.044 | 0.141 | 0.818 | 55.47 | 0 | 34.76 | 2.13 | 1.43 | 2.77 | 0.084 | 1.77 | 0 | 1.33 | 100.924
MK_08 | R_1,15 | ii | 0.038 | 0 | 0.108 | 0.869 | 56.35 | 0 | 33.36 | 2.2 | 1.21 | 2.64 | 0.079 | 1.75 | 0.223 | 1.171 | 100.011
MK_08 | R_1,16 | ii | 0.046 | 0.05 | 0.099 | 0.762 | 52.89 | 0 | 37.23 | 2.71 | 1.31 | 2.64 | 0.059 | 1.56 | 0.512 | 1.035 | 100.904
MK_08 | R_1,17 | ii | 0.042 | 0 | 0.065 | 0.527 | 53.29 | 0 | 37.67 | 2.64 | 1.61 | 2.63 | 0.078 | 1.61 | 0 | 1.117 | 101.355
MK_08 | R_1,21 | ii | 0.07 | 0.139 | 0.239 | 1.591 | 60.74 | 0 | 27.85 | 1.4 | 1.94 | 3.09 | 0.11 | 1.72 | 0.46 | 1.43 | 100.779
MK_08 | R_1,22 | ii | 0.034 | 0.744 | 0.243 | 1.412 | 57.11 | 0 | 28.73 | 1.38 | 3.38 | 2.99 | 0.13 | 1.65 | 0.278 | 1.34 | 99.421
MK_08 | R_1,29 | ii | 0.015 | 0.04 | 0.095 | 1.055 | 55.93 | 0 | 32.71 | 1.062 | 1.44 | 2.99 | 0.06 | 1.77 | 0.651 | 1.21 | 99.028
MK_08 | R_1,30 | ii | 0.038 | 0.043 | 0.146 | 1.137 | 57.64 | 0 | 30.85 | 0.923 | 1.4 | 3.11 | 0.09 | 1.81 | 0.523 | 1.4 | 99.109
MK_08 | R_1,31 | ii | 0 | 0.125 | 0.209 | 1.378 | 58.69 | 0 | 30.2 | 0.799 | 1.36 | 3.14 | 0.075 | 1.9 | 0.226 | 1.45 | 99.553
MK_08 | R_1,51 | ii | 0 | 0.123 | 0.189 | 1.03 | 60.95 | 0 | 28.13 | 0.71 | 1.27 | 2.91 | 0.055 | 2.69 | 0.288 | 1.068 | 99.413
MK_08 | R_1,52 | ii | 0 | 0.117 | 0.2 | 0.992 | 61.33 | 0 | 27.23 | 0.619 | 1.16 | 3.02 | 0.084 | 2.85 | 0 | 1.075 | 98.711
MK_08 | R_1,53 | ii | 0 | 0.392 | 0.212 | 0.96 | 61.29 | 0 | 26.83 | 0.628 | 1.19 | 2.85 | 0.063 | 2.65 | 0.839 | 1.1 | 99.004
MK_08 | R_1,54 | ii | 0 | 0.137 | 0.182 | 1.079 | 60.21 | 0 | 26.94 | 0.649 | 1.35 | 3.14 | 0.091 | 2.52 | 0.206 | 1.173 | 97.684
MK_08 | R_1,55 | ii | 0.013 | 0.073 | 0.177 | 1.031 | 60.9 | 0 | 26.97 | 0.673 | 1.37 | 3.06 | 0.052 | 2.59 | 0.219 | 1.147 | 98.275
MK_22 | MK_22,1 | ii | 0.034 | 0.102 | 0.027 | 0.158 | 68.94 | 0 | 28.14 | 0.018 | 0.097 | 0.711 | 0 | 0.065 | 0 | 0.775 | 99.09
MK_22 | MK_22,2 | ii | 0 | 0.087 | 0.037 | 0.148 | 68.66 | 0 | 27.87 | 0.022 | 0.14 | 0.684 | 0.02 | 0.063 | 0.346 | 0.721 | 98.799
MK_22 | MK_22,3 | ii | 0 | 0.064 | 0.029 | 0.162 | 67.76 | 0 | 29.12 | 0.034 | 0.075 | 0.718 | 0 | 0 | 0.192 | 0.94 | 99.135
MK_22 | MK_22,4 | ii | 0.032 | 0.033 | 0.018 | 0.146 | 66.42 | 0 | 30.1 | 0.023 | 0.115 | 0.834 | 0.012 | 0.041 | 0 | 0.96 | 98.75
MK_22 | MK_22,13 | ii | 0.018 | 0.215 | 0.022 | 0.132 | 70.89 | 0 | 27.96 | 0.03 | 0.045 | 0.387 | 0 | 0 | 0.311 | 0.546 | 100.583
MK_22 | MK_22,14 | ii | 0.016 | 0.16 | 0.057 | 0.115 | 70.91 | 0 | 27.91 | 0.011 | 0.044 | 0.391 | 0 | 0 | 0.265 | 0.55 | 100.429
MK_22 | MK_22,15 | ii | 0 | 0.21 | 0.019 | 0.124 | 71.05 | 0 | 27.69 | 0 | 0.044 | 0.468 | 0.024 | 0 | 0.477 | 0.429 | 100.558
MK_22 | MK_22,16 | ii | 0.03 | 0.168 | 0 | 0.124 | 72.11 | 0 | 27.49 | 0 | 0.026 | 0.418 | 0 | 0.044 | 0.172 | 0.427 | 101.019
MK_22 | MK_22,19 | ii | 0 | 0.163 | 0.027 | 0.087 | 71.29 | 0 | 28.7 | 0.026 | 0.271 | 0.128 | 0 | 0.045 | 0 | 0.034 | 100.907
MK_22 | MK_22,20 | ii | 0 | 0.15 | 0 | 0.089 | 69.57 | 0 | 29.06 | 0.01 | 0.218 | 0.11 | 0 | 0 | 0 | 0.043 | 99.262
MK_22 | MK_22,21 | ii | 0.024 | 0.406 | 0.026 | 0.096 | 71.5 | 0 | 27.74 | 0.022 | 0.198 | 0.079 | 0 | 0 | 0.387 | 0 | 100.484
MK_22 | MK_22,22 | ii | 0 | 0.188 | 0.034 | 0.09 | 72.53 | 0 | 27.74 | 0.013 | 0.16 | 0.076 | 0 | 0 | 0 | 0.032 | 100.886
MK_22 | MK_22,25 | ii | 0 | 0.197 | 0.014 | 0.069 | 71.35 | 0 | 28.24 | 0 | 0.126 | 0.101 | 0 | 0 | 0 | 0.047 | 100.308
MK_22 | MK_22,26 | ii | 0.044 | 0.152 | 0.046 | 0.054 | 71.35 | 0 | 28.51 | 0 | 0.2 | 0.08 | 0 | 0 | 0 | 0.024 | 100.479
MK_22 | MK_22,27 | ii | 0 | 0.154 | 0 | 0.152 | 66.32 | 0 | 31.31 | 0.043 | 0.122 | 0.196 | 0 | 0 | 0 | 0.138 | 98.455
MK_22 | MK_22,28 | ii | 0 | 0.157 | 0 | 0.163 | 67.41 | 0 | 29.84 | 0.016 | 0.132 | 0.204 | 0.014 | 0.09 | 0 | 0.12 | 98.198
MK_22 | MK_22,29 | ii | 0 | 0.155 | 0 | 0.124 | 66.83 | 0 | 30.75 | 0.027 | 0.098 | 0.225 | 0 | 0 | 0 | 0.145 | 98.507
MK_22 | MK_22,31 | ii | 0 | 0.128 | 0.023 | 0.104 | 68.64 | 0 | 31 | 0.026 | 0.178 | 0.174 | 0 | 0 | 0 | 0.145 | 100.454
MK_22 | MK_22,32 | ii | 0 | 0.24 | 0.038 | 0.12 | 70.11 | 0 | 30.08 | 0.023 | 0.182 | 0.164 | 0 | 0.077 | 0 | 0.161 | 101.291
MK_22 | MK_22,33 | ii | 0 | 0.243 | 0 | 0.109 | 68.7 | 0 | 30.47 | 0.027 | 0.303 | 0.131 | 0 | 0.071 | 0 | 0.176 | 100.264
MK_08 | R2,1 | ii | 0 | 0.137 | 0.29 | 0.796 | 59.76 | 0 | 28.4 | 0.84 | 1.34 | 2.49 | 0.074 | 4.17 | 0.343 | 0.936 | 99.577
MK_08 | R2,2 | ii | 0 | 0.089 | 0.301 | 0.814 | 59.59 | 0 | 28.4 | 0.818 | 1.3 | 2.41 | 0.074 | 4.35 | 0.381 | 0.918 | 99.446
MK_08 | R2,3 | ii | 0 | 0.049 | 0.265 | 0.821 | 60.29 | 0 | 28.22 | 0.766 | 1.38 | 2.49 | 0.043 | 4.18 | 0.442 | 0.908 | 99.853
MK_08 | R2,4 | ii | 0 | 0 | 0.318 | 1.069 | 60.37 | 0 | 27.48 | 0.96 | 0.9 | 1.67 | 0.062 | 3.42 | 0.67 | 1.42 | 98.364
MK_08 | R2,5 | ii | 0 | 0 | 0.303 | 0.916 | 62.12 | 0 | 27.87 | 0.923 | 1.2 | 1.382 | 0.058 | 2.78 | 0.44 | 1.067 | 99.058
MK_08 | R2,6 | ii | 0 | 0 | 0.297 | 0.913 | 61.37 | 0 | 27.61 | 0.886 | 1.032 | 1.53 | 0.066 | 3.2 | 0.573 | 1.205 | 98.707
MK_08 | R2,13 | ii | 0 | 0 | 0.167 | 1.151 | 60.06 | 0 | 29.76 | 0.73 | 1.19 | 2.78 | 0.075 | 2.88 | 0.191 | 0.975 | 99.983
MK_08 | R2,18 | ii | 0.03 | 0 | 0.019 | 0.142 | 68.61 | 0.682 | 28.79 | 0.026 | 0 | 0.059 | 0.02 | 0.12 | 0 | 0.742 | 99.247
MK_08 | R2,19 | ii | 0.019 | 0 | 0.027 | 0.109 | 70.61 | 0 | 27.4 | 0 | 0.028 | 0 | 0 | 0 | 0.186 | 0.937 | 99.349
MK_08 | R2,24 | ii | 0 | 0.049 | 0.107 | 0.105 | 73.03 | 0 | 26.74 | 0.013 | 0.098 | 0.098 | 0 | 0 | 0 | 0.205 | 100.483
MK_08 | R2,25 | ii | 0.014 | 0 | 0.098 | 0.111 | 72.49 | 0 | 27.62 | 0 | 0.135 | 0.107 | 0 | 0.042 | 0 | 0.171 | 100.873
MK_09 | MK_09,1 | ii | 0 | 0.2 | 0 | 0.109 | 65.63 | 0 | 32.96 | 0 | 1.058 | 0 | 0 | 0 | 0 | 0.285 | 100.361
MK_09 | MK_09,2 | ii | 0.02 | 0.232 | 0 | 0.099 | 66.11 | 0 | 33.71 | 0.01 | 1.046 | 0 | 0.02 | 0 | 0 | 0.3 | 101.547
MK_09 | MK_09,3 | ii | 0 | 0.156 | 0 | 0.126 | 66.04 | 0 | 33.69 | 0.019 | 1.071 | 0.028 | 0.029 | 0 | 0 | 0.327 | 101.507
MK_09 | MK_09,4 | ii | 0 | 0.278 | 0.037 | 0.14 | 65.08 | 0 | 33.84 | 0.01 | 0.87 | 0 | 0.019 | 0 | 0 | 0.278 | 100.563
MK_09 | MK_09,5 | ii | 0 | 0.385 | 0 | 0.12 | 65.93 | 0 | 34.14 | 0 | 0.95 | 0 | 0.031 | 0 | 0 | 0.273 | 101.847
MK_09 | MK_09,6 | ii | 0 | 0.328 | 0.021 | 0.121 | 65.26 | 0 | 33.77 | 0 | 0.88 | 0 | 0 | 0 | 0 | 0.324 | 100.726
MK_09 | MK_09,7 | ii | 0 | 0.286 | 0.02 | 0.115 | 65.78 | 0 | 33.95 | 0.015 | 0.865 | 0 | 0.013 | 0 | 0 | 0.283 | 101.346
MK_09 | MK_09,10 | ii | 0 | 0.222 | 0.03 | 0.125 | 65.98 | 0 | 33.58 | 0.015 | 0.831 | 0.015 | 0 | 0 | 0 | 0.317 | 101.196
MK_09 | MK_09,11 | ii | 0.157 | 0.338 | 0.018 | 0.138 | 65.18 | 0 | 33.73 | 0.038 | 0.83 | 0.031 | 0.017 | 0 | 0 | 0.276 | 100.753
MK_09 | MK_09,12 | ii | 0.084 | 0.269 | 0.051 | 0.136 | 65.69 | 0 | 34.08 | 0.013 | 0.857 | 0.018 | 0.034 | 0 | 0 | 0.267 | 101.5
MK_09 | MK_09,19 | ii | 0 | 0.133 | 0.135 | 0.664 | 59.42 | 0 | 32.8 | 0.1 | 0.032 | 0.054 | 0 | 0.184 | 0 | 5.36 | 98.971
MK_09 | MK_09,20 | ii | 0 | 0.14 | 0.097 | 0.633 | 60.11 | 0 | 33.43 | 0.112 | 0.037 | 0.055 | 0 | 0.177 | 0 | 5.12 | 100.042
MK_09 | MK_09,22 | ii | 0 | 0.12 | 0.124 | 0.653 | 58.28 | 0 | 34.91 | 0.104 | 0.027 | 0.053 | 0 | 0.202 | 0 | 5.57 | 100.044
MK_09 | MK_09,23 | ii | 0 | 0.099 | 0.154 | 0.93 | 59.66 | 0 | 33.27 | 0.14 | 0 | 0.059 | 0 | 0.17 | 0 | 4.62 | 99.112
MK_09 | MK_09,24 | ii | 0 | 0.084 | 0.17 | 0.905 | 60.33 | 0 | 33.31 | 0.111 | 0 | 0.063 | 0 | 0.162 | 0.192 | 4.62 | 99.957
MK_09 | MK_09,25 | ii | 0.032 | 0.143 | 0.134 | 0.79 | 61.64 | 0 | 32.49 | 0.098 | 0 | 0.075 | 0.021 | 0.225 | 0 | 4.68 | 100.465
MK_09 | MK_09,30 | ii | 0 | 0.068 | 0.012 | 0.472 | 62.25 | 0 | 35.1 | 0.063 | 0.811 | 0.012 | 0 | 0.598 | 0.212 | 0.493 | 100.1
MK_09 | MK_09,31 | ii | 0.039 | 0.169 | 0.028 | 0.457 | 62.98 | 0 | 34.9 | 0.05 | 0.878 | 0 | 0.012 | 0.924 | 0 | 0.352 | 100.908
MK_09 | MK_09,32 | ii | 0 | 0.108 | 0.013 | 0.492 | 62.61 | 0 | 34.27 | 0.061 | 0.903 | 0.058 | 0.032 | 0.957 | 0 | 0.36 | 99.922
MK_09 | MK_09,33 | ii | 0 | 0.126 | 0 | 0.399 | 62.32 | 0 | 34.72 | 0.051 | 0.846 | 0.034 | 0 | 1.079 | 0 | 0.294 | 99.879
MK_08 | MK_08,11 | iv | 0.058 | 0.305 | 0.612 | 1.177 | 61.66 | 0.2 | 16.18 | 0 | 0.125 | 0.07 | 0.067 | 0.847 | 0.471 | 1.023 | 82.794
MK_08 | MK_08,12 | iv | 0.038 | 0.122 | 0.126 | 0.882 | 69.14 | 0.021 | 14.53 | 0 | 0.128 | 0.117 | 0.066 | 0.89 | 0.415 | 0.789 | 87.273
MK_08 | MK_08,13 | iv | 0.034 | 0 | 0.102 | 1.764 | 71.8 | 0 | 12.53 | 0.037 | 0.106 | 0.033 | 0.032 | 0.33 | 0.312 | 0.769 | 87.86
MK_08 | MK_08,26 | iv | 0.014 | 0.191 | 0.117 | 0.928 | 26.2 | 0.049 | 35.44 | 0.01 | 0.043 | 0.055 | 0.064 | 1.89 | 1.177 | 1.109 | 67.288
MK_08 | MK_08,27 | iv | 0.039 | 0 | 0.207 | 6.55 | 38.94 | 0.024 | 28.17 | 0.038 | 0.062 | 0.138 | 0.08 | 0.414 | 0.594 | 1.63 | 76.885
MK_08 | MK_08,28 | iv | 0.045 | 0 | 0.077 | 0.734 | 79.36 | 0 | 5.6 | 0.015 | 0.083 | 0.013 | 0.041 | 0.136 | 0 | 0.736 | 86.951
MK_08 | MK_08,29 | iv | 0 | 0 | 0.122 | 0.924 | 79.26 | 0 | 4.8 | 0.026 | 0 | 0.028 | 0.021 | 0.071 | 0.214 | 0.646 | 86.13
MK_06 | MK_06,90 | II | 0.108 | 0.167 | 0.036 | 0.076 | 73.25 | 0 | 17.98 | 0.065 | 0.086 | 0.061 | 0 | 0.042 | 0 | 0.03 | 91.938
MK_06 | MK_06,91 | II | 0.067 | 1.397 | 0.023 | 2.43 | 59.69 | 0 | 20.44 | 0.047 | 0.061 | 0.037 | 0 | 0.128 | 0.351 | 0.151 | 84.832
MK_06 | MK_06,94 | II | 0 | 0 | 0.044 | 0.139 | 82.26 | 0 | 2.14 | 0.022 | 0.022 | 0.04 | 0 | 0.064 | 0 | 0.027 | 84.805
MK_06 | MK_06,95 | II | 0 | 3.51 | 0.04 | 0.07 | 80.67 | 0 | 5.93 | 0 | 0 | 0 | 0 | 0.164 | 0.179 | 0.067 | 90.66
MK_08 | MK_08,15 | II | 0 | 0.102 | 0.311 | 0.544 | 64.63 | 0 | 24.22 | 0.91 | 0.79 | 4.95 | 0.051 | 1.97 | 0.21 | 0.539 | 99.228
MK_08 | R_1,12 | II | 0 | 0.079 | 0.344 | 1.184 | 66.45 | 0 | 21.57 | 0.402 | 1.027 | 4.89 | 0.07 | 0.818 | 0 | 1.6 | 98.507
MK_08 | R_1,13 | II | 0.021 | 0.059 | 0.29 | 1.111 | 66.97 | 0 | 21.76 | 0.302 | 0.877 | 6.05 | 0.041 | 0.795 | 0 | 1.217 | 99.494
MK_08 | R_1,23 | II | 0.038 | 0.068 | 0.394 | 0.789 | 67.38 | 0 | 21.81 | 0.331 | 0.725 | 6.66 | 0.067 | 0.876 | 0 | 0.903 | 100.131
MK_08 | R_1,24 | II | 0.021 | 0.04 | 0.317 | 1.063 | 65.4 | 0 | 23.27 | 0.609 | 0.988 | 5.19 | 0.051 | 1.43 | 0 | 1.196 | 99.574
MK_08 | R_1,43 | II | 0 | 0.041 | 0.375 | 0.698 | 69.28 | 0 | 20.57 | 0.229 | 0.759 | 5.75 | 0.034 | 0.846 | 0 | 0.992 | 99.691
MK_08 | R_1,56 | II | 0.013 | 0 | 0.321 | 0.474 | 69.38 | 0 | 20.17 | 0.114 | 0.346 | 6.95 | 0 | 0.771 | 0 | 0.657 | 99.196
MK_08 | R_1,57 | II | 0 | 0 | 0.368 | 0.401 | 69.17 | 0 | 19.88 | 0.062 | 0.379 | 7.94 | 0.013 | 0.653 | 0 | 0.573 | 99.449
MK_08 | R2,16 | II | 0 | 0.12 | 0.356 | 0.593 | 68.8 | 0 | 22.61 | 0.162 | 0.413 | 4.69 | 0.032 | 1.225 | 0.224 | 0.723 | 99.949