## Table 1A
American Mineralogist: July 2017 Deposit AM-17-75965
PALKE AND BREEDING: ORIENTED, NEEDLE-SHAPED RUTILE INCLUSIONS IN GEM CORUNDUM
Table 1A: LA-ICP-MS analyses of sample AND in atomic ppm (ppma)
Analysis | Be ppma | Mg ppma | Ti ppma | V ppma | Cr ppma | Fe ppma | Ga ppma | Zr ppma | Nb ppma | Ce ppma | Hf ppma | Ta ppma | W ppma
1 | 0 | 14.1 | 14 | 2.25 | 1.25 | 946 | 19.7 | 0 | 0 | 0.0017 | 0 | 0 | 0
2 | 0 | 11 | 12 | 2.65 | 1.24 | 933 | 21.4 | 0 | 0 | 0 | 0 | 0 | 0
3 | 0 | 9.66 | 8.9 | 2.94 | 1.31 | 925 | 21.8 | 0 | 0 | 0 | 0 | 0 | 0
4 | 0 | 45 | 85.1 | 2.61 | 1.21 | 1000 | 22.2 | 0.14 | 0 | 0.0015 | 0.0078 | 0 | 0
5 | 0 | 73.6 | 95 | 3.46 | 1.25 | 1050 | 22.9 | 0.376 | 1.12 | 0.002 | 0.012 | 0.178 | 12.3
6 | 0 | 78.1 | 178 | 3.41 | 1.15 | 1120 | 24.1 | 0.416 | 0.548 | 0.0025 | 0.013 | 0.088 | 5.45
7 | 1.1 | 76.8 | 138 | 3.41 | 1.31 | 1100 | 23 | 0.813 | 1.11 | 0.007 | 0.028 | 0.162 | 11.3
8 | 0 | 73.5 | 121 | 3.21 | 1.12 | 1070 | 23.5 | 0.291 | 0.802 | 0.0023 | 0.0086 | 0.134 | 9.7
9 | 0 | 71.2 | 113 | 3.15 | 1.11 | 1040 | 22.6 | 0.24 | 0.714 | 0.0031 | 0.0055 | 0.133 | 9
10 | 0 | 32.3 | 123 | 2.49 | 1.48 | 908 | 20.9 | 0.13 | 0.0094 | 0 | 0.0025 | 0.002 | 0.082
11 | 0 | 12.7 | 10.9 | 1.87 | 2.36 | 778 | 30.6 | 0 | 0 | 0 | 0 | 0 | 0.0043
12 | 0 | 64.7 | 70.9 | 2.45 | 1.21 | 958 | 22.4 | 0.295 | 0.236 | 0 | 0.011 | 0.025 | 1.89
13 | 0 | 76.4 | 165 | 3.36 | 1.46 | 1040 | 23.3 | 0.15 | 0.486 | 0.0019 | 0.0041 | 0.088 | 5.24
14 | 0.63 | 74.2 | 147 | 3.37 | 1.36 | 1040 | 22.3 | 0.366 | 0.739 | 0.0025 | 0.014 | 0.116 | 7.37
15 | 0.81 | 74 | 124 | 3.3 | 1.45 | 1010 | 23.2 | 0.969 | 1.5 | 0.0068 | 0.028 | 0.222 | 14.4
16 | 0 | 73.8 | 169 | 3.24 | 1.38 | 1000 | 22.4 | 0.13 | 0.18 | 0 | 0.0039 | 0.043 | 2.49
17 | 0 | 56.6 | 91 | 2.77 | 1.79 | 917 | 20.9 | 0.072 | 0.19 | 0 | 0.0014 | 0.046 | 2.39
detection limit | 0.1764488 | 0.1484646 | 0.3121857 | 0.02601279 | 0.2207409 | 2.696313 | 0.006140284 | 0.002494539 | 0.002194319 | 0.0002909963 | 0.0001142172 | 0.0002253314 | 0.000212

## Table 1B
American Mineralogist: July 2017 Deposit AM-17-75965
PALKE AND BREEDING: ORIENTED, NEEDLE-SHAPED RUTILE INCLUSIONS IN GEM CORUNDUM
Table 1A: LA-ICP-MS analyses of sample ELA in atomic ppm (ppma)
Analysis | Be ppma | Mg ppma | Ti ppma | V ppma | Cr ppma | Fe ppma | Ga ppma | Zr ppma | Nb ppma | Ce ppma | Hf ppma | Ta ppma | W ppma
1 | 0 | 42.8 | 30.8 | 4.98 | 0.919 | 213 | 16.4 | 0 | 0 | 0.0019 | 0 | 0.001 | 0
2 | 0 | 38.8 | 26.3 | 4.33 | 1.29 | 204 | 16.2 | 0 | 0 | 0.0022 | 0 | 0 | 0
3 | 0 | 65.2 | 42.1 | 3.65 | 1.11 | 200 | 15.7 | 0 | 0 | 0.0028 | 0.00069 | 0.0047 | 0
4 | 0 | 99.3 | 67.6 | 4.14 | 1.13 | 220 | 15.8 | 0 | 0 | 0.0036 | 0.00057 | 0.01 | 0
5 | 0 | 132 | 104 | 4.75 | 1.11 | 233 | 16.6 | 0.0085 | 0 | 0.0063 | 0.0047 | 0.029 | 0
6 | 1.5 | 133 | 116 | 4.52 | 1.42 | 226 | 16.4 | 0.034 | 0.023 | 0.0076 | 0.011 | 0.522 | 0.011
7 | 0 | 99.3 | 82.9 | 4.25 | 1.06 | 217 | 15.7 | 0 | 0 | 0.0032 | 0.0024 | 0.034 | 0.0011
8 | 0 | 134 | 120 | 4.64 | 1.27 | 221 | 15.9 | 0.0096 | 0 | 0.007 | 0.003 | 0.169 | 0.0026
9 | 1.2 | 161 | 284 | 5.54 | 1.32 | 239 | 16.9 | 0.093 | 0.22 | 0.206 | 0.024 | 5.78 | 0.126
10 | 9.47 | 362 | 126 | 4.54 | 1.24 | 277 | 17.1 | 0.011 | 0.0088 | 0.011 | 0.0021 | 0.085 | 0.0011
11 | 1.1 | 140 | 128 | 4.54 | 1.25 | 260 | 17.1 | 0 | 0.0094 | 0.0038 | 0 | 0.031 | 0.0017
12 | 0 | 133 | 136 | 4.4 | 1.43 | 241 | 17.3 | 0 | 0 | 0.0047 | 0 | 0.0023 | 0
13 | 0 | 132 | 204 | 4.52 | 1.46 | 225 | 16.9 | 0.018 | 0.011 | 0.0083 | 0.0023 | 0.496 | 0.0024
14 | 1.2 | 102 | 80.4 | 4.24 | 1.1 | 211 | 14.8 | 0 | 0.0046 | 0.0087 | 0.0045 | 0.09 | 0.0035
15 | 0 | 153 | 248 | 5.42 | 1.14 | 245 | 16.6 | 0.088 | 0.18 | 0.167 | 0.017 | 4.94 | 0.119
16 | 25 | 578 | 741 | 7.77 | 1.25 | 324 | 19.5 | 0.079 | 0.17 | 0.388 | 0.016 | 2.47 | 0.116
17 | 2.41 | 251 | 655 | 7.79 | 1.28 | 267 | 19.5 | 0.044 | 0.095 | 0.13 | 0.0027 | 1.09 | 0.05
18 | 0 | 145 | 138 | 4.63 | 1.34 | 251 | 17.7 | 0 | 0.004 | 0.0035 | 0 | 0.037 | 0.0014
19 | 0 | 143 | 135 | 4.94 | 1.32 | 262 | 18 | 0 | 0 | 0.0036 | 0.003 | 0.023 | 0
20 | 0 | 163 | 164 | 5.52 | 1.41 | 278 | 18.6 | 0 | 0.0068 | 0.03 | 0 | 0.1 | 0.011
21 | 0 | 158 | 504 | 6.36 | 0.967 | 262 | 19.6 | 0.1 | 0.815 | 5.48 | 0.017 | 8.17 | 0.461
22 | 5.1 | 522 | 494 | 6.33 | 1.02 | 305 | 18.5 | 0.1 | 0.331 | 0.388 | 0.016 | 5.28 | 0.146
23 | 3.6 | 182 | 330 | 6.04 | 1.49 | 256 | 19.2 | 0.067 | 0.15 | 0.311 | 0.013 | 3.63 | 0.096
24 | 0 | 135 | 126 | 4.68 | 1.44 | 238 | 17.3 | 0.018 | 0.018 | 0.018 | 0.003 | 0.287 | 0.0027
detection limit | 0.1764488 | 0.1484646 | 0.3121857 | 0.02601279 | 0.2207409 | 2.696313 | 0.006140284 | 0.002494539 | 0.002194319 | 0.0002909963 | 0.0001142172 | 0.0002253314 | 0.000212

## Table 1C
American Mineralogist: July 2017 Deposit AM-17-75965
PALKE AND BREEDING: ORIENTED, NEEDLE-SHAPED RUTILE INCLUSIONS IN GEM CORUNDUM
Table 1A: LA-ICP-MS analyses of sample TUN in atomic ppm (ppma)
Analysis | Be ppma | Mg ppma | Ti ppma | V ppma | Cr ppma | Fe ppma | Ga ppma | Zr ppma | Nb ppma | Ce ppma | Hf ppma | Ta ppma | W ppma
1 | 0 | 126 | 109 | 3.96 | 0.973 | 94.3 | 8.98 | 0 | 0 | 0 | 0 | 0 | 0
2 | 1.7 | 130 | 196 | 4.45 | 1.48 | 154 | 9.65 | 0.1 | 0.014 | 0 | 0.013 | 0.346 | 0.0095
3 | 1.3 | 111 | 318 | 4.24 | 1.43 | 148 | 9.81 | 0.065 | 0.077 | 0.0087 | 0.0066 | 0.71 | 0.1
4 | 0 | 133 | 112 | 3.82 | 1.34 | 159 | 10 | 0 | 0 | 0 | 0 | 0.0037 | 0.0059
5 | 0 | 162 | 499 | 6.39 | 1.17 | 174 | 11.3 | 1.11 | 5.73 | 0.947 | 0.11 | 40.1 | 27.1
6 | 0 | 167 | 400 | 6.45 | 1.61 | 188 | 12.3 | 0.74 | 3.71 | 0.393 | 0.069 | 34.1 | 16.3
7 | 0 | 176 | 461 | 6.47 | 1.49 | 183 | 12.5 | 0.946 | 4.48 | 0.534 | 0.097 | 34 | 17.5
8 | 0 | 158 | 166 | 5.46 | 1.46 | 171 | 11.7 | 0.085 | 0.342 | 0.027 | 0.0046 | 2.57 | 0.339
9 | 0 | 141 | 128 | 4.08 | 1.36 | 151 | 10.4 | 0.014 | 0 | 0 | 0 | 0.016 | 0.0071
10 | 0 | 141 | 128 | 4.24 | 1.43 | 147 | 10.4 | 0.091 | 0 | 0 | 0.0018 | 0.0042 | 0
11 | 0 | 132 | 367 | 4.61 | 1.58 | 154 | 10.6 | 0.592 | 0.2 | 0.0067 | 0.027 | 1.56 | 0.184
12 | 0 | 103 | 86.7 | 3.62 | 1.51 | 152 | 9.83 | 0 | 0 | 0 | 0 | 0 | 0
13 | 0 | 81.4 | 70.1 | 3.68 | 1.65 | 139 | 9.87 | 0 | 0 | 0 | 0 | 0 | 0
14 | 0 | 121 | 115 | 3.56 | 0 | 144 | 9.11 | 0.017 | 0 | 0 | 0.0024 | 0.156 | 0
15 | 1.6 | 113 | 97.8 | 3.72 | 1.74 | 148 | 9.31 | 0 | 0 | 0.001 | 0 | 0.024 | 0
16 | 1.1 | 104 | 110 | 3.69 | 0 | 144 | 9.37 | 0 | 0 | 0 | 0.0022 | 0.045 | 0
17 | 1.9 | 108 | 341 | 3.65 | 0 | 150 | 9.41 | 0.037 | 0.021 | 0.0023 | 0.004 | 0.219 | 0
18 | 0 | 137 | 115 | 3.87 | 0 | 146 | 10.2 | 0.0092 | 0 | 0 | 0 | 0.0039 | 0
19 | 0 | 145 | 414 | 4.23 | 0 | 155 | 10.4 | 0.523 | 0.099 | 0.0063 | 0.022 | 0.875 | 0.159
20 | 0.85 | 149 | 184 | 4.13 | 1.86 | 158 | 10.4 | 0.062 | 0.034 | 0.0015 | 0 | 0.259 | 0.049
21 | 0 | 134 | 262 | 4.08 | 0 | 157 | 10.3 | 0.1 | 0.057 | 0 | 0.016 | 0.681 | 0.072
22 | 1.2 | 123 | 109 | 3.76 | 0 | 151 | 9.81 | 0 | 0 | 0 | 0 | 0.012 | 0
detection limit | 0.1764488 | 0.1484646 | 0.3121857 | 0.02601279 | 0.2207409 | 2.696313 | 0.006140284 | 0.002494539 | 0.002194319 | 0.0002909963 | 0.0001142172 | 0.0002253314 | 0.000212