## Jego(2012)
American Mineralogist: October 2017 Deposit AM-17-106100
MORIZET ET AL.: RAMAN CALIBRATION OF THE SO42− DISSOLVED IN SILICATE GLASSES
Raman shift (cm-1) | C6D | C7D | C5D | C4D | C3D | C2D | C8D | C9D
1299.2666 | 8158.375 | 12268.27734 | 6855.375 | 7046.5 | 7502.5 | 7060.875 | 12245.75 | 6146.61133
1298.23474 | 1512.375 | 2048.16675 | 1065.125 | 988.5 | 1540 | 1473.375 | 2523.25 | 1086.16675 |  | xc1 | 996.74769 | 0.66203 | xc2 | 1135.76328 | 0 | xc3 | 1054.06314 | 0 | xc4 | 978.89495 | 0 | xc5 | 901.84178 | 0
1297.20264 | 1486.875 | 2038.27783 | 1064.875 | 961 | 1547.25 | 1459.125 | 2522.25 | 1079.38879 |  | w1 | 35.44378 | 1.62978 | w2 | 84.63595 | 0 | w3 | 91.98206 | 0 | w4 | 70.11622 | 0 | w5 | 66.0868 | 0 | SO4/Qn
1296.17053 | 1521.875 | 2057.61108 | 1061.125 | 991.25 | 1555.25 | 1476.125 | 2542.25 | 1100.83337 | C7D1 | A1 | 4940.26593 | 435.3102 | A2 | 47106.02287 | 281.20199 | A3 | 60615.86495 | 343.25891 | A4 | 43088.07694 | 566.71052 | A5 | 23805.3019 | 254.81497 | 0.02829229
1295.13818 | 1499.125 | 2040.94446 | 1056.625 | 966.5 | 1573 | 1466.375 | 2500.25 | 1096.38892 | C7D2 | A1_2 | 5187.82283 | 447.30386 | A2_2 | 29507.93613 | 281.48388 | A3_2 | 44609.39577 | 344.99624 | A4_2 | 35309.75769 | 578.57497 | A5_2 | 25396.75411 | 255.61125 | 0.03847853
1294.10583 | 1524.375 | 2045.27759 | 1045.125 | 973.5 | 1565.75 | 1478.375 | 2518.25 | 1095.16663 | C7D3 | A1_3 | 3215.81584 | 360.71225 | A2_3 | 21067.27586 | 279.61541 | A3_3 | 29009.1627 | 333.34544 | A4_3 | 22442.10348 | 494.91101 | A5_3 | 16827.17583 | 250.30119 | 0.03599295
1293.07336 | 1515.875 | 2033.94434 | 1068.125 | 964.5 | 1544.25 | 1469.125 | 2509.5 | 1086.05566 | [16 empty] | 0.03425459 | 0.005310958
1292.04065 | 1504.375 | 2057.83325 | 1077.125 | 980.75 | 1562.5 | 1507.125 | 2536.25 | 1099.27783
1291.00793 | 1503.875 | 2045.72217 | 1086.875 | 971.5 | 1538.5 | 1475.125 | 2530.5 | 1095.61108 |  | xc1 | 1000.7102 | 0 | xc2 | 1143.03259 | 0 | xc3 | 1054.30218 | 0 | xc4 | 976.82702 | 0 | xc5 | 906.02709 | 0
1289.9751 | 1507.875 | 2084.72217 | 1069.875 | 974 | 1526 | 1485.375 | 2531 | 1101.94446 |  | w1 | 35.0746 | 0.70043 | w2 | 92.64786 | 0 | w3 | 112.86538 | 0 | w4 | 83.87229 | 0 | w5 | 74.14428 | 0 | SO4/Qn
1288.94214 | 1519.375 | 2044.72217 | 1082.625 | 972.75 | 1528.75 | 1492.625 | 2533.75 | 1107.61108 | C5D1 | A1 | 24659.18302 | 925.18055 | A2 | 116275 | 849.85788 | A3 | 227847.2468 | 1158.47044 | A4 | 146528.6 | 1447.0457 | A5 | 96221.70294 | 831.1736 | 0.04201796
1287.90894 | 1515.875 | 2040.27783 | 1083.875 | 993.5 | 1552 | 1491.125 | 2535.5 | 1114.83337 | C5D2 | A1_2 | 20218.44301 | 865.48755 | A2_2 | 100473.9 | 848.45711 | A3_2 | 200668.5 | 1152.25694 | A4_2 | 138487.9 | 1408.69204 | A5_2 | 73704.87546 | 825.17579 | 0.03938644
1286.87573 | 1506.375 | 2054.27783 | 1066.125 | 989.5 | 1553.75 | 1487.125 | 2538.25 | 1116.5 | C5D3 | A1_3 | 30573.91483 | 1015.47068 | A2_3 | 147668.7 | 852.14914 | A3_3 | 295361.9 | 1168.58455 | A4_3 | 195574.4547 | 1507.80857 | A5_3 | 125134.7 | 840.91306 | 0.04003184
1285.84241 | 1143.625 | 1648.16675 | 620.625 | 477.25 | 1147.75 | 1007.375 | 2340 | 896.61108 | [16 empty] | 0.04047875 | 0.001371499
1284.80896 | 1544.375 | 2057.61108 | 1052.625 | 981.25 | 1566.5 | 1489.375 | 2522.25 | 1104.5
1283.77344 | 1527.625 | 2080.38867 | 1070.125 | 978.25 | 1560 | 1489.625 | 2548.25 | 1119.16663
1282.73975 | 1515.625 | 2063.38892 | 1065.625 | 975 | 1568.25 | 1502.625 | 2514.75 | 1107.38904
1281.70593 | 1541.375 | 2067.27783 | 1097.375 | 974.5 | 1587.5 | 1497.625 | 2533.5 | 1119.27783 |  | xc1 | 1008.8597 | 0.19075 | xc2 | 1156.52586 | 0 | xc3 | 1074.6276 | 0 | xc4 | 976.82702 | 0 | xc5 | 906.02709 | 0
1280.66992 | 1525.625 | 2074.38892 | 1089.875 | 989.5 | 1542 | 1472.125 | 2535.5 | 1099.5 |  | w1 | 30.57446 | 0 | w2 | 82.60394 | 0 | w3 | 112.28494 | 0 | w4 | 79.50016 | 0 | w5 | 67.53388 | 0 | SO4/Qn
1279.63586 | 1541.875 | 2046.72217 | 1068.125 | 980 | 1580.5 | 1500.375 | 2544.75 | 1112.83337 | C4D1 | A1 | 31135.41456 | 640.8092 | A2 | 57370.44177 | 896.95264 | A3 | 210676.8 | 1163.83245 | A4 | 146484.6 | 1145.86289 | A5 | 62646.14629 | 807.95826 | 0.06524905
1278.60181 | 1533.625 | 2045.5 | 1071.125 | 1003.25 | 1577.75 | 1502.125 | 2555.75 | 1113.27783 | C4D2 | A1_2 | 43598.49776 | 643.34671 | A2_2 | 88296.33711 | 899.78979 | A3_2 | 315163.8 | 1177.5657 | A4_2 | 218628.7 | 1171.17095 | A5_2 | 116586.8 | 811.04817 | 0.05902251
1277.56543 | 1522.875 | 2040.72217 | 1075.125 | 1023.5 | 1574.5 | 1490.375 | 2554.5 | 1106.94446 | C4D3 | A1_3 | 22666.85013 | 639.56423 | A2_3 | 46600.69118 | 895.5615 | A3_3 | 161945.4583 | 1157.05508 | A4_3 | 111208.5 | 1133.27689 | A5_3 | 60331.04359 | 806.44243 | 0.05963616
1276.53113 | 1524.875 | 2069.50024 | 1098.375 | 1008.75 | 1566.25 | 1481.875 | 2529.5 | 1120.61108 | [16 empty] | 0.06130258 | 0.003431493
1275.49451 | 1523.625 | 2049.27783 | 1095.625 | 999.25 | 1565 | 1502.625 | 2546.75 | 1114.5
1274.45996 | 1524.625 | 2080.16675 | 1094.625 | 1008.75 | 1573.5 | 1489.375 | 2550.25 | 1111.38892
1273.4231 | 1540.875 | 2074.8335 | 1084.125 | 1019.25 | 1597.75 | 1495.875 | 2564.5 | 1127.38892
1272.38831 | 1540.875 | 2064.83325 | 1103.125 | 1015 | 1592.25 | 1501.875 | 2563.25 | 1113.5 |  | xc1 | 1001.79743 | 0.60912 | xc2 | 1131.21907 | 0 | xc3 | 1044.44008 | 0 | xc4 | 970.55297 | 0 | xc5 | 898.42713 | 0
1271.35132 | 1569.625 | 2065.94434 | 1119.125 | 1027.5 | 1589 | 1490.125 | 2594.25 | 1122.61108 |  | w1 | 35.87605 | 1.3117 | w2 | 84.20264 | 0 | w3 | 81.63252 | 0 | w4 | 87.54453 | 0 | w5 | 80.47732 | 0 | SO4/Qn |  | C2D
1270.31616 | 1557.875 | 2054.94434 | 1094.625 | 1011.5 | 1582 | 1495.125 | 2592 | 1127.27783 | C3D1 | A1 | 26735.5156 | 1517.85519 | A2 | 133580.3 | 1092.95797 | A3 | 143586.7271 | 1471.06642 | A4 | 155672 | 2168.75775 | A5 | 73833.64891 | 1315.8453 | 0.05276684
1269.27893 | 1566.875 | 2090.16675 | 1114.875 | 1026 | 1593.5 | 1539.875 | 2572 | 1138.72217 | C3D2 | A1_2 | 14645.88904 | 1217.43443 | A2_2 | 104941.9 | 1081.18214 | A3_2 | 115085.4 | 1351.75177 | A4_2 | 149059.3 | 1903.94531 | A5_2 | 52019.51073 | 1271.30303 | 0.03477956
1268.24158 | 1557.875 | 2096.27783 | 1128.375 | 1034.75 | 1601 | 1507.375 | 2594 | 1134.61108 | C3D3 | A1_3 | 19066.2577 | 1314.12238 | A2_3 | 127144.8 | 1084.70318 | A3_3 | 140112.4 | 1388.3647 | A4_3 | 170525.1823 | 1986.51989 | A5_3 | 70439.68581 | 1284.73234 | 0.0375156
1267.20618 | 1547.375 | 2089.27808 | 1112.125 | 1030.75 | 1603.25 | 1543.375 | 2561.5 | 1137.94446 | [16 empty] | 0.04168734 | 0.009692164
1266.16858 | 1563.625 | 2094.72217 | 1111.625 | 1016.5 | 1608 | 1494.375 | 2577.25 | 1133.83337
1265.13086 | 1579.375 | 2085.05566 | 1121.125 | 1014.5 | 1612.5 | 1550.625 | 2607 | 1130.38892
1264.09497 | 1597.875 | 2092.72217 | 1103.125 | 1025 | 1588.25 | 1523.875 | 2572 | 1127.38892
1263.05701 | 1576.625 | 2098.05566 | 1116.125 | 1010.5 | 1609.75 | 1526.875 | 2562.25 | 1136.72217 |  | xc1 | 1001.39839 | 0 | xc2 | 1131.68583 | 0 | xc3 | 1038.57973 | 0 | xc4 | 965.63305 | 0 | xc5 | 896.07268 | 0
1262.01904 | 1579.625 | 2110.05566 | 1133.125 | 1029.75 | 1608.5 | 1539.125 | 2605.5 | 1135.94446 |  | w1 | 35.00046 | 1.19088 | w2 | 94.85108 | 0 | w3 | 86.94476 | 0 | w4 | 87.37641 | 0 | w5 | 76.48131 | 0 | SO4/Qn
1260.98083 | 1570.125 | 2086.94434 | 1110.125 | 1042.5 | 1583.5 | 1515.625 | 2606 | 1141.38892 | C2D1 | A1 | 21333.23773 | 1145.17602 | A2 | 146109.2 | 1009.45494 | A3 | 143113.4 | 1322.59893 | A4 | 143599.1 | 1560.70755 | A5 | 69191.72239 | 1066.71843 | 0.04249535
1259.9425 | 1561.125 | 2104.72192 | 1137.875 | 1055.5 | 1609.5 | 1515.625 | 2584.5 | 1140.27783 | C2D2 | A1_2 | 23874.69557 | 1208.62586 | A2_2 | 188937.4 | 1011.48499 | A3_2 | 184624.2 | 1342.04305 | A4_2 | 197161.4 | 1590.3049 | A5_2 | 82570.31351 | 1072.3839 | 0.03654514
1258.90405 | 1596.875 | 2122.27783 | 1141.875 | 1013.75 | 1599.75 | 1525.375 | 2577.25 | 1148.61108 | [16 empty] | 0.03952025 | 0.004207434
1257.8656 | 1600.375 | 2099.27783 | 1137.375 | 1034.25 | 1621.25 | 1537.125 | 2596.25 | 1152.5
1256.8269 | 1605.875 | 2099.1665 | 1152.625 | 1052.5 | 1655.75 | 1531.875 | 2617.5 | 1143.27783
1255.78809 | 1570.375 | 2123.83325 | 1133.875 | 1055.75 | 1600 | 1554.625 | 2611.5 | 1157.5
1254.74927 | 1609.375 | 2130.38892 | 1157.125 | 1063.5 | 1633.75 | 1532.875 | 2610.25 | 1145.61108 |  | xc1 | 1007.86161 | 0 | xc2 | 1135.51221 | 0 | xc3 | 1048.26775 | 0 | xc4 | 965.45437 | 0 | xc5 | 899.37033 | 0
1253.71021 | 1594.125 | 2114.61108 | 1155.625 | 1037.75 | 1618.25 | 1536.625 | 2611.75 | 1143.5 |  | w1 | 36.20281 | 0.94439 | w2 | 95.13908 | 0 | w3 | 86.07831 | 0 | w4 | 85.29788 | 0 | w5 | 53.54859 | 0 | SO4/Qn
1252.67102 | 1595.625 | 2125.16699 | 1145.125 | 1060.5 | 1616 | 1546.125 | 2648.25 | 1146.72229 | C9D1 | A1 | 18357.51241 | 1052.95578 | A2 | 105282.3 | 1183.48124 | A3 | 108096.2 | 1430.42564 | A4 | 122238.2 | 1427.6545 | A5 | 27662.18053 | 923.91494 | 0.05053285
1251.63184 | 1604.125 | 2115.72217 | 1161.625 | 1049.5 | 1648.25 | 1556.875 | 2617.5 | 1162.94446 | C9D2 | A1_2 | 27530.27752 | 1179.57971 | A2_2 | 119584.8 | 1188.43179 | A3_2 | 115891.6 | 1474.29882 | A4_2 | 110216.6 | 1473.24772 | A5_2 | 28299.25327 | 930.55241 | 0.07361189
1250.59241 | 1590.125 | 2119.83325 | 1160.125 | 1072 | 1669.5 | 1555.375 | 2647.75 | 1157.16663 | C9D3 | A1_3 | 34383.76185 | 1294.75488 | A2_3 | 154870.5 | 1193.40164 | A3_3 | 151655 | 1517.24376 | A4_3 | 159458.8 | 1517.82458 | A5_3 | 39302.0073 | 937.19605 | 0.06804807
1249.55298 | 1592.875 | 2116.49976 | 1144.625 | 1055.5 | 1648.75 | 1532.125 | 2628.5 | 1152.61108 | [16 empty] | 0.06406427 | 0.01204423
1248.51135 | 1610.375 | 2099.61108 | 1161.375 | 1046.5 | 1659.75 | 1569.625 | 2635 | 1162.72217
1247.47156 | 1597.125 | 2123.72241 | 1179.125 | 1070.75 | 1660.75 | 1566.875 | 2666.25 | 1161.61121
1246.43176 | 1648.125 | 2140.94434 | 1162.875 | 1087.25 | 1635.25 | 1565.875 | 2630 | 1178.61108
1245.39172 | 1618.875 | 2131.27783 | 1170.375 | 1087.25 | 1671.25 | 1528.125 | 2636.5 | 1183.5 |  | xc1 | 1004.99954 | 0 | xc2 | 1131.98164 | 0 | xc3 | 1051.14204 | 0 | xc4 | 961.09125 | 0 | xc5 | 893.19782 | 0
1244.34973 | 1610.125 | 2129.94434 | 1202.875 | 1106.75 | 1663.5 | 1575.875 | 2660.5 | 1181.16663 |  | w1 | 39.60396 | 0.79123 | w2 | 89.0664 | 0 | w3 | 82.70378 | 0 | w4 | 91.2184 | 0 | w5 | 51.26834 | 0 | SO4/Qn
1243.30945 | 1631.875 | 2123.72192 | 1184.125 | 1077.5 | 1668.25 | 1566.875 | 2647.75 | 1183.61121 | C8D1 | A1 | 24828.14382 | 1025.20923 | A2 | 113362 | 1046.32339 | A3 | 111488.8 | 1230.83497 | A4 | 166335.3 | 1380.716 | A5 | 31567.2869 | 828.83353 | 0.05872961
1242.26917 | 1647.375 | 2142.72217 | 1179.625 | 1098.5 | 1671.5 | 1588.125 | 2685.25 | 1190.94446 | C8D2 | A1_2 | 51389.57049 | 1368.29742 | A2_2 | 178040.8 | 1060.83769 | A3_2 | 168628.5 | 1346.66312 | A4_2 | 249386.4 | 1539.21941 | A5_2 | 48980.55938 | 851.29995 | 0.07966927
1241.22668 | 1622.875 | 2161.05566 | 1217.375 | 1102.75 | 1690.25 | 1587.125 | 2665.5 | 1182.83337 | C8D3 | A1_3 | 20678.68945 | 987.14686 | A2_3 | 95742.29774 | 1044.9593 | A3_3 | 92815.65784 | 1219.47041 | A4_3 | 139571.6 | 1364.99365 | A5_3 | 24822.68144 | 826.70687 | 0.05858778
1240.18616 | 1653.375 | 2152.38892 | 1187.875 | 1122.5 | 1675 | 1594.875 | 2672.25 | 1192.94446 | [16 empty] | 0.06566222 | 0.01213067
1239.14343 | 1665.375 | 2146.05542 | 1202.125 | 1093.5 | 1691.25 | 1580.625 | 2688.5 | 1205.94446
1238.10266 | 1677.375 | 2131.27783 | 1228.875 | 1113.5 | 1693.5 | 1590.375 | 2686.25 | 1209.72217
1237.05969 | 1678.375 | 2138.27783 | 1220.625 | 1090.5 | 1696.5 | 1589.875 | 2698.75 | 1217.72217
1236.01868 | 1676.625 | 2155.27759 | 1226.625 | 1117.5 | 1691.5 | 1633.375 | 2682.25 | 1225.16663
1234.97546 | 1709.375 | 2154.61108 | 1236.875 | 1144 | 1701 | 1620.125 | 2712.5 | 1226.38892 |  | xc1 | 1012.073 | 0 | xc2 | 1138.2757 | 0.36304 | xc3 | 1058.29904 | 0.53113 | xc4 | 986.23154 | 0.56354 | xc5 | 911.22694 | 0.30232
1233.93213 | 1725.375 | 2167.5 | 1227.625 | 1125 | 1726.75 | 1636.125 | 2700.25 | 1228.72217 |  | w1 | 37.83987 | 0 | w2 | 93.17128 | 0 | w3 | 82.8872 | 0 | w4 | 67.14735 | 0 | w5 | 70.3817 | 0 | SO4/Qn
1232.89075 | 1727.875 | 2170.83325 | 1243.125 | 1135.5 | 1733 | 1639.625 | 2686.75 | 1228.94446 | C6D1 | A1 | 26616.7471 | 1507.93787 | A2 | 194615.9 | 1370.70971 | A3 | 204806.2 | 1243.1934 | A4 | 197606.3647 | 1786.54689 | A5 | 136648.3 | 968.9685 | 0.03627858
1231.84729 | 1761.625 | 2165.16675 | 1253.875 | 1146.25 | 1743.5 | 1650.625 | 2733 | 1238.38892 | C6D2 | A1_2 | 23185.41837 | 1218.18211 | A2_2 | 152500.1 | 1139.99142 | A3_2 | 157901.1 | 1066.56496 | A4_2 | 151555.9 | 1456.77557 | A5_2 | 107015.5 | 826.5114 | 0.04074963
1230.80359 | 1768.875 | 2179.38892 | 1240.625 | 1158 | 1757.75 | 1648.375 | 2733.5 | 1262.83337 | C6D3 | A1_3 | 18482.91909 | 903.50587 | A2_3 | 98943.89247 | 888.45989 | A3_3 | 101389.8 | 880.24395 | A4_3 | 95394.29947 | 1108.99889 | A5_3 | 66817.96893 | 675.2249 | 0.0509809
1229.76184 | 1784.625 | 2187.94434 | 1265.375 | 1178 | 1765.75 | 1688.875 | 2731 | 1261.94446 | [16 empty] | 0.0426697 | 0.007536884
1228.7179 | 1750.875 | 2183.83325 | 1300.875 | 1161 | 1765.75 | 1670.875 | 2764.75 | 1272.61108
1227.67395 | 1798.625 | 2188.38892 | 1310.875 | 1166.75 | 1776.25 | 1692.625 | 2733.75 | 1285.8335
1226.62976 | 1811.375 | 2201.83325 | 1293.625 | 1205.25 | 1818 | 1712.625 | 2739.75 | 1302.38904
1225.58752 | 1820.375 | 2189.72192 | 1336.375 | 1206.5 | 1779.5 | 1698.125 | 2767.5 | 1297.38904
1224.54321 | 1819.125 | 2199.5 | 1328.375 | 1202.75 | 1772 | 1725.625 | 2785 | 1288.61108
1223.49866 | 1861.125 | 2210.94434 | 1344.125 | 1217 | 1828.75 | 1728.125 | 2782 | 1309.61108
1222.4541 | 1889.375 | 2203.16699 | 1341.625 | 1242.75 | 1843.5 | 1724.375 | 2771 | 1329.05554
1221.4093 | 1882.125 | 2224.94434 | 1340.125 | 1260.75 | 1866.75 | 1750.625 | 2813.5 | 1347.38892
1220.3645 | 1898.625 | 2224.38892 | 1386.125 | 1249.5 | 1865.75 | 1767.625 | 2790 | 1350.27783
1219.31946 | 1914.875 | 2237.83325 | 1380.125 | 1251.75 | 1870.25 | 1763.625 | 2835.25 | 1341.5
1218.27441 | 1933.625 | 2219.27759 | 1389.875 | 1283.75 | 1900.5 | 1770.375 | 2869.75 | 1381.72217
1217.22913 | 1976.625 | 2241.83325 | 1402.625 | 1278 | 1918.25 | 1805.375 | 2866 | 1371.94446
1216.18384 | 1956.375 | 2253.5 | 1412.875 | 1299.5 | 1931.5 | 1792.125 | 2874 | 1399.61108
1215.13843 | 1964.375 | 2244.05566 | 1447.625 | 1311 | 1934.5 | 1793.375 | 2893.5 | 1400.05554
1214.09082 | 2010.375 | 2270.05566 | 1468.875 | 1328 | 1937.25 | 1828.625 | 2888.75 | 1409.05554
1213.04504 | 2029.375 | 2267.05566 | 1458.625 | 1341.75 | 1971 | 1847.125 | 2922.5 | 1421.5
1211.99927 | 2016.375 | 2272.94434 | 1507.875 | 1356 | 2005 | 1868.375 | 2920 | 1442.27783
1210.95337 | 2068.625 | 2256.27783 | 1471.375 | 1364 | 1991.5 | 1886.875 | 2883 | 1460.72217
1209.90527 | 2099.375 | 2293.38867 | 1517.625 | 1385 | 2024.75 | 1866.875 | 2929 | 1454.94446
1208.85913 | 2110.125 | 2277.38892 | 1550.125 | 1405 | 2021 | 1893.875 | 2942.75 | 1468.5
1207.81274 | 2149.125 | 2293.5 | 1576.875 | 1430.25 | 2045 | 1934.375 | 3000.25 | 1495.83337
1206.7644 | 2155.875 | 2311.05566 | 1563.875 | 1410.5 | 2034.5 | 1950.625 | 3011 | 1488.72217
1205.71777 | 2172.875 | 2328.83325 | 1547.875 | 1457.25 | 2080 | 1942.625 | 3011.5 | 1508.5
1204.67114 | 2185.125 | 2312.5 | 1586.875 | 1457.5 | 2103 | 1990.375 | 2986 | 1520.83337
1203.62231 | 2205.625 | 2322.27783 | 1597.125 | 1476.25 | 2094.5 | 1986.875 | 3015 | 1524.83337
1202.57544 | 2244.875 | 2343.16675 | 1650.125 | 1488 | 2129.75 | 1995.625 | 3010 | 1536.05554
1201.52637 | 2248.625 | 2347.83301 | 1651.375 | 1529.25 | 2145.5 | 1990.625 | 3061.5 | 1556.83337
1200.47925 | 2283.125 | 2359.38892 | 1671.625 | 1539.75 | 2156.75 | 2028.375 | 3069.75 | 1576.94446
1199.42993 | 2283.875 | 2353.61108 | 1682.375 | 1553.25 | 2161.75 | 2027.625 | 3097 | 1574.27783
1198.38257 | 2314.875 | 2346.83325 | 1699.375 | 1566 | 2158 | 2043.375 | 3135.5 | 1578.61108
1197.33313 | 2345.375 | 2372.72217 | 1727.375 | 1573.75 | 2157 | 2063.875 | 3153.25 | 1604.38892
1196.28345 | 2365.625 | 2382.05566 | 1736.125 | 1595.5 | 2230.25 | 2114.875 | 3160 | 1631.27783
1195.23572 | 2408.375 | 2405.05566 | 1786.125 | 1576.75 | 2255 | 2129.625 | 3141 | 1615.16663
1194.18579 | 2422.625 | 2410.38867 | 1777.375 | 1593.5 | 2263.5 | 2132.375 | 3202 | 1643.27783
1193.13574 | 2442.875 | 2414.61108 | 1777.625 | 1650.75 | 2248 | 2126.375 | 3221.75 | 1660.94446
1192.08765 | 2495.875 | 2423.72217 | 1806.125 | 1644.5 | 2259.5 | 2137.375 | 3243.75 | 1692.16663
1191.03748 | 2490.625 | 2448.38892 | 1852.875 | 1683.25 | 2305 | 2150.625 | 3266 | 1689.72217
1189.98706 | 2517.375 | 2449.05566 | 1871.875 | 1698.75 | 2334.25 | 2198.625 | 3275.75 | 1698.38892
1188.93652 | 2552.875 | 2441.5 | 1888.375 | 1718.25 | 2323 | 2171.375 | 3283 | 1711.27783
1187.88599 | 2563.375 | 2456.72217 | 1893.625 | 1739.25 | 2359 | 2222.375 | 3319.25 | 1722.83337
1186.83521 | 2594.875 | 2480.05566 | 1911.375 | 1739.75 | 2360 | 2228.625 | 3316.25 | 1743.72217
1185.7843 | 2591.375 | 2453.5 | 1935.375 | 1786.5 | 2361.5 | 2220.375 | 3351.5 | 1760.83337
1184.7334 | 2611.375 | 2490.61108 | 1953.125 | 1799.5 | 2424.75 | 2281.125 | 3337.75 | 1760.83337
1183.68433 | 2651.625 | 2495.38892 | 1976.625 | 1800.5 | 2423.25 | 2300.875 | 3358.25 | 1780.72217
1182.63306 | 2683.125 | 2479.05566 | 1995.875 | 1822.5 | 2442.25 | 2301.375 | 3380.25 | 1789.27783
1181.57971 | 2707.875 | 2504.72192 | 1969.875 | 1833.25 | 2437 | 2319.625 | 3401 | 1792.72217
1180.5282 | 2711.875 | 2494.61108 | 1973.375 | 1857 | 2475 | 2369.125 | 3410 | 1806.72217
1179.47668 | 2750.375 | 2500.27783 | 2027.875 | 1890.5 | 2487.25 | 2372.125 | 3424.5 | 1830.05554
1178.42493 | 2773.375 | 2539.61133 | 2021.875 | 1884.75 | 2518.25 | 2364.375 | 3456.25 | 1807.94446
1177.37317 | 2789.625 | 2539.5 | 2083.375 | 1893 | 2549 | 2360.625 | 3463.25 | 1847.83337
1176.32117 | 2816.125 | 2565.05566 | 2087.625 | 1928.25 | 2548.25 | 2396.125 | 3500 | 1847.5
1175.26917 | 2840.625 | 2578.38892 | 2118.125 | 1973.5 | 2581 | 2430.125 | 3482.75 | 1880.05554
1174.21484 | 2873.875 | 2591.5 | 2120.375 | 2002.5 | 2631.25 | 2451.625 | 3497 | 1884.27783
1173.1626 | 2886.875 | 2609.72217 | 2142.625 | 2018.5 | 2618 | 2435.625 | 3542 | 1925.72217
1172.11011 | 2954.625 | 2617.50024 | 2163.625 | 2003.75 | 2646.25 | 2471.625 | 3541.25 | 1932.05554
1171.05762 | 2974.125 | 2612.94434 | 2191.375 | 2043.5 | 2655.5 | 2496.125 | 3580.75 | 1936.5
1170.00293 | 2975.875 | 2613.61108 | 2171.125 | 2088.75 | 2663.25 | 2505.875 | 3583.25 | 1963.5
1168.95007 | 2976.125 | 2638.5 | 2216.125 | 2084.5 | 2669 | 2524.125 | 3620.25 | 1971.38892
1167.89514 | 3011.125 | 2647.38892 | 2228.625 | 2089.5 | 2701.75 | 2531.625 | 3644 | 1981.5
1166.84204 | 3059.625 | 2649.38892 | 2276.375 | 2092.5 | 2727 | 2556.625 | 3667.25 | 1975.38892
1165.78894 | 3112.125 | 2648.27783 | 2292.375 | 2139.5 | 2736.75 | 2598.125 | 3681.75 | 2000.72217
1164.73364 | 3094.875 | 2672.38892 | 2295.875 | 2140 | 2729 | 2589.125 | 3701.5 | 1998.94446
1163.68018 | 3109.375 | 2661.38892 | 2314.625 | 2153.75 | 2787.75 | 2604.625 | 3718.75 | 1993.05554
1162.62463 | 3155.125 | 2694.27808 | 2293.375 | 2192 | 2815.5 | 2613.625 | 3723 | 2024.8335
1161.57092 | 3163.875 | 2680.27783 | 2332.625 | 2210.25 | 2822 | 2606.125 | 3748 | 2049.94434
1160.51514 | 3187.625 | 2691.83301 | 2385.125 | 2245.25 | 2805.75 | 2660.625 | 3779 | 2052.16699
1159.45923 | 3198.875 | 2702.5 | 2381.875 | 2245.5 | 2860.75 | 2656.125 | 3745 | 2081.61108
1158.40527 | 3213.125 | 2726.27783 | 2419.375 | 2256.5 | 2883.5 | 2713.125 | 3795.5 | 2100.83325
1157.349 | 3234.375 | 2758.38892 | 2423.625 | 2313 | 2903.75 | 2716.125 | 3845.25 | 2126.61108
1156.29272 | 3290.375 | 2736.83301 | 2425.875 | 2336.25 | 2922 | 2709.375 | 3831.75 | 2126.16675
1155.2384 | 3311.125 | 2779.16675 | 2472.375 | 2352.5 | 2918.5 | 2732.625 | 3878.75 | 2111.94434
1154.18188 | 3284.875 | 2773.5 | 2446.875 | 2353 | 2956.75 | 2758.125 | 3901.75 | 2130.94434
1153.12512 | 3327.625 | 2756.72217 | 2465.625 | 2362 | 2948 | 2754.625 | 3877.75 | 2142.27783
1152.06836 | 3337.875 | 2786.94434 | 2510.375 | 2344.25 | 2937.25 | 2775.875 | 3888 | 2142.94434
1151.01147 | 3335.625 | 2791.5 | 2552.625 | 2381.25 | 2977.5 | 2805.625 | 3899.5 | 2178.5
1149.95447 | 3344.375 | 2809.72217 | 2517.625 | 2407.75 | 2978 | 2804.875 | 3940 | 2165.83325
1148.89929 | 3445.375 | 2811.72217 | 2537.625 | 2428 | 2978.5 | 2810.625 | 3960.5 | 2192.72217
1147.84204 | 3429.875 | 2823.5 | 2607.125 | 2443 | 3022.75 | 2834.625 | 3970 | 2208.27759
1146.78467 | 3407.375 | 2837.72241 | 2590.125 | 2466 | 3006 | 2811.125 | 3949 | 2201.5
1145.72717 | 3453.375 | 2866.38892 | 2659.125 | 2465.75 | 3071 | 2857.625 | 3996.75 | 2218.61108
1144.66956 | 3493.375 | 2846.83325 | 2617.875 | 2508.75 | 3068.25 | 2882.125 | 3977 | 2257.05566
1143.61182 | 3510.875 | 2834.61108 | 2653.625 | 2502.25 | 3057.75 | 2880.125 | 4036.25 | 2237.5
1142.55383 | 3544.125 | 2876.38892 | 2666.625 | 2524.5 | 3121 | 2909.125 | 4024 | 2264.72217
1141.49585 | 3532.375 | 2872.16699 | 2668.625 | 2525.75 | 3099.75 | 2925.875 | 4039 | 2255.16675
1140.43567 | 3562.875 | 2875.94434 | 2682.375 | 2548.25 | 3120.5 | 2911.625 | 4084.5 | 2262.83325
1139.37744 | 3617.625 | 2896.83325 | 2708.625 | 2561.5 | 3140.75 | 2930.875 | 4129.5 | 2275.83325
1138.31909 | 3627.875 | 2898.94458 | 2722.375 | 2552 | 3170.25 | 2931.125 | 4077.25 | 2283.61133
1137.26062 | 3652.875 | 2925.49976 | 2695.375 | 2573.75 | 3156.5 | 2944.375 | 4082 | 2295.61108
1136.2019 | 3663.125 | 2908.38892 | 2787.125 | 2592.5 | 3192.25 | 2997.375 | 4107.75 | 2299.27783
1135.14111 | 3699.875 | 2920.83325 | 2793.625 | 2625.75 | 3209.25 | 2993.375 | 4136.75 | 2324.5
1134.08228 | 3690.875 | 2953.27783 | 2786.625 | 2654 | 3198 | 3021.375 | 4190.5 | 2337.83325
1133.02332 | 3706.125 | 2957.16675 | 2788.125 | 2666.25 | 3216 | 3048.375 | 4155.25 | 2356.72217
1131.96216 | 3749.375 | 2927.38867 | 2794.875 | 2700.75 | 3220 | 3020.375 | 4192.25 | 2364.27783
1130.90295 | 3758.125 | 2963.16675 | 2817.625 | 2712 | 3234.5 | 3024.375 | 4201.75 | 2370.94458
1129.84363 | 3815.375 | 2981.5 | 2827.625 | 2724.25 | 3242.5 | 3058.625 | 4236.75 | 2396.38892
1128.7821 | 3799.125 | 2962.38892 | 2834.625 | 2724.5 | 3255 | 3057.125 | 4202.75 | 2424.72192
1127.72241 | 3805.375 | 2991.05566 | 2856.625 | 2774.5 | 3327.75 | 3060.625 | 4294.5 | 2433.5
1126.66064 | 3800.875 | 2989.38892 | 2888.375 | 2746 | 3328.5 | 3099.375 | 4249.25 | 2435.83325
1125.60083 | 3847.625 | 2986.16675 | 2902.125 | 2774 | 3342 | 3139.375 | 4203.5 | 2432.27783
1124.53882 | 3869.375 | 2999.5 | 2886.875 | 2805.5 | 3358.25 | 3155.625 | 4317.75 | 2457.38892
1123.47876 | 3862.875 | 2993.94434 | 2891.625 | 2782.25 | 3348.75 | 3110.125 | 4244.75 | 2438.27783
1122.4165 | 3900.125 | 3015.16675 | 2923.375 | 2771 | 3341.75 | 3145.125 | 4287.75 | 2466.94434
1121.35608 | 3879.125 | 3004.27783 | 2952.375 | 2834 | 3352.25 | 3108.875 | 4329.25 | 2449.16675
1120.29358 | 3937.875 | 3009.05542 | 2924.625 | 2817.5 | 3374.5 | 3143.875 | 4316.75 | 2460.16675
1119.23096 | 3927.125 | 3049.27783 | 2992.375 | 2848 | 3390 | 3133.625 | 4342.5 | 2474.05566
1118.16821 | 3916.375 | 3028.72217 | 2975.125 | 2843.25 | 3416.75 | 3156.125 | 4314 | 2464.27808
1117.10742 | 3938.125 | 3059.72217 | 2983.875 | 2825 | 3424 | 3128.125 | 4373.75 | 2462.5
1116.04443 | 3943.375 | 3052.61108 | 2996.125 | 2862.75 | 3433.5 | 3170.125 | 4368.5 | 2499.61108
1114.98132 | 3977.125 | 3047.61108 | 3007.875 | 2834.5 | 3425.5 | 3194.625 | 4392 | 2511.38892
1113.91797 | 4000.125 | 3053.16675 | 2993.125 | 2875.25 | 3460.75 | 3202.125 | 4376.25 | 2495.16675
1112.85669 | 4013.625 | 3078.27783 | 2997.125 | 2865.25 | 3447.5 | 3201.625 | 4387.5 | 2518.72217
1111.79321 | 4035.625 | 3080.61108 | 3051.625 | 2894.5 | 3461.25 | 3219.625 | 4454.75 | 2525.72217
1110.72961 | 4017.375 | 3073.72217 | 3043.125 | 2882.5 | 3442.5 | 3207.125 | 4418.75 | 2523.83325
1109.66589 | 4012.875 | 3080.61108 | 3048.125 | 2928.25 | 3484.25 | 3191.125 | 4417.25 | 2539.83325
1108.60193 | 4041.125 | 3084.27783 | 3047.375 | 2902.75 | 3492.75 | 3186.625 | 4433.75 | 2562.05566
1107.53796 | 4051.125 | 3091.61108 | 3073.875 | 2886 | 3502.5 | 3262.375 | 4483.75 | 2549.27783
1106.47388 | 4071.625 | 3060.72217 | 3089.625 | 2939.25 | 3510.25 | 3208.625 | 4479 | 2571.72241
1105.40967 | 4084.125 | 3107.38892 | 3098.125 | 2949.75 | 3520.25 | 3236.875 | 4478.75 | 2565.83325
1104.34534 | 4110.375 | 3108.27759 | 3106.875 | 2949 | 3514.25 | 3268.375 | 4516 | 2563.38892
1103.28076 | 4100.875 | 3130.05566 | 3083.625 | 2953.75 | 3517.5 | 3263.875 | 4519 | 2597.8335
1102.21619 | 4144.375 | 3086.27783 | 3119.625 | 2966.25 | 3537.5 | 3305.375 | 4472 | 2604.5
1101.15149 | 4125.875 | 3153.83325 | 3140.375 | 2959.75 | 3596.75 | 3277.875 | 4512 | 2599.27783
1100.08459 | 4143.875 | 3131.05566 | 3135.125 | 2967.75 | 3576 | 3299.625 | 4532 | 2600.5
1099.01953 | 4132.375 | 3140.94434 | 3134.125 | 2988 | 3573.75 | 3233.625 | 4513.25 | 2584.27783
1097.95447 | 4162.875 | 3132.83325 | 3116.125 | 3015.75 | 3584.75 | 3310.625 | 4530.5 | 2619.61133
1096.88928 | 4189.375 | 3135.94434 | 3196.375 | 3029.75 | 3599.75 | 3310.625 | 4544.25 | 2636.5
1095.8219 | 4228.375 | 3157.94434 | 3176.625 | 2999.75 | 3578.5 | 3330.125 | 4570.25 | 2651.16675
1094.75635 | 4207.125 | 3164.61108 | 3182.875 | 3009 | 3628.25 | 3356.125 | 4578.75 | 2626.61108
1093.6908 | 4240.375 | 3158.27783 | 3187.625 | 2978.25 | 3604.25 | 3346.125 | 4585.25 | 2627.16675
1092.62512 | 4214.875 | 3190.27783 | 3209.375 | 3070 | 3641.75 | 3390.125 | 4605 | 2652.83325
1091.55713 | 4243.875 | 3167.27808 | 3205.375 | 3055 | 3631.25 | 3322.625 | 4627.75 | 2652.38916
1090.49121 | 4234.125 | 3133.72217 | 3228.375 | 3007.5 | 3642.5 | 3353.375 | 4627.25 | 2668.5
1089.4231 | 4216.625 | 3161.94434 | 3204.625 | 3046.25 | 3613.75 | 3338.875 | 4596.25 | 2656.72192
1088.35681 | 4273.875 | 3206.27783 | 3213.375 | 3047.25 | 3667.25 | 3358.875 | 4616 | 2687.27783
1087.28845 | 4213.875 | 3177.27783 | 3218.125 | 3080.75 | 3686.75 | 3350.625 | 4652.75 | 2652.38892
1086.22192 | 4256.375 | 3202.27783 | 3238.625 | 3042.25 | 3626.75 | 3358.375 | 4634.25 | 2683.38867
1085.15332 | 4293.375 | 3196.83325 | 3231.625 | 3057.75 | 3667.75 | 3411.625 | 4647.5 | 2687.38892
1084.08667 | 4286.125 | 3176.27783 | 3207.625 | 3077 | 3688.75 | 3370.875 | 4688.75 | 2693.38892
1083.0177 | 4255.875 | 3204.38867 | 3230.375 | 3072.25 | 3694.5 | 3392.625 | 4676.75 | 2716.5
1081.94873 | 4265.375 | 3207.94458 | 3235.625 | 3127 | 3686.25 | 3386.375 | 4691 | 2714.8335
1080.88159 | 4269.125 | 3201.72217 | 3228.125 | 3130.5 | 3692 | 3425.375 | 4691.75 | 2710.72241
1079.81238 | 4327.875 | 3212.38892 | 3246.625 | 3070.75 | 3710 | 3403.875 | 4703.75 | 2720.16675
1078.74292 | 4311.875 | 3223.5 | 3240.125 | 3102 | 3734.5 | 3412.875 | 4651 | 2709.38892
1077.67554 | 4339.625 | 3237.27783 | 3284.375 | 3096.5 | 3701 | 3390.625 | 4735.25 | 2721.05566
1076.60583 | 4366.875 | 3239.83325 | 3270.625 | 3078.25 | 3765 | 3430.875 | 4716 | 2731.27783
1075.53613 | 4333.375 | 3226.27783 | 3286.875 | 3086.25 | 3760 | 3442.625 | 4723.5 | 2726.16675
1074.46619 | 4314.375 | 3246.05566 | 3283.375 | 3126.5 | 3750.75 | 3412.625 | 4729 | 2730.83325
1073.39832 | 4353.375 | 3237.27759 | 3279.875 | 3122.5 | 3753.25 | 3460.875 | 4744 | 2732.94434
1072.32813 | 4395.875 | 3189.38892 | 3282.125 | 3110.5 | 3777.5 | 3448.625 | 4725.25 | 2721.05566
1071.25781 | 4374.375 | 3231.72217 | 3304.875 | 3095.5 | 3794.25 | 3446.125 | 4741.25 | 2751.05566
1070.1875 | 4365.375 | 3248.94434 | 3333.125 | 3137.25 | 3774.5 | 3473.875 | 4709 | 2759.83301
1069.11694 | 4399.875 | 3262.05566 | 3317.125 | 3143.5 | 3828.75 | 3487.625 | 4747.75 | 2779.72241
1068.04639 | 4449.375 | 3272.27783 | 3332.875 | 3150.25 | 3799.75 | 3480.625 | 4806.5 | 2764.72217
1066.97559 | 4413.125 | 3258.5 | 3342.125 | 3189.5 | 3791.25 | 3487.625 | 4847.5 | 2777.83325
1065.90466 | 4449.875 | 3260.94434 | 3323.375 | 3168.75 | 3840.5 | 3510.625 | 4788 | 2798.94458
1064.83362 | 4425.875 | 3280.83325 | 3339.125 | 3168 | 3873.75 | 3501.375 | 4827 | 2784.27783
1063.76257 | 4433.375 | 3275.05566 | 3368.875 | 3190.5 | 3819.25 | 3532.875 | 4830 | 2822.38892
1062.69128 | 4420.625 | 3276.83325 | 3330.875 | 3169.25 | 3881.75 | 3493.375 | 4771.25 | 2815.94434
1061.6178 | 4472.875 | 3274.61108 | 3383.625 | 3173.5 | 3897.25 | 3552.875 | 4811 | 2809.27783
1060.54626 | 4483.125 | 3304.72217 | 3338.375 | 3216.25 | 3886.75 | 3551.125 | 4843.25 | 2826.27783
1059.47473 | 4490.375 | 3319.27783 | 3400.125 | 3217 | 3931.75 | 3584.125 | 4855 | 2814.16675
1058.40295 | 4515.375 | 3324.38892 | 3428.875 | 3258.25 | 3931 | 3582.875 | 4883.5 | 2838.94434
1057.33105 | 4558.875 | 3284.94434 | 3408.625 | 3240.25 | 3950.75 | 3579.625 | 4873 | 2881.16675
1056.25696 | 4572.375 | 3326.94434 | 3406.375 | 3215.25 | 3959.25 | 3603.125 | 4924.5 | 2853.72217
1055.18481 | 4522.625 | 3327.05566 | 3458.375 | 3277.5 | 3998.75 | 3639.875 | 4874.25 | 2879.5
1054.11255 | 4622.375 | 3350.83325 | 3417.125 | 3270 | 4020.5 | 3642.875 | 4894.5 | 2867.16699
1053.03809 | 4598.875 | 3340.83325 | 3459.125 | 3238.5 | 4004 | 3658.125 | 4974.5 | 2894.05566
1051.96558 | 4568.375 | 3338.38892 | 3488.375 | 3270 | 4003 | 3670.625 | 4946 | 2895.5
1050.89294 | 4610.375 | 3328.61108 | 3469.125 | 3265 | 4000.75 | 3674.625 | 4909.5 | 2900.94434
1049.81812 | 4668.125 | 3386.94434 | 3509.375 | 3285.25 | 4022 | 3654.625 | 4945.75 | 2913.94434
1048.74524 | 4650.375 | 3352.27783 | 3498.375 | 3275.75 | 4032.25 | 3669.375 | 5006.75 | 2916.16675
1047.67017 | 4676.375 | 3370.94434 | 3534.125 | 3303.5 | 4049.75 | 3704.625 | 4996.75 | 2945.5
1046.59705 | 4705.625 | 3362.27783 | 3531.625 | 3328 | 4076.5 | 3723.125 | 5007.25 | 2951.16675
1045.52173 | 4721.125 | 3389.61108 | 3525.125 | 3314.5 | 4090 | 3747.875 | 4971 | 2948.16699
1044.44824 | 4705.875 | 3382.61108 | 3588.875 | 3326 | 4141.5 | 3719.625 | 5022 | 2962.38867
1043.37268 | 4706.875 | 3390.61108 | 3602.125 | 3353 | 4141 | 3772.625 | 5023.25 | 2959.83325
1042.297 | 4742.625 | 3415.38892 | 3599.625 | 3354.25 | 4169.25 | 3776.875 | 5063.25 | 3006.94434
1041.22327 | 4758.875 | 3383.61133 | 3598.125 | 3394.75 | 4157.75 | 3795.375 | 4988.25 | 2987.1665
1040.14734 | 4812.875 | 3409.16675 | 3624.375 | 3414 | 4156.75 | 3793.125 | 5077.75 | 2992.27808
1039.07117 | 4817.375 | 3403.72217 | 3635.875 | 3429.5 | 4160 | 3814.375 | 5108.25 | 2969.72217
1037.99707 | 4806.375 | 3416.38892 | 3675.875 | 3416.75 | 4207.5 | 3838.375 | 5094.75 | 3027.5
1036.92078 | 4872.875 | 3433.72192 | 3668.625 | 3470.75 | 4231 | 3836.125 | 5108.75 | 3040.83325
1035.84424 | 4885.375 | 3449.5 | 3725.875 | 3480.25 | 4278.25 | 3854.875 | 5168.75 | 3046.61133
1034.7677 | 4854.375 | 3449.49976 | 3701.125 | 3460 | 4277 | 3835.625 | 5127 | 3048.61108
1033.69299 | 4912.625 | 3462.83325 | 3718.125 | 3473.5 | 4283 | 3895.625 | 5149.5 | 3066.05566
1032.61621 | 4892.625 | 3447.16675 | 3735.875 | 3495.5 | 4293.5 | 3904.625 | 5186.5 | 3082.38892
1031.53918 | 4960.625 | 3468.72241 | 3773.625 | 3515 | 4295.5 | 3914.625 | 5183.5 | 3080.5
1030.46216 | 4954.875 | 3483.61108 | 3770.375 | 3570.25 | 4346 | 3900.875 | 5203.75 | 3106.72217
1029.38489 | 4987.125 | 3465.72217 | 3801.125 | 3591.5 | 4359.5 | 3991.625 | 5266.75 | 3116.83301
1028.30762 | 5024.125 | 3486.5 | 3844.125 | 3657 | 4388.5 | 4030.375 | 5274.75 | 3122.5
1027.2301 | 5027.625 | 3520.27808 | 3866.375 | 3640.75 | 4403 | 4021.625 | 5274.25 | 3142.16675
1026.15247 | 5101.375 | 3486.38892 | 3891.625 | 3726.5 | 4408.25 | 4023.875 | 5347.5 | 3166.16675
1025.07483 | 5112.125 | 3507.16675 | 3951.875 | 3725.5 | 4432.75 | 4015.625 | 5335 | 3192.61108
1023.99695 | 5104.625 | 3506.05566 | 3941.375 | 3809.25 | 4436.75 | 4047.625 | 5355.25 | 3197.72217
1022.91901 | 5206.375 | 3546.83325 | 3962.875 | 3901 | 4493.5 | 4137.375 | 5325 | 3217.38892
1021.84088 | 5159.625 | 3529.38892 | 3984.875 | 3936.75 | 4526.25 | 4157.875 | 5401.25 | 3234.61084
1020.76263 | 5241.125 | 3532.72217 | 4027.375 | 3977 | 4567.75 | 4154.875 | 5376.25 | 3263.16675
1019.68225 | 5286.375 | 3556.16675 | 4074.875 | 4074 | 4598 | 4207.375 | 5408.5 | 3296.05542
1018.60376 | 5284.125 | 3523.16675 | 4079.375 | 4184.75 | 4623.25 | 4262.875 | 5398.5 | 3373.61084
1017.52515 | 5402.875 | 3547.61108 | 4094.125 | 4298.5 | 4734.75 | 4387.375 | 5361.5 | 3461.61108
1016.44641 | 5575.875 | 3583.16699 | 4181.375 | 4363.25 | 4812.5 | 4490.625 | 5428.75 | 3581.27783
1015.36548 | 5525.875 | 3569.38892 | 4166.875 | 4428 | 4840.75 | 4524.125 | 5444 | 3568.05566
1014.2865 | 5595.625 | 3565.05566 | 4229.625 | 4486 | 4851 | 4516.375 | 5506.5 | 3504.94434
1013.2074 | 5520.875 | 3582.83325 | 4199.375 | 4510 | 4797.25 | 4494.125 | 5533 | 3418.05566
1012.1261 | 5555.875 | 3660.72192 | 4256.375 | 4515.5 | 4772.5 | 4450.625 | 5550 | 3417.83325
1011.04669 | 5492.125 | 3612.83325 | 4292.375 | 4507.5 | 4778.75 | 4425.375 | 5585 | 3373.61108
1009.96722 | 5518.375 | 3635.72217 | 4307.375 | 4479.25 | 4769 | 4412.625 | 5630.5 | 3382.27783
1008.88556 | 5495.875 | 3653.38892 | 4313.125 | 4420.5 | 4792 | 4372.875 | 5603 | 3385.61108
1007.80579 | 5490.125 | 3675.16675 | 4316.125 | 4446 | 4773 | 4358.875 | 5622.75 | 3384.16675
1006.72388 | 5494.125 | 3676.72241 | 4320.875 | 4340.5 | 4759.75 | 4346.125 | 5626 | 3374.94434
1005.64386 | 5538.125 | 3683.38892 | 4375.625 | 4350.5 | 4773 | 4359.875 | 5677.75 | 3385.49976
1004.56165 | 5575.875 | 3672.38892 | 4388.875 | 4365 | 4809.75 | 4408.625 | 5675.75 | 3388.72217
1003.48138 | 5549.625 | 3717.83325 | 4430.125 | 4304.5 | 4813.75 | 4438.625 | 5736.5 | 3412.16675
1002.39893 | 5578.375 | 3705.27783 | 4382.875 | 4348.5 | 4760.5 | 4395.875 | 5726.5 | 3410.16675
1001.31641 | 5528.625 | 3733.5 | 4414.875 | 4325.25 | 4836.25 | 4418.875 | 5728.25 | 3414.83325
1000.23572 | 5613.625 | 3700.38892 | 4425.125 | 4266.25 | 4838.5 | 4431.125 | 5784.5 | 3427.38892
999.15289 | 5571.375 | 3725.72217 | 4427.875 | 4298.25 | 4855.5 | 4427.875 | 5716.25 | 3456.5
998.06995 | 5585.875 | 3743.94434 | 4445.125 | 4240.5 | 4866 | 4424.875 | 5780.25 | 3431.27783
996.98895 | 5597.375 | 3720.05566 | 4431.375 | 4214.5 | 4855.25 | 4406.375 | 5797 | 3424.83325
995.9057 | 5570.625 | 3731.05566 | 4455.125 | 4231 | 4800.5 | 4419.125 | 5808.25 | 3433.05566
994.82239 | 5520.375 | 3783.27783 | 4449.375 | 4193.75 | 4874.25 | 4457.875 | 5812.75 | 3434.38892
993.73889 | 5516.375 | 3759.72217 | 4400.375 | 4197.75 | 4828.5 | 4460.375 | 5807 | 3415.94434
992.65533 | 5566.375 | 3805.16675 | 4420.875 | 4212.25 | 4834 | 4474.375 | 5786.5 | 3439.83325
991.57367 | 5530.125 | 3794.5 | 4394.875 | 4193.5 | 4858.75 | 4432.375 | 5798 | 3427.38892
990.48981 | 5446.625 | 3776.83325 | 4404.125 | 4159 | 4867.5 | 4435.125 | 5773 | 3410.61108
989.40582 | 5443.875 | 3797.5 | 4359.625 | 4105 | 4803 | 4387.625 | 5788 | 3409.61108
988.32172 | 5436.125 | 3792.94434 | 4312.125 | 4083.75 | 4808.5 | 4408.625 | 5801.5 | 3388.27783
987.23749 | 5411.125 | 3764.83325 | 4336.625 | 4052.5 | 4798.25 | 4368.875 | 5786 | 3394.27783
986.15314 | 5389.625 | 3791.27783 | 4358.625 | 4093 | 4735.5 | 4374.875 | 5768.75 | 3379.27783
985.06866 | 5347.875 | 3783.16675 | 4277.625 | 4052 | 4742.75 | 4314.125 | 5827.75 | 3363.72217
983.98407 | 5308.625 | 3789.16675 | 4261.875 | 3976 | 4743 | 4355.875 | 5749.5 | 3354.5
982.89929 | 5286.875 | 3794.94434 | 4255.125 | 4010.25 | 4757.25 | 4297.875 | 5784.5 | 3331.61108
981.81445 | 5255.125 | 3768.16675 | 4231.875 | 4000.25 | 4732 | 4292.125 | 5742.75 | 3345.5
980.72943 | 5207.875 | 3794.5 | 4184.625 | 3946.5 | 4709.25 | 4285.875 | 5746.75 | 3295.94434
979.64221 | 5147.625 | 3771.72217 | 4151.625 | 3975.5 | 4684 | 4282.625 | 5717 | 3312.8335
978.55701 | 5153.625 | 3750.83301 | 4149.875 | 3953.5 | 4707.5 | 4193.625 | 5740.75 | 3292.49976
977.47162 | 5141.875 | 3759.16675 | 4151.375 | 3876.5 | 4644.5 | 4205.375 | 5650.5 | 3278.83325
976.38611 | 5107.625 | 3750.61108 | 4117.375 | 3871 | 4647.75 | 4196.625 | 5680 | 3258.83325
975.30048 | 5067.375 | 3742.5 | 4097.125 | 3893.5 | 4618.5 | 4189.625 | 5686 | 3233.05566
974.21259 | 5037.875 | 3768.83325 | 4055.625 | 3870.5 | 4631.75 | 4199.125 | 5662.75 | 3237.83325
973.12671 | 4990.125 | 3748.38892 | 4045.125 | 3838.25 | 4595.5 | 4168.125 | 5697.5 | 3230.05542
972.04071 | 5000.625 | 3752.16675 | 4013.625 | 3843.25 | 4600.5 | 4147.375 | 5687 | 3194.49976
970.95245 | 4927.125 | 3743.27783 | 3964.625 | 3831 | 4541.25 | 4130.375 | 5653.25 | 3188.94434
969.86621 | 4923.125 | 3716.72217 | 3975.625 | 3798.25 | 4500 | 4131.625 | 5597.25 | 3204.61108
968.77979 | 4925.875 | 3731.83325 | 3983.375 | 3744.75 | 4559.75 | 4099.125 | 5615.5 | 3172.72217
967.69116 | 4873.625 | 3727.72217 | 3967.875 | 3740.75 | 4491.5 | 4094.125 | 5589 | 3175.38892
966.60455 | 4801.375 | 3704.5 | 3925.375 | 3773.75 | 4526.75 | 4083.625 | 5595.25 | 3135.16675
965.51563 | 4820.375 | 3723.27783 | 3939.625 | 3735 | 4474.25 | 4053.875 | 5606.75 | 3133.94434
964.42871 | 4790.875 | 3717.83325 | 3920.125 | 3724 | 4516.5 | 4068.625 | 5565 | 3146.72217
963.3396 | 4779.875 | 3708.72217 | 3879.875 | 3734.75 | 4510.5 | 4079.875 | 5599.5 | 3157.27783
962.25244 | 4792.875 | 3730.94434 | 3907.125 | 3739.5 | 4464 | 4018.625 | 5584.25 | 3127.27783
961.16309 | 4770.125 | 3696.38892 | 3863.875 | 3704 | 4476.5 | 4014.875 | 5595.5 | 3121.83325
960.07355 | 4719.875 | 3697.16675 | 3850.875 | 3709.5 | 4459.5 | 4008.375 | 5565.5 | 3097.38892
958.98602 | 4747.125 | 3708.72217 | 3869.625 | 3714.5 | 4429.5 | 4027.375 | 5561.5 | 3121.83325
957.89624 | 4672.625 | 3722.49976 | 3835.125 | 3644.25 | 4435.75 | 4005.625 | 5547.5 | 3106.72217
956.80634 | 4650.375 | 3699.27783 | 3825.125 | 3672.5 | 4433.75 | 4013.875 | 5578.5 | 3111.49976
955.71838 | 4679.625 | 3700.83325 | 3825.625 | 3665 | 4401.25 | 4031.875 | 5588 | 3119.5
954.62823 | 4631.625 | 3690.61108 | 3811.375 | 3674.75 | 4431 | 3999.375 | 5586.75 | 3088.16675
953.53796 | 4656.875 | 3727.05566 | 3799.125 | 3681 | 4410 | 4017.875 | 5626.75 | 3106.16675
952.44757 | 4606.375 | 3717.72192 | 3829.125 | 3639 | 4385.5 | 3981.625 | 5506 | 3096.16675
951.35907 | 4645.125 | 3685.38892 | 3767.125 | 3642.5 | 4372.75 | 3967.125 | 5554.75 | 3074.27783
950.26843 | 4611.375 | 3704.38892 | 3737.125 | 3631 | 4367.25 | 3959.375 | 5543.75 | 3077.61108
949.17761 | 4574.625 | 3696.72217 | 3766.875 | 3614.5 | 4349 | 3946.375 | 5542.5 | 3072.72217
948.08673 | 4587.625 | 3709.05566 | 3796.625 | 3640.5 | 4372 | 3949.125 | 5529.5 | 3087.5
946.99567 | 4599.125 | 3700.16699 | 3746.625 | 3601.25 | 4343.25 | 3969.125 | 5505 | 3078.83301
945.90448 | 4570.375 | 3688.27808 | 3745.875 | 3602.25 | 4341.25 | 3959.125 | 5513.25 | 3043.72217
944.81317 | 4546.625 | 3678.94434 | 3774.625 | 3611.5 | 4342.75 | 3906.625 | 5511 | 3067.61108
943.72174 | 4579.125 | 3679.72217 | 3717.875 | 3601.25 | 4355.5 | 3916.875 | 5521 | 3043.16675
942.63013 | 4497.625 | 3680.05566 | 3729.125 | 3611.75 | 4322.25 | 3971.375 | 5505 | 3035.27783
941.53845 | 4550.125 | 3708.27783 | 3716.125 | 3606.5 | 4285.5 | 3942.625 | 5491.25 | 3057.94434
940.44659 | 4523.375 | 3704.16675 | 3697.875 | 3570 | 4311 | 3928.375 | 5544 | 3024.94458
939.35468 | 4526.875 | 3749.1665 | 3750.125 | 3553.75 | 4345.25 | 3939.125 | 5540.75 | 3053.05566
938.26257 | 4525.875 | 3729.72217 | 3694.875 | 3564.5 | 4303.5 | 3897.375 | 5576.25 | 3042.94434
937.17035 | 4464.125 | 3691.72217 | 3660.125 | 3540.5 | 4267.25 | 3895.375 | 5555.75 | 3042.16675
936.078 | 4483.125 | 3719.27783 | 3698.875 | 3566.75 | 4274 | 3904.875 | 5527.75 | 3010.94434
934.98346 | 4446.125 | 3732.05566 | 3664.625 | 3595 | 4263.25 | 3938.375 | 5564.25 | 3025.5
933.89087 | 4477.625 | 3742.61108 | 3685.375 | 3576 | 4300.5 | 3902.375 | 5551.5 | 3008.38892
932.79816 | 4471.125 | 3749.83325 | 3685.875 | 3563.25 | 4302 | 3904.875 | 5507.25 | 3008.38916
931.70526 | 4448.625 | 3734.94434 | 3673.875 | 3534.25 | 4244.25 | 3862.625 | 5508 | 3011.38892
930.61017 | 4374.625 | 3660.05566 | 3568.625 | 3451.25 | 4217 | 3875.625 | 5491.25 | 2965.61108
929.51709 | 4416.875 | 3724.38892 | 3646.625 | 3520 | 4211 | 3859.125 | 5578.25 | 3014.27783
928.42383 | 4446.875 | 3761.38892 | 3613.375 | 3556.25 | 4235.5 | 3861.375 | 5596.75 | 2986.38892
927.32837 | 4423.875 | 3768.61108 | 3636.125 | 3512 | 4215 | 3882.625 | 5542.75 | 3008.05566
926.23486 | 4371.375 | 3752.83325 | 3561.125 | 3473.25 | 4228.25 | 3809.375 | 5518.75 | 2990.38892
925.13916 | 4364.875 | 3737.61133 | 3623.625 | 3499 | 4182 | 3849.375 | 5544.5 | 2990.16675
924.04535 | 4378.125 | 3764.05566 | 3592.625 | 3455.75 | 4250.5 | 3868.625 | 5499 | 2959.61108
922.9494 | 4361.875 | 3774.27783 | 3615.125 | 3440.25 | 4241.5 | 3845.625 | 5542.5 | 2983.5
921.85535 | 4389.375 | 3776.38892 | 3592.125 | 3481.75 | 4257 | 3843.375 | 5547 | 2981.16675
920.75909 | 4371.625 | 3770.61084 | 3616.125 | 3445.75 | 4198.75 | 3858.625 | 5540.75 | 2970.94434
919.66486 | 4343.375 | 3792.72192 | 3538.625 | 3459.75 | 4208.5 | 3825.125 | 5538.5 | 2966.94434
918.56836 | 4381.875 | 3808.72241 | 3566.375 | 3451 | 4195 | 3866.125 | 5603.5 | 2947.72217
917.47382 | 4358.875 | 3820.05566 | 3575.125 | 3457.25 | 4169.5 | 3844.375 | 5541.25 | 2982.94434
916.37701 | 4353.125 | 3775.61108 | 3551.625 | 3425.5 | 4183.75 | 3790.625 | 5498.25 | 2962.38892
915.28015 | 4350.375 | 3817.49976 | 3556.375 | 3439 | 4120.5 | 3842.375 | 5524.25 | 2942.16675
914.18518 | 4325.125 | 3778.83325 | 3532.375 | 3418.5 | 4170.5 | 3811.875 | 5512.75 | 2937.83325
913.08807 | 4243.625 | 3773.94434 | 3488.125 | 3369.5 | 4134.75 | 3755.625 | 5459 | 2894.27759
911.99078 | 4264.625 | 3789.05566 | 3476.875 | 3379.5 | 4109.75 | 3733.625 | 5517.5 | 2895.1665
910.89545 | 4264.625 | 3839.27783 | 3479.625 | 3381 | 4129.5 | 3762.125 | 5512.5 | 2896.27759
909.79791 | 4264.875 | 3822.61108 | 3454.375 | 3387.25 | 4072.25 | 3781.875 | 5503 | 2907.72217
908.70026 | 4280.125 | 3803.83325 | 3474.875 | 3394.5 | 4093.25 | 3758.375 | 5481.75 | 2879.61133
907.60242 | 4234.375 | 3811.5 | 3434.625 | 3373 | 4054.5 | 3725.625 | 5462.75 | 2904.38892
906.50452 | 4220.625 | 3806.27759 | 3438.875 | 3375.25 | 4059 | 3726.875 | 5499.5 | 2886.16675
905.40643 | 4206.125 | 3791.27783 | 3434.875 | 3373.25 | 4054.75 | 3718.875 | 5521.5 | 2864.83325
904.30823 | 4192.625 | 3825.38892 | 3418.375 | 3343.25 | 4017.75 | 3731.375 | 5413.25 | 2863.5
903.21204 | 4158.875 | 3810.38892 | 3355.625 | 3311.5 | 3999.75 | 3709.625 | 5462.75 | 2842.16675
902.11359 | 4200.625 | 3789.38892 | 3411.375 | 3281 | 4003.25 | 3693.375 | 5458 | 2839.38867
901.01495 | 4175.125 | 3808.61108 | 3342.625 | 3314 | 4010 | 3706.125 | 5483.25 | 2799.05566
899.91626 | 4156.625 | 3803.94434 | 3335.125 | 3274.25 | 4008 | 3678.125 | 5450.75 | 2822.16675
898.81744 | 4113.375 | 3814.94434 | 3354.125 | 3263.25 | 3980.75 | 3684.375 | 5488.75 | 2843.61108
897.71844 | 4133.625 | 3830.16675 | 3364.125 | 3262 | 3963.5 | 3657.375 | 5478.5 | 2809.72217
896.61725 | 4142.375 | 3854.05542 | 3326.125 | 3227.5 | 3958 | 3645.125 | 5412.5 | 2778.38892
895.51801 | 4122.125 | 3848.72217 | 3265.625 | 3245.75 | 3945 | 3631.125 | 5429 | 2783.83325
894.41864 | 4088.125 | 3860.5 | 3285.625 | 3233.75 | 3946.5 | 3652.375 | 5439 | 2788.16675
893.31915 | 4090.625 | 3849.94434 | 3318.875 | 3224 | 3936.75 | 3638.875 | 5406 | 2765.94434
892.21954 | 4070.375 | 3864.16675 | 3287.375 | 3262.75 | 3912.75 | 3616.625 | 5451.75 | 2773.16675
891.11975 | 4033.625 | 3871.83325 | 3268.125 | 3148.5 | 3895 | 3603.875 | 5461 | 2759.72217
890.01776 | 3970.875 | 3867.05566 | 3251.375 | 3183.25 | 3923 | 3599.625 | 5420.25 | 2765.38892
888.91779 | 4010.375 | 3874.49976 | 3250.875 | 3170.5 | 3867.5 | 3583.125 | 5399.25 | 2731.27783
887.81763 | 4007.625 | 3883.27783 | 3238.375 | 3155.75 | 3876.75 | 3592.125 | 5408.75 | 2731.8335
886.71735 | 4008.875 | 3863.61108 | 3215.625 | 3149.75 | 3856.25 | 3596.875 | 5431 | 2710.5
885.61481 | 3965.875 | 3894.16675 | 3231.875 | 3125.25 | 3903.25 | 3583.625 | 5415.5 | 2707.27783
884.51428 | 3931.375 | 3877.27783 | 3184.875 | 3112.75 | 3794.5 | 3525.625 | 5377 | 2697.5
883.4115 | 3949.625 | 3878.83325 | 3189.125 | 3102.25 | 3846 | 3496.125 | 5390.5 | 2690.27783
882.31073 | 3929.125 | 3895.5 | 3153.625 | 3085 | 3813.75 | 3501.375 | 5404.25 | 2679.16675
881.20978 | 3916.875 | 3921.94434 | 3146.375 | 3093.25 | 3799.75 | 3471.875 | 5397 | 2670.38867
880.10663 | 3485.375 | 3503.83325 | 2634.625 | 2551.5 | 3305.25 | 2982.375 | 5151.75 | 2426.38892
879.00543 | 3888.875 | 3877.61108 | 3118.875 | 3064.25 | 3762 | 3459.375 | 5335.75 | 2636.94434
877.90198 | 3832.625 | 3911.27783 | 3104.125 | 3039.5 | 3738.5 | 3462.375 | 5337 | 2634.61108
876.80054 | 3802.875 | 3881.83301 | 3061.125 | 2994 | 3724.5 | 3425.625 | 5298.75 | 2605.05566
875.69684 | 3809.125 | 3875.27783 | 3044.125 | 3035.75 | 3668.25 | 3416.375 | 5284 | 2600.72217
874.59515 | 3786.625 | 3892.5 | 3015.625 | 2992.25 | 3715.75 | 3414.125 | 5250.75 | 2591.61108
873.49115 | 3783.875 | 3912.38916 | 3030.125 | 2995 | 3691 | 3387.375 | 5272 | 2558.27783
872.38708 | 3764.875 | 3910.5 | 3029.125 | 2969.75 | 3645.25 | 3403.375 | 5309.75 | 2559.94434
871.28497 | 3739.375 | 3901.94434 | 2993.875 | 2935.75 | 3592.25 | 3406.875 | 5324.25 | 2557.61108
870.1806 | 3692.375 | 3946.83325 | 2982.625 | 2936 | 3672.5 | 3357.875 | 5278 | 2549.27783
869.07617 | 3691.625 | 3893.72217 | 2938.625 | 2892 | 3609.25 | 3329.875 | 5219 | 2518.27759
867.97363 | 3669.625 | 3905.61108 | 2943.375 | 2882 | 3594 | 3304.375 | 5186.5 | 2517.38892
866.8689 | 3632.125 | 3899.61108 | 2926.125 | 2897 | 3543.75 | 3333.125 | 5209.5 | 2503.5
865.76404 | 3584.625 | 3917.16675 | 2885.125 | 2869.75 | 3525.25 | 3308.375 | 5194 | 2480.05566
864.65906 | 3602.625 | 3927.83325 | 2890.125 | 2835.5 | 3537.5 | 3284.625 | 5132 | 2470.49976
863.55389 | 3600.125 | 3913.72217 | 2875.625 | 2845.75 | 3495.75 | 3270.625 | 5179.75 | 2488.5
862.45074 | 3541.875 | 3911.83325 | 2877.625 | 2829 | 3498.25 | 3260.875 | 5178 | 2459.27783
861.34534 | 3541.375 | 3921.72241 | 2880.375 | 2794.5 | 3518.75 | 3243.875 | 5113.5 | 2471.50024
860.23981 | 3497.125 | 3923.16675 | 2830.875 | 2786.25 | 3504 | 3230.625 | 5116 | 2424.5
859.13416 | 3505.625 | 3912.94434 | 2782.625 | 2753.25 | 3478.25 | 3207.125 | 5140.25 | 2415.05566
858.02838 | 3487.375 | 3913.38892 | 2778.875 | 2748 | 3446.5 | 3218.375 | 5097.5 | 2423.27783
856.92242 | 3450.125 | 3916.72217 | 2753.875 | 2733.25 | 3450 | 3168.125 | 5080 | 2383.5
855.81641 | 3451.625 | 3922.5 | 2743.125 | 2714.5 | 3396.5 | 3139.625 | 5083.25 | 2389.94434
854.71021 | 3408.875 | 3913.27759 | 2704.375 | 2678 | 3415.5 | 3118.125 | 5095.25 | 2368.72217
853.60388 | 3420.875 | 3927.27783 | 2697.625 | 2711.25 | 3382.75 | 3163.625 | 5055.25 | 2387.94458
852.49744 | 3361.625 | 3948.05566 | 2720.125 | 2613.75 | 3371.5 | 3154.375 | 5048 | 2345.27808
851.39087 | 3336.875 | 3939.27783 | 2655.375 | 2635.5 | 3371.5 | 3107.875 | 5064.25 | 2381.27783
850.28204 | 3357.375 | 3937.61108 | 2673.875 | 2630.75 | 3357 | 3103.625 | 5025.75 | 2339.83325
849.17517 | 3326.875 | 3939.8335 | 2646.125 | 2614.75 | 3365.75 | 3063.875 | 4981.75 | 2348.72217
848.06824 | 3345.625 | 3959.8335 | 2649.125 | 2600.75 | 3343.5 | 3111.375 | 5015 | 2333.72241
846.96112 | 3275.125 | 3947.5 | 2615.625 | 2580.75 | 3347.25 | 3053.375 | 4982.25 | 2326.16675
845.85388 | 3298.375 | 3924.05566 | 2660.375 | 2571.5 | 3311.5 | 3057.625 | 4961.5 | 2328.05566
844.74438 | 3263.625 | 3934.16675 | 2613.875 | 2578.5 | 3298 | 3058.875 | 4981.75 | 2315.27783
843.6369 | 3300.875 | 3930.27783 | 2579.875 | 2550 | 3299 | 3009.375 | 4939.5 | 2315.5
842.52924 | 3263.625 | 3955.05566 | 2594.375 | 2563.25 | 3306.25 | 3052.125 | 4984.25 | 2313.94434
841.42145 | 3262.125 | 3958.61108 | 2572.625 | 2498 | 3302 | 3042.375 | 4960.5 | 2315.94434
840.31146 | 3245.375 | 3928.27783 | 2552.375 | 2530.5 | 3256.25 | 3041.125 | 4969.75 | 2319.61108
839.20343 | 3288.125 | 3954.05542 | 2572.875 | 2509.25 | 3300 | 3036.625 | 4961 | 2318.50024
838.09314 | 3262.875 | 3944.61108 | 2601.625 | 2515.25 | 3314 | 3060.125 | 4946.5 | 2336.94434
836.98486 | 3275.375 | 3966.38892 | 2561.375 | 2463 | 3273.5 | 3067.375 | 4896 | 2325.94434
835.8764 | 3274.375 | 3978.83325 | 2517.125 | 2485 | 3301.25 | 3049.875 | 4958 | 2312.94434
834.76575 | 3265.875 | 3969.38892 | 2561.125 | 2496.25 | 3315.25 | 3037.125 | 4955.25 | 2298.94458
833.65704 | 3271.875 | 3994.72217 | 2581.625 | 2531.5 | 3314.25 | 3056.375 | 4981.75 | 2337.38892
832.54608 | 3313.875 | 3974.16675 | 2557.875 | 2503.25 | 3318.25 | 3081.625 | 4942.25 | 2347.61108
831.43713 | 3293.625 | 3971.05566 | 2597.375 | 2512.25 | 3314.5 | 3078.375 | 4952.25 | 2332.83325
830.32593 | 3344.625 | 3978.27783 | 2591.875 | 2500.5 | 3361 | 3081.125 | 4922.5 | 2325.38892
829.2146 | 3342.875 | 4021.05566 | 2580.875 | 2544.75 | 3332 | 3107.875 | 4961 | 2349.83325
828.10522 | 3373.125 | 3996.94434 | 2627.125 | 2549 | 3345.25 | 3123.125 | 5003.25 | 2377.61108
826.99365 | 3447.625 | 4022.94434 | 2600.375 | 2562 | 3400.25 | 3162.125 | 5021.75 | 2382.61108
825.88403 | 3405.875 | 4046.94434 | 2631.375 | 2554 | 3404.5 | 3165.625 | 4995.5 | 2417.16675
824.77216 | 3472.125 | 4046.16675 | 2666.875 | 2583.5 | 3393.25 | 3152.375 | 5002 | 2423.16675
823.66016 | 3481.375 | 4031.16675 | 2674.375 | 2606.5 | 3446 | 3166.125 | 5022.25 | 2417.05566
822.54803 | 3472.375 | 4022.16675 | 2682.875 | 2574.75 | 3430 | 3176.125 | 5049.75 | 2460.72217
821.43787 | 3507.375 | 4044.50024 | 2709.125 | 2621 | 3420 | 3224.625 | 5072.25 | 2467.16675
820.3255 | 3533.375 | 4079.49976 | 2718.875 | 2639.75 | 3470 | 3224.875 | 5024.25 | 2463.38892
819.21295 | 3527.125 | 4094.27783 | 2723.875 | 2658.25 | 3486.5 | 3247.375 | 5100.5 | 2508.61133
818.10028 | 3599.875 | 4089.61108 | 2765.125 | 2662.25 | 3508.75 | 3294.125 | 5098.5 | 2502.38892
816.98749 | 3591.125 | 4121.8335 | 2760.875 | 2657.75 | 3507.75 | 3311.375 | 5111.25 | 2545.05566
815.87457 | 3598.375 | 4120.94434 | 2796.125 | 2670.75 | 3577.5 | 3304.125 | 5122.25 | 2534.5
814.76361 | 3650.375 | 4152.61133 | 2822.875 | 2674 | 3592.25 | 3304.875 | 5162 | 2570.38892
813.65039 | 3687.875 | 4206.61133 | 2837.375 | 2722.25 | 3596.5 | 3316.375 | 5246.75 | 2573.94434
812.53705 | 3720.875 | 4190.38867 | 2860.375 | 2776.75 | 3593.75 | 3324.875 | 5171.5 | 2576.5
811.42358 | 3757.875 | 4174.27832 | 2847.375 | 2754.5 | 3624 | 3353.625 | 5169.75 | 2590.94434
810.31 | 3754.125 | 4213.5 | 2876.625 | 2755.25 | 3662 | 3403.375 | 5258.25 | 2611.05566
809.19629 | 3760.625 | 4242.27783 | 2872.125 | 2799 | 3638.5 | 3368.125 | 5202.75 | 2606.49976
808.0824 | 3809.875 | 4214.27783 | 2924.125 | 2818.75 | 3694 | 3452.625 | 5263 | 2653.16675
806.96844 | 3866.125 | 4257.38867 | 2929.125 | 2828.5 | 3722.25 | 3440.625 | 5266.75 | 2644.61108
805.85217 | 3787.875 | 4246.1665 | 2944.875 | 2855.5 | 3728.5 | 3455.625 | 5250.25 | 2670.16675
804.73792 | 3834.625 | 4289.1665 | 2974.625 | 2847.75 | 3746 | 3477.625 | 5322.5 | 2673.61108
803.62354 | 3907.625 | 4289.38867 | 3004.375 | 2880.75 | 3766 | 3531.625 | 5343.5 | 2661.5
802.50897 | 3873.625 | 4299.1665 | 3001.125 | 2909 | 3801 | 3500.125 | 5341.5 | 2684.05566
801.39435 | 3907.125 | 4327.27783 | 3023.125 | 2932.75 | 3807.5 | 3553.125 | 5418.5 | 2707.27783
800.27954 | 3927.875 | 4371.05615 | 3021.375 | 2914 | 3817 | 3502.625 | 5361.5 | 2698.38892
799.16248 | 3937.625 | 4340.50049 | 3063.375 | 2933.5 | 3784.75 | 3515.875 | 5382.5 | 2720.61108
798.04742 | 3967.375 | 4382.05566 | 3038.625 | 2955.5 | 3828.75 | 3530.875 | 5400.5 | 2717.27783
796.93225 | 3957.125 | 4380.72217 | 3021.125 | 2958.5 | 3811.5 | 3574.875 | 5404.25 | 2711.38892
795.81476 | 3941.125 | 4399.27783 | 3086.125 | 2980.5 | 3788.25 | 3552.875 | 5415.5 | 2718.16675
794.69928 | 3965.875 | 4399.05566 | 3108.125 | 3011.75 | 3840.5 | 3552.875 | 5435.25 | 2747.16675
793.58374 | 4001.625 | 4443.05566 | 3123.125 | 2991.5 | 3862.25 | 3560.875 | 5468.75 | 2745.5
792.46588 | 3990.125 | 4428.27783 | 3094.875 | 3003 | 3868.25 | 3585.125 | 5484.25 | 2774.16675
791.34998 | 3980.125 | 4461.27783 | 3084.125 | 3009.5 | 3870.5 | 3596.875 | 5484 | 2761.61108
790.23401 | 3942.875 | 4471.05566 | 3094.625 | 2967.75 | 3860.5 | 3611.625 | 5484.25 | 2772.38892
789.11572 | 4012.625 | 4519.61133 | 3109.875 | 3006 | 3855.5 | 3639.375 | 5506.75 | 2748.38892
787.99945 | 3998.875 | 4503.27783 | 3128.875 | 3010 | 3876.75 | 3620.875 | 5550.25 | 2760.27783
786.88098 | 3994.625 | 4502.05566 | 3129.875 | 3026.75 | 3883.5 | 3653.375 | 5532.5 | 2771.72217
785.7644 | 4027.875 | 4550.05566 | 3137.625 | 3054.25 | 3906.5 | 3612.875 | 5560.75 | 2785.38892
784.64563 | 4017.375 | 4543.38867 | 3165.625 | 3026.75 | 3885.25 | 3657.375 | 5559.25 | 2792.83325
783.52673 | 3978.625 | 4555.8335 | 3125.375 | 3028.25 | 3895.25 | 3613.375 | 5547.25 | 2773.61108
782.40979 | 4009.625 | 4543.94482 | 3107.875 | 3080.25 | 3912.5 | 3641.375 | 5562.5 | 2758.61108
781.29059 | 4029.125 | 4572.38867 | 3105.125 | 3045 | 3886.75 | 3615.125 | 5592.25 | 2766.05542
780.1734 | 4029.875 | 4580.27783 | 3133.875 | 3065.5 | 3917 | 3598.375 | 5540.75 | 2761.83325
779.05389 | 3989.375 | 4587.27783 | 3182.125 | 3067.25 | 3918 | 3617.125 | 5601.25 | 2769.27783
777.93433 | 4009.375 | 4648.5 | 3161.125 | 3040.5 | 3925.5 | 3676.125 | 5627.5 | 2772.27783
776.81458 | 4011.125 | 4617.50049 | 3130.625 | 3043 | 3910.25 | 3628.375 | 5588 | 2776.5
775.69684 | 4013.625 | 4633.05566 | 3162.375 | 3060 | 3893.25 | 3607.125 | 5569.75 | 2742.72217
774.57684 | 3996.625 | 4632.72217 | 3136.125 | 3065.75 | 3863.75 | 3638.875 | 5587.5 | 2763.27783
773.45673 | 3988.375 | 4671.05615 | 3111.125 | 3053.5 | 3857 | 3607.375 | 5576 | 2745.72217
772.33643 | 4007.125 | 4646.72217 | 3147.375 | 3059 | 3878.5 | 3571.125 | 5583.5 | 2763.94434
771.21606 | 3981.375 | 4689.38867 | 3141.125 | 3078.5 | 3903.5 | 3635.875 | 5637 | 2762.83325
770.09766 | 3981.875 | 4734.61133 | 3161.875 | 3089.75 | 3899.25 | 3627.625 | 5689.5 | 2753.61108
768.97699 | 3976.875 | 4707.8335 | 3130.125 | 3069.25 | 3887 | 3639.875 | 5652.5 | 2757.61108
767.85614 | 3984.875 | 4730.27783 | 3165.125 | 3077.75 | 3876.25 | 3596.625 | 5661.25 | 2743.5
766.73523 | 3992.625 | 4726.61133 | 3099.125 | 3092.5 | 3889.75 | 3622.375 | 5582.25 | 2744.38892
765.61414 | 3955.625 | 4745.94434 | 3116.375 | 3056.75 | 3879 | 3621.125 | 5654.75 | 2732.94434
764.49292 | 3945.625 | 4764.94482 | 3090.125 | 3050.75 | 3871.25 | 3598.125 | 5629 | 2739.72217
763.37158 | 3948.375 | 4796.38867 | 3129.125 | 3058.75 | 3910.5 | 3588.375 | 5650 | 2723.94434
762.25012 | 3903.375 | 4748.94434 | 3087.125 | 3053 | 3881.25 | 3590.125 | 5678.25 | 2694.5
761.12848 | 3916.625 | 4762.5 | 3093.125 | 3059.75 | 3877 | 3612.125 | 5673.75 | 2698.27783
760.00677 | 3924.125 | 4837.94434 | 3058.375 | 3058.75 | 3858.25 | 3615.125 | 5688.25 | 2720.38892
758.88489 | 3927.125 | 4838.27783 | 3124.625 | 3070.5 | 3830.75 | 3602.625 | 5690 | 2708.83325
757.76288 | 3934.875 | 4841.94434 | 3112.375 | 3043 | 3857.5 | 3585.125 | 5712.25 | 2687.5
756.63855 | 3918.375 | 4860.05566 | 3120.625 | 3052 | 3824.25 | 3590.625 | 5759.5 | 2726.27783
755.5163 | 3926.125 | 4857.27783 | 3140.625 | 3060.5 | 3846 | 3581.875 | 5716.5 | 2693.83325
754.39386 | 3902.375 | 4843.8335 | 3096.625 | 3027.5 | 3820 | 3606.125 | 5705.5 | 2704.72217
753.2713 | 3902.875 | 4847.72217 | 3076.125 | 3065.75 | 3841 | 3587.875 | 5693.5 | 2701.27783
752.14862 | 3851.875 | 4930.61084 | 3087.125 | 3037 | 3858 | 3559.625 | 5732.5 | 2684.72217
751.02368 | 3911.875 | 4949.05615 | 3088.125 | 3039.25 | 3842.5 | 3584.875 | 5763.25 | 2694.38892
749.9007 | 3867.375 | 4937.05566 | 3084.875 | 3036.5 | 3807 | 3536.875 | 5742.25 | 2668.27783
748.77759 | 3850.375 | 4939.72217 | 3085.625 | 3078 | 3792.75 | 3585.875 | 5743.25 | 2675.5
747.65222 | 3878.875 | 4961.94434 | 3121.875 | 3086 | 3845.5 | 3593.375 | 5759.75 | 2685.72217
746.52887 | 3850.625 | 5004.38867 | 3101.375 | 3073.25 | 3823.25 | 3611.125 | 5771.75 | 2690.83301
745.40533 | 3914.625 | 5037.5 | 3115.625 | 3093.5 | 3830.75 | 3600.875 | 5782 | 2706.05566
744.2796 | 3861.875 | 5023.38867 | 3089.375 | 3098.5 | 3863.75 | 3607.625 | 5839 | 2687.5
743.15582 | 3896.625 | 5029.05566 | 3090.625 | 3069.25 | 3830.75 | 3612.125 | 5866 | 2720.83325
742.02979 | 3887.875 | 5076.05566 | 3087.375 | 3114 | 3818 | 3595.625 | 5822.25 | 2686.38867
740.9057 | 3876.375 | 5073.1665 | 3103.375 | 3105 | 3820.5 | 3606.625 | 5821 | 2675.94434
739.77942 | 3877.125 | 5130.61133 | 3126.625 | 3108 | 3833.25 | 3589.875 | 5879.25 | 2691.72217
738.65509 | 3884.125 | 5136.72217 | 3123.875 | 3104.5 | 3810.25 | 3584.125 | 5819 | 2683.05566
737.5285 | 3883.125 | 5128.27783 | 3090.875 | 3136 | 3852.75 | 3572.375 | 5936 | 2699.94434
736.40393 | 3933.875 | 5194.27783 | 3118.375 | 3144.5 | 3856.75 | 3559.375 | 5945.25 | 2679.16675
735.2771 | 3894.125 | 5176.61133 | 3126.375 | 3127.5 | 3838.75 | 3620.375 | 5917 | 2672.16675
734.15009 | 3877.875 | 5201.72266 | 3125.625 | 3156.5 | 3840.75 | 3546.625 | 5933 | 2691.27808
733.02509 | 3854.375 | 5234.8335 | 3118.875 | 3117.25 | 3884.75 | 3612.875 | 5990 | 2681.5
731.89783 | 3925.875 | 5290.8335 | 3150.875 | 3138.75 | 3828.25 | 3593.125 | 5974.75 | 2663.1665
730.77045 | 3924.375 | 5278.72217 | 3128.875 | 3141.25 | 3827.5 | 3614.875 | 6014 | 2686.38892
729.64502 | 3912.375 | 5289.05518 | 3128.125 | 3135.25 | 3847.25 | 3612.125 | 5942.25 | 2670.83325
728.5174 | 3873.125 | 5314.38867 | 3129.375 | 3164.5 | 3854 | 3611.125 | 6028.25 | 2666.05566
727.38959 | 3893.125 | 5310.27783 | 3108.625 | 3166.75 | 3889.5 | 3617.125 | 6055.75 | 2680.83325
726.26373 | 3882.125 | 5370.38867 | 3140.125 | 3184.75 | 3846.75 | 3639.375 | 6026 | 2701.05566
725.13568 | 3866.875 | 5391.61133 | 3129.625 | 3147.75 | 3844.5 | 3589.375 | 6075.25 | 2665.16675
724.00745 | 3874.375 | 5409.94434 | 3161.625 | 3184.25 | 3868.75 | 3598.625 | 6110 | 2672.16675
722.87909 | 3921.875 | 5447.5 | 3143.875 | 3217.25 | 3852 | 3583.625 | 6145.25 | 2686.05566
721.75061 | 3891.625 | 5476.94434 | 3143.875 | 3219.25 | 3862.5 | 3632.625 | 6131.5 | 2669.05566
720.62201 | 3912.875 | 5500.38867 | 3137.125 | 3267 | 3838.5 | 3606.875 | 6157.5 | 2676.61108
719.49323 | 3950.125 | 5561.5 | 3205.125 | 3245 | 3894.5 | 3604.125 | 6115 | 2704.83325
718.36438 | 3902.625 | 5540.8335 | 3129.125 | 3266 | 3861 | 3631.875 | 6172.5 | 2671.27783
717.23535 | 3897.375 | 5567.72266 | 3175.125 | 3238.25 | 3860 | 3625.125 | 6259.25 | 2691.5
716.10614 | 3917.625 | 5570.94434 | 3187.625 | 3291.5 | 3839.25 | 3614.375 | 6199.25 | 2675.50024
714.97687 | 3951.875 | 5624.05566 | 3195.625 | 3304.75 | 3854.75 | 3584.625 | 6267 | 2694.5
713.84741 | 3975.375 | 5682.72217 | 3192.625 | 3311.5 | 3897 | 3668.375 | 6321 | 2715.61108
712.71783 | 3944.875 | 5717.8335 | 3182.625 | 3356.75 | 3871.5 | 3648.125 | 6397.5 | 2691.94458
711.58813 | 3955.875 | 5758.94434 | 3201.875 | 3357 | 3863.5 | 3681.375 | 6374.75 | 2700.72217
710.45831 | 3998.125 | 5790.61133 | 3195.625 | 3339.75 | 3913 | 3692.125 | 6405.75 | 2745.94434
709.32831 | 3990.375 | 5838.1665 | 3184.625 | 3366.75 | 3908 | 3690.875 | 6436 | 2718.72217
708.19818 | 3983.625 | 5837.38867 | 3223.125 | 3390.25 | 3915.5 | 3656.875 | 6434.75 | 2713.83325
707.06793 | 3956.625 | 5842.16602 | 3241.125 | 3413.75 | 3926 | 3671.875 | 6419 | 2732.05566
705.93536 | 3956.375 | 5917.1665 | 3241.625 | 3430.25 | 3942.75 | 3651.375 | 6527.75 | 2718.16675
704.80487 | 4014.875 | 5917.27832 | 3226.125 | 3436.5 | 3922.5 | 3671.875 | 6542.25 | 2743.27783
703.67419 | 3978.125 | 5912.61133 | 3265.875 | 3433.25 | 3921.25 | 3715.125 | 6600.5 | 2753.61108
702.5434 | 4020.375 | 6004.5 | 3224.125 | 3487.25 | 3968 | 3722.375 | 6605.25 | 2755.05566
701.41028 | 4045.625 | 6056.27783 | 3274.875 | 3554 | 3927.25 | 3745.875 | 6638 | 2756.5
700.27924 | 4007.625 | 6036.27783 | 3257.875 | 3497.75 | 3960.75 | 3695.125 | 6600 | 2700.94434
699.14801 | 4036.375 | 6074.72217 | 3245.125 | 3531.5 | 3941 | 3707.625 | 6649.25 | 2741.49976
698.01453 | 4091.875 | 6130.38916 | 3301.625 | 3548.75 | 3973 | 3719.375 | 6754.5 | 2752.16675
696.88306 | 4061.625 | 6183.1665 | 3291.625 | 3572.25 | 3980.75 | 3736.375 | 6723.75 | 2754.72217
695.7514 | 4074.375 | 6188.27783 | 3287.875 | 3542.5 | 3946 | 3723.125 | 6747.5 | 2756.94434
694.61749 | 4078.875 | 6192.27783 | 3316.875 | 3571.25 | 3979.75 | 3764.125 | 6804.5 | 2736.05566
693.4856 | 4067.875 | 6221.27783 | 3303.875 | 3570.75 | 3945.75 | 3769.875 | 6817.5 | 2766.61108
692.35144 | 4060.375 | 6293.5 | 3313.375 | 3609 | 4011.25 | 3774.875 | 6867.75 | 2767.94434
691.21924 | 4081.875 | 6300.27783 | 3300.875 | 3638 | 3990.75 | 3744.875 | 6867.75 | 2773.05566
690.08484 | 4163.625 | 6321.5 | 3338.625 | 3600 | 4024.75 | 3732.125 | 6958.5 | 2773.94434
688.95239 | 4126.125 | 6344.38867 | 3347.125 | 3687.25 | 3999.75 | 3730.625 | 6924 | 2761.5
687.81763 | 4145.625 | 6382.05518 | 3340.125 | 3643 | 4018.5 | 3770.875 | 6976.75 | 2795.38916
686.68494 | 4124.875 | 6414.27783 | 3355.125 | 3665.5 | 4026 | 3765.375 | 7031.75 | 2786.72217
685.54993 | 4148.875 | 6428.49951 | 3373.625 | 3698.75 | 4012.25 | 3775.125 | 7042.75 | 2777.94434
684.41479 | 4190.375 | 6437.27783 | 3377.125 | 3676 | 4046.5 | 3782.125 | 7074.5 | 2792.61108
683.28168 | 4171.875 | 6499.38867 | 3399.375 | 3753.25 | 4064 | 3790.125 | 7126.25 | 2803.05566
682.14624 | 4211.875 | 6529.8335 | 3412.875 | 3744.5 | 4057 | 3843.875 | 7153.75 | 2799.61108
681.01068 | 4237.375 | 6546.27783 | 3423.875 | 3737.5 | 4051.75 | 3842.875 | 7211 | 2811.83325
679.87714 | 4203.625 | 6556.94434 | 3469.375 | 3745 | 4070.5 | 3839.375 | 7193.25 | 2812.83325
678.74133 | 4246.625 | 6611.1665 | 3458.625 | 3772.25 | 4100.5 | 3862.125 | 7188.5 | 2837.61108
677.60535 | 4245.375 | 6631.38867 | 3463.125 | 3752.5 | 4121.5 | 3919.375 | 7242.5 | 2821.94434
676.46924 | 4317.625 | 6687.5 | 3504.875 | 3781.5 | 4109.25 | 3871.375 | 7284.5 | 2867.5
675.33301 | 4304.875 | 6639.5 | 3453.625 | 3802.75 | 4097.75 | 3873.625 | 7305.75 | 2853.27783
674.19879 | 4362.375 | 6702.38867 | 3508.875 | 3864 | 4154 | 3894.125 | 7310 | 2856.38892
673.06226 | 4316.875 | 6713.1665 | 3496.875 | 3834 | 4162.75 | 3898.875 | 7365.25 | 2867.83325
671.9256 | 4285.875 | 6720.1665 | 3495.625 | 3793.25 | 4165 | 3878.625 | 7378.25 | 2842.16675
670.78882 | 4327.125 | 6782.5 | 3505.375 | 3836.75 | 4181 | 3900.875 | 7378 | 2862.27783
669.65192 | 4346.875 | 6790.38867 | 3547.375 | 3850.5 | 4169.25 | 3936.875 | 7426 | 2888.61108
668.51483 | 4391.125 | 6838.5 | 3520.875 | 3855.5 | 4162 | 3950.375 | 7454.25 | 2906.61108
667.37762 | 4366.625 | 6824.94434 | 3593.125 | 3833.5 | 4193.25 | 3969.125 | 7482.25 | 2883.94434
666.2403 | 4440.125 | 6846.05566 | 3543.875 | 3870.5 | 4233.75 | 3963.875 | 7486.5 | 2901.72217
665.10284 | 4395.375 | 6832.72217 | 3615.875 | 3926.25 | 4197 | 3914.375 | 7529.25 | 2913.94434
663.96521 | 4396.875 | 6837.05566 | 3615.375 | 3889.25 | 4139.5 | 3944.125 | 7543.5 | 2906.5
662.82745 | 4434.875 | 6839.94434 | 3616.125 | 3864 | 4224.75 | 3961.125 | 7521.75 | 2903.61108
661.68958 | 4395.375 | 6885.27783 | 3609.375 | 3923.5 | 4265.5 | 4001.875 | 7525.5 | 2946.16675
660.55151 | 4428.875 | 6893.1665 | 3612.625 | 3913 | 4215.75 | 3976.375 | 7561.5 | 2910.38892
659.41339 | 4462.125 | 6883.5 | 3657.375 | 3902 | 4228 | 3999.375 | 7535.25 | 2955.05566
658.27509 | 4487.125 | 6892.72217 | 3625.875 | 3943 | 4259.75 | 4016.125 | 7566 | 2953.05566
657.13446 | 4531.125 | 6927.94385 | 3686.625 | 3930 | 4302 | 4021.125 | 7645.5 | 2934.38867
655.99591 | 4525.875 | 6903.1665 | 3700.625 | 3961.5 | 4278 | 3993.625 | 7587.75 | 2961.38892
654.85718 | 4558.125 | 6925.27734 | 3732.875 | 3992 | 4313 | 4025.625 | 7626.25 | 2963.49976
653.71832 | 4544.875 | 6882.05566 | 3749.125 | 3975.5 | 4276.25 | 4053.625 | 7583.25 | 2961.61108
652.57715 | 4586.125 | 6940.72217 | 3756.125 | 4027.25 | 4296.25 | 4091.125 | 7636.25 | 2989.61108
651.43805 | 4597.375 | 6954.27783 | 3771.625 | 3972 | 4317.25 | 4102.125 | 7624 | 3019.05566
650.29877 | 4604.125 | 6962.94434 | 3773.625 | 3998.25 | 4327.5 | 4073.375 | 7621.5 | 3006.05566
649.15717 | 4595.875 | 6894.94385 | 3752.375 | 3989.5 | 4349.25 | 4087.875 | 7584.5 | 2986.16675
648.01764 | 4623.375 | 6906.27783 | 3796.625 | 3986.75 | 4382.5 | 4094.875 | 7609.5 | 3034.16675
646.87793 | 4656.875 | 6970.27783 | 3816.125 | 4051.25 | 4371 | 4115.125 | 7657 | 3041.27808
645.73596 | 4700.875 | 7009.94434 | 3828.125 | 4032.5 | 4427.75 | 4154.125 | 7623.5 | 3038.83325
644.59601 | 4675.375 | 6940.05518 | 3831.625 | 4058.25 | 4441 | 4155.125 | 7628.75 | 3069.27783
643.45374 | 4697.875 | 7000.27783 | 3865.625 | 4087.25 | 4436.75 | 4153.125 | 7648 | 3084.72217
642.31348 | 4745.125 | 6931.72217 | 3866.875 | 4093.75 | 4421.25 | 4196.375 | 7672.25 | 3074.83325
641.17096 | 4771.375 | 6954.5 | 3891.875 | 4084 | 4479.75 | 4179.125 | 7686.25 | 3101.94434
640.03046 | 4796.875 | 6976.61133 | 3935.875 | 4138.75 | 4467.5 | 4201.875 | 7761.5 | 3109.83325
638.88763 | 4825.625 | 6995.05566 | 3966.375 | 4143 | 4506.75 | 4281.375 | 7723.25 | 3133.61108
637.74683 | 4842.125 | 6980.27783 | 3969.625 | 4142.5 | 4506 | 4222.375 | 7722.75 | 3142.94434
636.60376 | 4790.625 | 6984.8335 | 3995.875 | 4168.5 | 4560.5 | 4296.875 | 7768.5 | 3136.05566
635.46265 | 4863.875 | 6977.1665 | 3991.625 | 4212.5 | 4573 | 4239.125 | 7749.75 | 3169.72217
634.31927 | 4890.125 | 6969.94434 | 3997.625 | 4206.25 | 4548.5 | 4307.875 | 7761.5 | 3160.83301
633.17578 | 4953.875 | 6963.8335 | 4023.875 | 4234.25 | 4558.25 | 4303.375 | 7751.75 | 3188.05566
632.0343 | 4957.125 | 6980.94434 | 4066.375 | 4275 | 4620.75 | 4353.375 | 7806.75 | 3217.16675
630.8905 | 5019.125 | 7025.05566 | 4061.625 | 4287 | 4671.25 | 4385.125 | 7842.25 | 3240.61108
629.74658 | 4985.875 | 7048.72266 | 4109.875 | 4274.5 | 4690.25 | 4349.875 | 7853 | 3242.61108
628.60468 | 5040.875 | 7081.5 | 4163.125 | 4311.5 | 4723 | 4394.125 | 7882.75 | 3270.5
627.46051 | 5050.625 | 7060.72217 | 4176.375 | 4350 | 4729 | 4421.875 | 7888 | 3317.83325
626.31616 | 5099.625 | 7013.61133 | 4170.875 | 4394.5 | 4768.75 | 4475.875 | 7944.25 | 3325.27783
625.17163 | 5190.125 | 7046.50049 | 4213.375 | 4428.75 | 4795.25 | 4510.125 | 7971.25 | 3364.94434
624.02704 | 5175.625 | 7059.72217 | 4261.375 | 4396.25 | 4809.75 | 4496.875 | 7925.5 | 3339.38892
622.88446 | 5200.625 | 7061.50049 | 4267.375 | 4409.75 | 4844.75 | 4478.375 | 7940.5 | 3368.27783
621.73956 | 5250.375 | 7045.5 | 4313.375 | 4457 | 4908.75 | 4544.875 | 7967.5 | 3354.05542
620.59448 | 5283.875 | 7123.61133 | 4346.125 | 4484 | 4919.5 | 4567.125 | 8073.75 | 3402.8335
619.44934 | 5301.125 | 7128.1665 | 4356.875 | 4457.5 | 4893.5 | 4594.875 | 8085 | 3413.49976
618.30402 | 5358.125 | 7196.1665 | 4423.125 | 4514.5 | 4964.25 | 4660.125 | 8167 | 3452.05566
617.15857 | 5379.875 | 7176.27783 | 4458.375 | 4532.5 | 4987.75 | 4698.625 | 8102.5 | 3477.38892
616.01294 | 5467.125 | 7189.1665 | 4503.125 | 4587.5 | 5036.75 | 4692.125 | 8110.5 | 3536.61084
614.86719 | 5526.625 | 7208.72217 | 4515.875 | 4615 | 5091.75 | 4705.125 | 8226.5 | 3539.5
613.72131 | 5532.375 | 7188.38867 | 4542.625 | 4583 | 5068.5 | 4737.375 | 8191 | 3552.1665
612.57532 | 5530.375 | 7245.1665 | 4539.875 | 4633.5 | 5139.25 | 4758.625 | 8297.75 | 3545.38892
611.4292 | 5590.875 | 7267.1665 | 4652.375 | 4708.75 | 5188.75 | 4858.625 | 8324.75 | 3623.83325
610.2829 | 5720.875 | 7254.27783 | 4632.625 | 4723.25 | 5248.25 | 4877.875 | 8395.75 | 3653.72217
609.13641 | 5754.375 | 7297.38867 | 4684.375 | 4736 | 5259.5 | 4898.375 | 8403 | 3679.83325
607.98987 | 5778.375 | 7312.94434 | 4709.625 | 4801.75 | 5251 | 4961.875 | 8423 | 3740.72217
606.841 | 5832.125 | 7340.27783 | 4788.375 | 4810.25 | 5387.25 | 4999.625 | 8476.25 | 3733.61108
605.69415 | 5896.375 | 7346.16699 | 4775.625 | 4867.75 | 5357.5 | 4969.875 | 8453.5 | 3754.27783
604.54712 | 5904.375 | 7356.8335 | 4813.625 | 4873.5 | 5375 | 5017.125 | 8603.5 | 3781.83325
603.40002 | 5981.875 | 7372.5 | 4878.875 | 4927 | 5416.75 | 5026.125 | 8525.75 | 3822.72217
602.25275 | 5966.875 | 7334.94434 | 4867.375 | 4906 | 5472.5 | 5069.875 | 8592.75 | 3821.27783
601.10315 | 6042.375 | 7408.05566 | 4981.875 | 5008.75 | 5506 | 5094.125 | 8628 | 3877.16699
599.95563 | 6105.875 | 7415.38867 | 4960.375 | 5012.25 | 5555.25 | 5159.875 | 8685.25 | 3907.05566
598.80792 | 6135.875 | 7482.83301 | 4981.125 | 5048.75 | 5573.75 | 5189.625 | 8738.75 | 3953.72217
597.6579 | 6180.125 | 7442.94482 | 4972.125 | 5087.25 | 5626.75 | 5204.125 | 8756.25 | 3969.61108
596.50995 | 6181.375 | 7489.1665 | 5070.375 | 5140.75 | 5634.75 | 5290.875 | 8796.75 | 3995.16675
595.36182 | 6273.125 | 7533.8335 | 5085.125 | 5176.5 | 5673.25 | 5299.625 | 8857.25 | 4010.5
594.21143 | 6319.375 | 7532.8335 | 5173.125 | 5191.5 | 5745.5 | 5319.625 | 8893.25 | 4032.16699
593.06305 | 6383.125 | 7535.05566 | 5128.875 | 5208.5 | 5684.25 | 5326.875 | 8918 | 4024.27783
591.91235 | 6474.875 | 7575.5 | 5280.875 | 5332.25 | 5753 | 5438.625 | 9007.75 | 4070.83325
590.76367 | 6498.375 | 7565.16699 | 5314.125 | 5349.75 | 5893.25 | 5429.625 | 9037 | 4113.94434
589.61267 | 6548.125 | 7638.1665 | 5322.125 | 5377 | 5903.5 | 5504.875 | 9014.5 | 4171.61133
588.46375 | 6614.875 | 7697.1665 | 5421.375 | 5441.75 | 5974 | 5529.375 | 9155 | 4203.72217
587.31244 | 6622.875 | 7635.05518 | 5440.875 | 5486 | 5980.75 | 5478.375 | 9158.5 | 4219.61133
586.16321 | 6639.875 | 7714.05566 | 5453.625 | 5533.5 | 6000.25 | 5551.125 | 9179.25 | 4246.5
585.01166 | 6731.625 | 7717.5 | 5528.875 | 5572.25 | 6056 | 5649.125 | 9278.75 | 4288.1665
583.86218 | 6770.125 | 7732.94434 | 5491.125 | 5590.75 | 6076.75 | 5669.375 | 9322 | 4334.8335
582.71033 | 6858.625 | 7773.72217 | 5602.625 | 5635.5 | 6194 | 5679.875 | 9357.5 | 4350.05615
581.55835 | 6868.375 | 7782.94434 | 5652.125 | 5622 | 6147.5 | 5716.875 | 9376.75 | 4362.50049
580.40845 | 6973.125 | 7757.94482 | 5625.875 | 5664.75 | 6192.5 | 5778.375 | 9413.75 | 4394.27783
579.25623 | 6958.375 | 7807.38867 | 5702.625 | 5683.25 | 6256.5 | 5752.125 | 9469.5 | 4414.8335
578.10382 | 7028.875 | 7864.38867 | 5735.625 | 5782.5 | 6357.75 | 5846.875 | 9588.75 | 4439.5
576.95343 | 7095.125 | 7834.5 | 5740.125 | 5823.5 | 6382.5 | 5828.625 | 9526.5 | 4468.38867
575.80078 | 7154.125 | 7899.5 | 5824.625 | 5859.25 | 6430.5 | 5848.875 | 9603 | 4503.94434
574.64795 | 7166.375 | 7959.94434 | 5907.875 | 5901.5 | 6422 | 5895.875 | 9645 | 4558.38867
573.495 | 7216.125 | 7945.1665 | 5893.125 | 5967 | 6440.5 | 5948.125 | 9658 | 4569.83301
572.34192 | 7260.625 | 7951.72217 | 5965.125 | 5950 | 6479.75 | 5943.375 | 9722.25 | 4583.5
571.19086 | 7290.375 | 7954.5 | 5946.125 | 5989.25 | 6552 | 5971.625 | 9677.25 | 4594.94434
570.03748 | 7324.375 | 7932.05566 | 6029.625 | 5979 | 6558.75 | 6023.125 | 9810 | 4646.94434
568.88397 | 7324.375 | 7975.05566 | 5992.875 | 6094 | 6511.25 | 6081.875 | 9839.5 | 4664.1665
567.73035 | 7413.375 | 8047.05615 | 6052.625 | 6090.25 | 6660.25 | 6099.375 | 9844.5 | 4716.5
566.57654 | 7469.125 | 8102.5 | 6073.125 | 6101 | 6627 | 6110.625 | 9886.5 | 4720.5
565.42261 | 7457.375 | 8037.72217 | 6091.625 | 6101 | 6664.25 | 6137.125 | 9914.25 | 4733.94434
564.26849 | 7450.125 | 8094.61133 | 6108.375 | 6227 | 6727.5 | 6193.625 | 9940.75 | 4764.05566
563.11432 | 7619.625 | 8143.38916 | 6200.125 | 6221 | 6758.25 | 6253.625 | 10031.25 | 4823.72168
561.95996 | 7578.375 | 8147.94434 | 6162.875 | 6217 | 6712 | 6228.875 | 10014 | 4824.72217
560.80542 | 7565.875 | 8123.05566 | 6211.375 | 6254 | 6821.5 | 6260.125 | 10133.75 | 4849.61133
559.65082 | 7679.375 | 8193.5 | 6230.625 | 6271.75 | 6885.5 | 6323.875 | 10182.25 | 4869.05566
558.49603 | 7735.875 | 8212.05566 | 6278.625 | 6306.25 | 6890 | 6363.125 | 10209 | 4933.8335
557.34106 | 7722.375 | 8186.94434 | 6320.125 | 6344.5 | 6892.5 | 6355.125 | 10175 | 4932.27783
556.18604 | 7843.625 | 8205.27734 | 6359.875 | 6368.5 | 6921 | 6367.875 | 10288 | 4964.1665
555.03082 | 7770.125 | 8240.27734 | 6406.625 | 6463 | 6970.75 | 6464.625 | 10308.75 | 4969.94434
553.87549 | 7895.375 | 8325.61133 | 6467.375 | 6458 | 7048.25 | 6492.375 | 10371.25 | 5041.38867
552.71777 | 7975.375 | 8303.38867 | 6482.875 | 6523.5 | 7105.5 | 6564.375 | 10452.75 | 5037.05566
551.56213 | 8005.125 | 8306.05566 | 6517.125 | 6520.5 | 7142.5 | 6571.875 | 10456.75 | 5087.61133
550.40637 | 8074.375 | 8376.6123 | 6545.625 | 6577.75 | 7173 | 6653.625 | 10468.75 | 5153.61133
549.25049 | 8137.625 | 8406.16699 | 6636.625 | 6627.5 | 7228.5 | 6677.125 | 10558.5 | 5186.8335
548.09222 | 8213.125 | 8436.94434 | 6671.875 | 6673.5 | 7240 | 6697.625 | 10630.25 | 5249.94434
546.93604 | 8279.375 | 8448.5 | 6762.125 | 6687.75 | 7291.5 | 6692.875 | 10689.75 | 5264.72266
545.77972 | 8390.875 | 8558.27734 | 6759.125 | 6819.25 | 7355 | 6855.875 | 10705 | 5317.94385
544.62323 | 8463.875 | 8554.38867 | 6843.875 | 6791 | 7423 | 6874.875 | 10805 | 5361.27783
543.46442 | 8477.125 | 8588.61035 | 6912.125 | 6882 | 7466.25 | 6889.125 | 10912.5 | 5422.1665
542.30762 | 8578.625 | 8606.3877 | 6924.625 | 6910.5 | 7546 | 6940.125 | 10927.5 | 5437.16699
541.14856 | 8624.375 | 8679.83301 | 6974.875 | 6959.75 | 7610.5 | 7012.625 | 11015.5 | 5477.8335
539.99152 | 8708.875 | 8697.38965 | 7088.125 | 7036.5 | 7611.5 | 7034.875 | 11100 | 5542.8335
538.83435 | 8829.375 | 8744.6123 | 7105.375 | 7095.25 | 7715 | 7084.625 | 11139.75 | 5593.61133
537.6748 | 8907.375 | 8784.61133 | 7198.875 | 7095.75 | 7790.5 | 7175.625 | 11243.5 | 5650.94434
536.51733 | 8993.875 | 8751.16699 | 7213.875 | 7217.75 | 7879.5 | 7242.125 | 11285.75 | 5687.38867
535.35754 | 9099.625 | 8854.83301 | 7267.625 | 7230.25 | 7925.5 | 7239.625 | 11287.5 | 5761.38867
534.19977 | 9214.125 | 8888.16699 | 7382.875 | 7367.5 | 8019.25 | 7364.625 | 11477 | 5833.94482
533.03967 | 9353.875 | 8973.38867 | 7464.875 | 7453.5 | 8094 | 7413.125 | 11563 | 5897.72217
531.88165 | 9438.875 | 9035.6123 | 7524.125 | 7475.75 | 8183.5 | 7513.875 | 11668.75 | 5969.61133
530.72131 | 9538.375 | 9079.16699 | 7637.875 | 7566.25 | 8235 | 7554.125 | 11754.5 | 5997.1665
529.56079 | 9677.375 | 9144.83301 | 7666.125 | 7683.75 | 8351.75 | 7709.125 | 11859.5 | 6116.83301
528.40228 | 9821.375 | 9155.16699 | 7770.875 | 7767.25 | 8475.25 | 7776.625 | 11919 | 6137.5
527.24152 | 9919.875 | 9185.05566 | 7890.875 | 7843.5 | 8461 | 7848.125 | 12001.25 | 6270.38916
526.08057 | 10046.875 | 9221.16699 | 7964.125 | 7963.75 | 8608 | 7913.125 | 12040.5 | 6311.94434
524.92169 | 10244.875 | 9282.83398 | 8082.375 | 7988 | 8666 | 8003.375 | 12210.5 | 6403.5
523.76044 | 10317.625 | 9336.83301 | 8223.875 | 8085 | 8766 | 8125.125 | 12272.5 | 6462.27783
522.59912 | 10516.625 | 9334.61133 | 8290.125 | 8168 | 8865.5 | 8164.125 | 12356 | 6559.5
521.43976 | 10636.125 | 9522.05566 | 8388.125 | 8301 | 8949.5 | 8271.125 | 12556.25 | 6651.61133
520.27814 | 10776.625 | 9500.94531 | 8515.375 | 8393.25 | 9048.5 | 8329.625 | 12541.5 | 6697.61133
519.11633 | 10884.875 | 9565.83301 | 8644.875 | 8446.5 | 9166.25 | 8483.625 | 12701.5 | 6759.5
517.95441 | 11069.375 | 9656.05566 | 8764.625 | 8622 | 9292.25 | 8559.125 | 12780.25 | 6904.38867
516.79236 | 11207.875 | 9669.38867 | 8836.125 | 8733.75 | 9413.25 | 8682.875 | 12973.25 | 6967.94434
515.63013 | 11366.375 | 9706.05566 | 8896.375 | 8768 | 9500.5 | 8759.125 | 13029.5 | 7040.94482
514.46991 | 11656.125 | 9817.61133 | 9111.625 | 8991.75 | 9690.5 | 9009.125 | 13236.75 | 7187.27783
513.30743 | 11757.375 | 9911.05566 | 9237.625 | 9137 | 9851.75 | 9069.125 | 13350.25 | 7331.83398
512.14478 | 11968.875 | 9990.05566 | 9423.625 | 9259.5 | 9958.75 | 9199.125 | 13451 | 7398.94434
510.98199 | 12118.375 | 10035.16699 | 9553.375 | 9379.25 | 10059.25 | 9318.125 | 13616 | 7488.72217
509.81906 | 12354.125 | 10073.94434 | 9697.375 | 9572.5 | 10166.5 | 9349.625 | 13685.25 | 7565.05566
508.65598 | 12487.375 | 10172.05566 | 9774.625 | 9622 | 10283.25 | 9524.125 | 13773.25 | 7704.16602
507.49277 | 12712.125 | 10246.94434 | 9912.875 | 9846 | 10480 | 9722.875 | 13912 | 7748.61133
506.32941 | 12761.125 | 10214.16699 | 10046.125 | 9876.75 | 10505.75 | 9756.125 | 14073.25 | 7847.5
505.16589 | 13076.625 | 10383.83398 | 10195.875 | 10075 | 10659.25 | 9889.375 | 14229.25 | 7957.27783
504.00226 | 13176.375 | 10336.61133 | 10216.875 | 10130.5 | 10749.5 | 9983.875 | 14342.75 | 8021.61133
502.83847 | 13385.125 | 10480.16699 | 10369.875 | 10284.25 | 10890 | 10112.125 | 14465.25 | 8174.27783
501.67453 | 13568.125 | 10562.05566 | 10636.125 | 10417 | 11061 | 10248.375 | 14620 | 8277.16699
500.50827 | 13809.125 | 10758.38867 | 10763.125 | 10601.25 | 11219 | 10502.625 | 14836.5 | 8385.16699
499.34402 | 13970.125 | 10773.27734 | 10892.625 | 10778 | 11381.5 | 10598.625 | 14966.75 | 8458.27734
498.17966 | 14192.625 | 10895.83301 | 11078.875 | 10914.5 | 11454 | 10744.125 | 15113.5 | 8574.05566
497.01517 | 14397.625 | 10988.94434 | 11205.125 | 11031 | 11646.25 | 10862.375 | 15270 | 8676.94434
495.85052 | 14438.625 | 11036.27832 | 11236.875 | 11134.5 | 11716.5 | 10833.875 | 15192.25 | 8707.38867
494.68353 | 14488.875 | 11101.38867 | 11364.625 | 11192.25 | 11744.25 | 10923.125 | 15309.25 | 8772.27734
493.51859 | 14663.375 | 11160.38867 | 11499.125 | 11303.25 | 11827.25 | 11080.375 | 15383.75 | 8794.38867
492.35352 | 14702.375 | 11167.83301 | 11447.875 | 11292 | 11854.5 | 11143.125 | 15405.25 | 8783.72168
491.18829 | 14881.125 | 11236.5 | 11584.125 | 11420.25 | 11962.75 | 11149.375 | 15596.25 | 8869.61133
490.02072 | 14816.125 | 11257.05566 | 11599.875 | 11405.5 | 11974 | 11143.125 | 15542.75 | 8868.72266
488.85522 | 14874.375 | 11327.38867 | 11564.875 | 11447.5 | 12061 | 11249.625 | 15672.5 | 8899.38867
487.68958 | 14931.875 | 11285.27734 | 11657.375 | 11461.5 | 12076.5 | 11244.625 | 15652.75 | 8930.83301
486.52158 | 15011.375 | 11365.5 | 11632.375 | 11501 | 12082.5 | 11313.625 | 15713 | 8920.38867
485.35562 | 14943.875 | 11335.5 | 11653.375 | 11492.5 | 12094.25 | 11285.375 | 15671.5 | 8913.16699
484.18735 | 14978.625 | 11389.94434 | 11674.375 | 11484.5 | 12109.5 | 11291.125 | 15696 | 8907.83301
483.02112 | 14999.125 | 11442.05566 | 11653.125 | 11562.25 | 12176.75 | 11312.375 | 15821 | 8967.27734
481.85257 | 14994.125 | 11442.83301 | 11733.875 | 11525.5 | 12098.75 | 11310.125 | 15758.75 | 8957.05566
480.68604 | 15005.375 | 11376.38867 | 11703.125 | 11489.25 | 12104.5 | 11271.375 | 15745.75 | 8911.5
479.51718 | 14988.375 | 11442.5 | 11699.625 | 11486.5 | 12083.75 | 11316.875 | 15745.25 | 8928.5
478.3504 | 15043.375 | 11497.83301 | 11759.625 | 11518 | 12077.5 | 11342.875 | 15790 | 8914.38965
477.18124 | 15003.125 | 11446.5 | 11654.125 | 11447.25 | 12063.25 | 11205.125 | 15759.25 | 8858.27734
476.01416 | 14983.125 | 11490.83301 | 11605.625 | 11387.5 | 12138 | 11274.875 | 15700 | 8888.94434
474.84473 | 14888.875 | 11505.72266 | 11710.875 | 11487.75 | 12087 | 11302.375 | 15781.5 | 8891.05566
473.67734 | 14886.625 | 11495.05566 | 11651.625 | 11432.5 | 12096 | 11204.875 | 15737.75 | 8855.38867
472.50763 | 14959.375 | 11532.16699 | 11685.625 | 11355 | 12116.5 | 11299.125 | 15810.75 | 8843.27832
471.33777 | 14795.625 | 11427.38867 | 11568.625 | 11314 | 12013 | 11165.875 | 15633 | 8841.83301
470.16995 | 14788.125 | 11440.94434 | 11549.125 | 11286 | 12018 | 11220.125 | 15692.25 | 8793.27734
468.99982 | 14768.625 | 11394.94434 | 11519.875 | 11231 | 11967.75 | 11206.125 | 15649.75 | 8793.05566
467.8295 | 14656.375 | 11470.05566 | 11427.625 | 11276.5 | 11926.5 | 11125.625 | 15695.25 | 8728.16699
466.66125 | 14640.875 | 11430.94434 | 11451.125 | 11208.25 | 11926.5 | 11070.125 | 15632.75 | 8747.05566
465.49069 | 14766.125 | 11479.16797 | 11416.875 | 11195.5 | 11938.75 | 11228.375 | 15645.5 | 8748.38867
464.31995 | 14653.875 | 11476.16699 | 11323.125 | 11153.5 | 11862.25 | 11086.125 | 15585 | 8746.72168
463.14908 | 14534.625 | 11375.61133 | 11351.125 | 11071.5 | 11834.5 | 11021.125 | 15462.75 | 8669.94434
461.97806 | 14573.375 | 11440.61133 | 11343.125 | 11100.5 | 11871.5 | 11058.375 | 15559.75 | 8641.16699
460.80911 | 14508.625 | 11360.83301 | 11271.125 | 11097 | 11793.25 | 11027.375 | 15478.5 | 8614.61035
459.63779 | 14598.625 | 11399.05566 | 11316.125 | 11079.25 | 11847.5 | 11008.625 | 15553.5 | 8625.38965
458.46634 | 14524.375 | 11482.05566 | 11191.375 | 11010.25 | 11687.5 | 10975.625 | 15530.75 | 8607.61133
457.29474 | 14357.875 | 11342.27734 | 11183.625 | 10849 | 11665.5 | 10900.125 | 15400 | 8554.5
456.12302 | 14287.625 | 11361.94531 | 11202.125 | 10866 | 11674.75 | 10866.125 | 15377.5 | 8526.94434
454.95114 | 14286.375 | 11399.27734 | 11169.625 | 10882.5 | 11646.75 | 10828.125 | 15432.75 | 8502.94434
453.77911 | 14202.875 | 11337.05566 | 11013.125 | 10750.75 | 11535.75 | 10831.625 | 15273.5 | 8522.94336
452.60693 | 14206.375 | 11294.38867 | 11005.125 | 10788.75 | 11571.25 | 10828.125 | 15347.75 | 8491.27734
451.4346 | 14213.875 | 11392.38867 | 11101.625 | 10877.5 | 11554.5 | 10819.125 | 15270 | 8451.16699
450.26215 | 14123.625 | 11352.94434 | 10995.625 | 10713 | 11506.5 | 10772.125 | 15332.5 | 8427.5
449.08954 | 14070.625 | 11278.38867 | 10886.375 | 10707 | 11469.5 | 10716.625 | 15191.75 | 8378.16797
447.91678 | 14067.875 | 11340.72266 | 10939.625 | 10724.5 | 11488.25 | 10690.625 | 15227.5 | 8359.83301
446.7439 | 14017.125 | 11317.83203 | 10854.125 | 10597.5 | 11340.25 | 10691.875 | 15147.5 | 8300.27734
445.57083 | 13817.875 | 11286.16699 | 10849.625 | 10573.75 | 11396.5 | 10602.375 | 15141 | 8262.61133
444.39764 | 13874.125 | 11217.83301 | 10712.875 | 10557.75 | 11310.5 | 10574.375 | 15091 | 8233.72266
443.22433 | 13763.625 | 11282.16699 | 10689.625 | 10525 | 11275.75 | 10518.625 | 15129.25 | 8232.38867
442.05084 | 13771.125 | 11314.38867 | 10750.375 | 10481.75 | 11271 | 10533.375 | 15071 | 8228.72266
440.87503 | 13661.625 | 11236.94434 | 10647.125 | 10398.75 | 11190.5 | 10405.375 | 15003.75 | 8144.1665
439.70126 | 13634.375 | 11229.3877 | 10634.125 | 10366 | 11113.5 | 10374.125 | 14969.25 | 8141.5
438.52734 | 13506.375 | 11197.16699 | 10512.625 | 10315.5 | 11053.25 | 10343.625 | 14933.25 | 8071.27783
437.35327 | 13450.375 | 11179.72266 | 10470.875 | 10244.5 | 11023.25 | 10329.125 | 14850.75 | 8051.38867
436.17688 | 13458.625 | 11140.61133 | 10454.375 | 10243 | 11089 | 10303.375 | 14829 | 8031.1665
435.00253 | 13356.375 | 11168.38867 | 10422.125 | 10209 | 11000.25 | 10258.875 | 14900.5 | 7982.27783
433.82803 | 13243.125 | 11112.49902 | 10354.375 | 10191.75 | 10903.5 | 10195.625 | 14730.5 | 7923.27832
432.65338 | 13178.875 | 11053.94434 | 10335.375 | 10137.25 | 10850.5 | 10122.375 | 14691.25 | 7900.27783
431.47641 | 13147.375 | 11102.05566 | 10279.875 | 10077.75 | 10794.5 | 10104.125 | 14617.75 | 7873.61133
430.30148 | 13074.125 | 11010.83301 | 10185.875 | 10013.75 | 10668.5 | 10092.875 | 14599.5 | 7815.94434
429.12418 | 13075.125 | 11079.94434 | 10240.125 | 10010.5 | 10824.5 | 10086.625 | 14571.75 | 7833.5
427.94897 | 12929.125 | 11071.5 | 10135.375 | 9999.75 | 10681.25 | 10026.875 | 14541.5 | 7781.27783
426.77359 | 12882.875 | 11054.27734 | 10120.125 | 9878.25 | 10629.5 | 9952.125 | 14488.75 | 7721.27783
425.59589 | 12865.125 | 11004.94434 | 9978.625 | 9838.5 | 10559.75 | 9974.875 | 14365.5 | 7645.5
424.42023 | 12767.625 | 10984.38867 | 9994.375 | 9818.5 | 10475.5 | 9842.625 | 14369 | 7635.61133
423.24222 | 12624.875 | 10925.5 | 9810.125 | 9788.5 | 10398 | 9838.125 | 14242.75 | 7593.94434
422.06625 | 12569.875 | 10922.83301 | 9905.875 | 9732.5 | 10492.75 | 9776.875 | 14328 | 7553.94434
420.88797 | 12585.375 | 10854.61133 | 9806.125 | 9648 | 10367.25 | 9651.125 | 14221.5 | 7533.38867
419.71173 | 12456.125 | 10980.61133 | 9786.875 | 9625.5 | 10403.5 | 9694.875 | 14298.75 | 7514.72266
418.53314 | 12436.625 | 10822.16797 | 9731.125 | 9591.5 | 10291 | 9653.125 | 14057.25 | 7465.27783
417.3566 | 12434.375 | 10892.61133 | 9728.625 | 9565.25 | 10261 | 9708.375 | 14060.75 | 7457.38867
416.17773 | 12384.125 | 10862.16699 | 9679.125 | 9530.5 | 10281.5 | 9592.875 | 14195 | 7438.5
414.99869 | 12283.875 | 10857.05566 | 9615.625 | 9489.25 | 10230.75 | 9515.625 | 14021.5 | 7409.72217
413.82172 | 12275.125 | 10873.27734 | 9545.625 | 9414.5 | 10138.5 | 9506.875 | 14018.5 | 7359.27783
412.6424 | 12082.125 | 10798.94434 | 9441.375 | 9355.75 | 10098.5 | 9410.875 | 14049.75 | 7327.83398
411.46292 | 12085.375 | 10770.05566 | 9461.625 | 9292.5 | 10062 | 9417.375 | 13992.75 | 7260.72266
410.28552 | 12034.875 | 10745.83301 | 9467.125 | 9276.5 | 10035.75 | 9400.125 | 13909 | 7233.5
409.10577 | 11973.125 | 10765.61133 | 9418.875 | 9284.5 | 9974.5 | 9307.375 | 13858 | 7207.49951
407.92584 | 11957.625 | 10751.94434 | 9402.375 | 9188 | 9958 | 9313.625 | 13875.5 | 7172.38867
406.74579 | 11883.875 | 10703.5 | 9316.875 | 9151.5 | 9926.5 | 9261.875 | 13746.75 | 7175.8335
405.56781 | 11892.125 | 10758.83301 | 9282.375 | 9129.25 | 9930 | 9264.625 | 13853.25 | 7161.1665
404.38745 | 11755.625 | 10683.61133 | 9219.625 | 9108.5 | 9783 | 9176.125 | 13686 | 7090.72217
403.20697 | 11733.125 | 10626.38867 | 9217.625 | 9038.25 | 9759.5 | 9158.375 | 13654.75 | 7012.27734
402.02634 | 11663.625 | 10652.05566 | 9160.875 | 9071 | 9799.25 | 9136.125 | 13720.25 | 7063.8335
400.84555 | 11693.625 | 10703.38867 | 9161.125 | 8973.25 | 9816.75 | 9160.375 | 13702.5 | 7039.27783
399.66461 | 11586.625 | 10663.38867 | 9080.375 | 9003.75 | 9700.75 | 9067.875 | 13610.5 | 6987.05518
398.48575 | 11543.125 | 10668.83301 | 9097.375 | 9001.25 | 9725 | 9028.625 | 13619 | 6950.72168
397.3045 | 11550.125 | 10641.05664 | 9087.375 | 8924 | 9668 | 8991.125 | 13600.75 | 6901.83398
396.12314 | 11461.125 | 10553.94434 | 9007.625 | 8870.75 | 9630.5 | 8998.375 | 13499 | 6969.38867
394.94162 | 11391.375 | 10578.94336 | 8981.125 | 8846.5 | 9550 | 8940.125 | 13452.75 | 6835.5
393.75995 | 11419.125 | 10646.16699 | 9002.375 | 8882.5 | 9602.75 | 8976.375 | 13433.5 | 6882.27783
392.57816 | 11325.875 | 10615.16699 | 8879.375 | 8803 | 9610.25 | 8952.125 | 13445.5 | 6870.72217
391.39618 | 11349.875 | 10599.16699 | 8938.625 | 8828 | 9541 | 8870.875 | 13381.75 | 6818.38867
390.21408 | 11259.375 | 10661.16699 | 8944.875 | 8869.25 | 9542.25 | 8936.125 | 13482 | 6870.05566
389.03183 | 11265.625 | 10602.83203 | 8826.375 | 8788 | 9480.5 | 8887.375 | 13389.5 | 6784.27783
387.84943 | 11258.125 | 10667.05566 | 8817.875 | 8769.75 | 9466 | 8822.125 | 13261.75 | 6787.72217
386.66467 | 11167.375 | 10630.94434 | 8758.625 | 8695 | 9410.5 | 8820.875 | 13374.25 | 6749.27783
385.48199 | 11116.875 | 10631.72266 | 8772.625 | 8692.75 | 9401.5 | 8749.875 | 13351.25 | 6745.61133
384.29913 | 11147.875 | 10576.5 | 8750.375 | 8690.5 | 9385.75 | 8832.625 | 13304.25 | 6743.1665
383.11615 | 11123.375 | 10639.94434 | 8770.875 | 8680.75 | 9385.25 | 8718.625 | 13356.5 | 6724.5
381.93301 | 11120.625 | 10647.27734 | 8748.625 | 8693.5 | 9376 | 8780.875 | 13387.5 | 6714.16602
380.74973 | 11066.875 | 10678.5 | 8802.875 | 8697.25 | 9339.75 | 8764.625 | 13398.5 | 6688.5
379.56409 | 11037.625 | 10663.83301 | 8750.625 | 8629.25 | 9316 | 8697.625 | 13252.75 | 6654.38867
378.38052 | 11108.625 | 10661.38867 | 8766.875 | 8627.75 | 9344.75 | 8714.125 | 13368.75 | 6683.38867
377.19681 | 11017.375 | 10654.5 | 8680.125 | 8600.25 | 9298.75 | 8688.375 | 13307 | 6658.8335
376.01294 | 10914.875 | 10667.05566 | 8623.125 | 8564.75 | 9257.25 | 8689.375 | 13271.5 | 6626.27832
374.82669 | 10939.125 | 10681.16699 | 8701.125 | 8501 | 9249 | 8583.375 | 13279.75 | 6626.5
373.64255 | 10989.375 | 10669.5 | 8603.625 | 8507.5 | 9247.25 | 8601.125 | 13312.25 | 6622.94434
372.45822 | 10920.625 | 10639.94434 | 8606.375 | 8491.75 | 9215.25 | 8597.875 | 13227 | 6602.27783
371.27155 | 10877.375 | 10761.72266 | 8665.375 | 8515 | 9284.75 | 8644.125 | 13318.5 | 6581.8335
370.08694 | 10847.625 | 10700.83203 | 8570.375 | 8553.75 | 9193 | 8609.375 | 13346.25 | 6605.05566
368.90219 | 10914.125 | 10807.27734 | 8613.875 | 8504.25 | 9164.25 | 8586.875 | 13256.75 | 6593.38867
367.71506 | 10794.375 | 10693.5 | 8589.875 | 8519 | 9161 | 8551.125 | 13278.75 | 6544.8335
366.53003 | 10690.875 | 10707.5 | 8533.625 | 8465.25 | 9158 | 8523.625 | 13245 | 6518.27783
365.34262 | 10782.625 | 10792.72266 | 8543.125 | 8464.25 | 9108 | 8536.875 | 13309 | 6545.38867
364.15726 | 10729.125 | 10767.27734 | 8539.125 | 8407 | 9114.25 | 8514.375 | 13208.75 | 6514.61133
362.96954 | 10726.875 | 10737.27832 | 8491.375 | 8404.25 | 9140.5 | 8489.875 | 13218 | 6506.38867
361.78394 | 10716.625 | 10748.83301 | 8476.125 | 8436.75 | 9110.75 | 8503.625 | 13194.5 | 6498.1665
360.59592 | 10666.375 | 10764.94434 | 8490.125 | 8398.5 | 9131 | 8461.125 | 13125 | 6510.5
359.40997 | 10662.125 | 10850.72266 | 8511.875 | 8405.5 | 9078.5 | 8527.875 | 13347.25 | 6470.94434
358.22168 | 10591.125 | 10783.05566 | 8443.875 | 8380.5 | 9087.5 | 8470.375 | 13157.5 | 6473.27783
357.03546 | 10568.625 | 10772.72266 | 8395.375 | 8374.5 | 9070.25 | 8440.625 | 13118.5 | 6419.1665
355.84686 | 10539.125 | 10842.16699 | 8436.875 | 8311 | 9006 | 8453.125 | 13238.75 | 6458.8335
354.65811 | 10541.875 | 10801.05566 | 8393.375 | 8317 | 8943.75 | 8352.375 | 13188.5 | 6391.1665
353.47144 | 10561.625 | 10813.05566 | 8346.875 | 8306.75 | 9036 | 8434.125 | 13190.25 | 6402.27832
352.28241 | 10483.875 | 10785.38867 | 8373.375 | 8295.25 | 8983 | 8412.625 | 13176 | 6387.8335
351.0932 | 10470.375 | 10784.27734 | 8381.125 | 8224.5 | 8982.5 | 8345.625 | 13229.75 | 6363.1665
349.9061 | 10407.375 | 10827.94434 | 8350.125 | 8349.5 | 8966 | 8279.875 | 13114.25 | 6328.05566
348.71661 | 10473.125 | 10838.94434 | 8305.375 | 8259.25 | 8884.5 | 8354.625 | 13194.5 | 6340.27783
347.52698 | 10401.375 | 10802.94434 | 8264.125 | 8224.25 | 8863.25 | 8310.875 | 13122.75 | 6316.5
346.33719 | 10449.875 | 10834.3877 | 8248.125 | 8192.5 | 8861.5 | 8345.375 | 13129.5 | 6293.05566
345.14948 | 10360.375 | 10758.27734 | 8286.125 | 8148.5 | 8882.75 | 8370.625 | 13138.5 | 6299.72217
343.95941 | 10371.125 | 10855.61133 | 8248.625 | 8198 | 8892 | 8267.875 | 13119.75 | 6294.8335
342.7692 | 10326.625 | 10831.72266 | 8208.875 | 8174 | 8855.5 | 8256.375 | 13056.75 | 6231.27783
341.5788 | 10330.375 | 10858.16699 | 8162.625 | 8189.5 | 8750.25 | 8226.625 | 13052.75 | 6262.38867
340.38828 | 10325.125 | 10820.61133 | 8118.625 | 8096.25 | 8745.25 | 8156.625 | 13022.5 | 6200.38916
339.19983 | 10185.875 | 10798.50098 | 8142.375 | 8097.25 | 8784.25 | 8141.875 | 13018.25 | 6223.05566
338.00903 | 10280.125 | 10833.27734 | 8142.375 | 8074.5 | 8724.25 | 8212.125 | 13016 | 6210.61133
336.81805 | 10207.125 | 10794.5 | 8147.875 | 8074 | 8738.5 | 8236.625 | 13068 | 6217.72217
335.62692 | 10260.875 | 10889.5 | 8143.875 | 8078 | 8724.5 | 8158.875 | 13098 | 6197.27783
334.43567 | 10095.875 | 10827.38867 | 8047.375 | 8054.75 | 8694.75 | 8108.125 | 12978.25 | 6132.5
333.24426 | 10055.375 | 10797.83301 | 8024.875 | 7924 | 8628.5 | 8033.875 | 12881.5 | 6122.72217
332.05267 | 10053.875 | 10824.3877 | 7992.875 | 8021.5 | 8720 | 8116.125 | 12951 | 6139.16602
330.86096 | 9998.375 | 10805.94434 | 8044.125 | 7921 | 8601.5 | 8050.875 | 12901.75 | 6065.16699
329.66913 | 10006.125 | 10793.5 | 8012.375 | 7940.5 | 8620.5 | 8037.125 | 12973.25 | 6047.94482
328.47711 | 9923.875 | 10797.72266 | 7987.375 | 7938.25 | 8532 | 8022.625 | 12882.5 | 6051.38867
327.28494 | 9920.625 | 10789.72266 | 7976.375 | 7955.75 | 8559.75 | 8006.875 | 12858.75 | 6014.61133
326.09265 | 9853.375 | 10785.27734 | 7921.875 | 7862.75 | 8564 | 7992.125 | 12873 | 6020.72217
324.90018 | 9943.875 | 10788.27734 | 7940.875 | 7901.75 | 8541.5 | 7929.375 | 12875.5 | 6027.05566
323.70535 | 9869.875 | 10819.05566 | 7931.375 | 7885 | 8497 | 7913.375 | 12806.25 | 6024.05566
322.5126 | 9822.375 | 10763.94434 | 7884.375 | 7907.75 | 8508.75 | 7911.875 | 12832.25 | 6012.38916
321.3197 | 9777.625 | 10761.27734 | 7904.875 | 7824.75 | 8533.75 | 7959.125 | 12767 | 6005.5
320.12665 | 9821.375 | 10746.83301 | 7901.125 | 7839 | 8493.75 | 7969.125 | 12738.75 | 5971.94434
318.93344 | 9822.625 | 10790.61133 | 7856.125 | 7855 | 8448 | 7929.875 | 12767 | 5980.72266
317.73785 | 9793.875 | 10685.27734 | 7829.375 | 7888.5 | 8419.5 | 7892.375 | 12760.25 | 5950.27783
316.54437 | 9720.625 | 10716.83301 | 7796.625 | 7768.5 | 8407.75 | 7861.375 | 12778.75 | 5972.38867
315.35071 | 9764.125 | 10694.72266 | 7802.125 | 7834.5 | 8447.25 | 7902.375 | 12744.5 | 5988.27783
314.15692 | 9725.875 | 10729.05566 | 7803.625 | 7762.5 | 8386 | 7836.625 | 12746 | 5952.1665
312.96075 | 9733.375 | 10755.83398 | 7861.625 | 7823.5 | 8485.25 | 7917.875 | 12828.25 | 5979.1665
311.76663 | 9773.625 | 10854.05566 | 7846.625 | 7893 | 8470.25 | 7962.625 | 12888.5 | 5991.5
310.57239 | 9771.625 | 10878.38965 | 7848.625 | 7855.5 | 8491 | 7998.625 | 12887 | 6018.61133
309.37576 | 9843.375 | 10876.94434 | 7885.625 | 7851 | 8514.25 | 7937.875 | 12932 | 5998.05566
308.18124 | 9775.375 | 10850.83301 | 7833.875 | 7879.5 | 8473.5 | 7917.625 | 12880.75 | 5992.94434
306.98654 | 9785.375 | 10881.38867 | 7855.875 | 7903.5 | 8495.25 | 7912.625 | 12904 | 5993.05566
305.78946 | 9793.125 | 10866.72266 | 7883.625 | 7910.75 | 8470.25 | 7952.625 | 12771 | 5989.38916
304.59448 | 9784.125 | 10864.83301 | 7864.125 | 7894.75 | 8490.25 | 7897.125 | 12884.5 | 5999.8335
303.39709 | 9765.375 | 10880.5 | 7863.625 | 7843.25 | 8524 | 7932.625 | 12931.75 | 5982.38867
302.20181 | 9656.125 | 10806.72266 | 7890.875 | 7889 | 8489.25 | 7919.375 | 12890.75 | 5993.83398
301.00415 | 9735.375 | 10915.3877 | 7902.125 | 7965.75 | 8504.75 | 7978.125 | 13007.75 | 5995.38867
299.80853 | 9748.375 | 10883.5 | 7875.125 | 7876.75 | 8456.25 | 7943.375 | 12914 | 5954.72217
298.61057 | 9771.125 | 10899.83301 | 7859.375 | 7857.5 | 8467.25 | 7914.625 | 12867.5 | 5965.38867
297.41467 | 9693.125 | 10824.94434 | 7857.875 | 7835.25 | 8477.5 | 7924.625 | 12860.5 | 5942.94434
296.2164 | 9727.625 | 10903.27734 | 7864.375 | 7870 | 8532.5 | 7964.625 | 12898 | 5988.1665
295.02023 | 9753.125 | 10852.61133 | 7922.375 | 7914 | 8526.75 | 7919.125 | 12980.25 | 5999.94482
293.82166 | 9708.875 | 10871.05566 | 7861.875 | 7861.75 | 8479.75 | 7973.625 | 12959.25 | 5954.8335
292.62515 | 9730.875 | 10875.61133 | 7906.625 | 7946.75 | 8518.5 | 7926.125 | 12906.75 | 5962.38867
291.4263 | 9682.875 | 10885.5 | 7838.125 | 7905 | 8459.75 | 7948.625 | 12848.75 | 5939.27783
290.22726 | 9720.375 | 10882.94434 | 7876.625 | 7937.25 | 8513.75 | 7986.875 | 13007.75 | 5975.61133
289.03033 | 9669.125 | 10845.72266 | 7855.875 | 7835.75 | 8523.75 | 7927.875 | 12917 | 5921.38867
287.83099 | 9593.375 | 10789.38867 | 7847.875 | 7861 | 8449 | 7872.625 | 12832.5 | 5936.94385
286.63153 | 9696.875 | 10794.94434 | 7861.625 | 7886.25 | 8416.75 | 7904.875 | 12843.5 | 5956.27734
285.43192 | 9573.375 | 10773.16699 | 7879.875 | 7889.75 | 8473 | 7886.625 | 12868 | 5935.94434
284.23438 | 9639.875 | 10715.94434 | 7786.625 | 7864 | 8401 | 7889.375 | 12820 | 5910.05566
283.03445 | 9605.125 | 10804.5 | 7818.875 | 7862.75 | 8473 | 7950.875 | 12860 | 5923.94434
281.83438 | 9633.625 | 10700.05566 | 7755.875 | 7811.75 | 8446.75 | 7851.375 | 12824 | 5917.72168
280.63416 | 9558.375 | 10696.72266 | 7753.125 | 7829.5 | 8437.5 | 7836.375 | 12799.5 | 5865.05566
279.436 | 9581.625 | 10654.27734 | 7766.625 | 7864.75 | 8414 | 7843.875 | 12766.5 | 5886.1665
278.23547 | 9563.125 | 10681.27734 | 7795.625 | 7835.5 | 8445.75 | 7890.875 | 12744 | 5862.94434
277.03482 | 9485.375 | 10628.27734 | 7753.625 | 7762.75 | 8370.5 | 7832.625 | 12730.5 | 5865.05566
275.83398 | 9535.125 | 10648.27734 | 7790.625 | 7807.75 | 8382.25 | 7814.125 | 12754.25 | 5893.5
274.633 | 9473.625 | 10625.61133 | 7734.875 | 7791.25 | 8329.25 | 7839.375 | 12745.75 | 5847.8335
273.43188 | 9499.375 | 10558.38867 | 7759.875 | 7797.25 | 8379 | 7808.625 | 12748.5 | 5821.38867
272.23059 | 9506.125 | 10579.5 | 7767.625 | 7776.5 | 8341.25 | 7813.625 | 12803.5 | 5868.61133
271.02917 | 9478.625 | 10526.38867 | 7713.125 | 7749.5 | 8330 | 7787.375 | 12680.25 | 5823.5
269.82758 | 9464.875 | 10519.72266 | 7714.625 | 7735 | 8290.25 | 7805.875 | 12665.5 | 5785.94434
268.62585 | 9417.125 | 10565.27734 | 7719.625 | 7754.25 | 8279.5 | 7824.625 | 12743.25 | 5816.94434
267.42398 | 9405.625 | 10485.61133 | 7723.125 | 7796.25 | 8271.5 | 7801.875 | 12572.5 | 5830.5
266.22195 | 9449.375 | 10484.5 | 7732.625 | 7752.75 | 8276 | 7821.625 | 12712.5 | 5805.05615
265.01978 | 9457.625 | 10483.38965 | 7666.875 | 7763.5 | 8325.25 | 7747.625 | 12679 | 5781.61084
263.81744 | 9398.875 | 10473.5 | 7675.625 | 7769.5 | 8352 | 7753.125 | 12601 | 5763.27783
262.61493 | 9389.125 | 10400.05566 | 7636.125 | 7731.5 | 8245.75 | 7763.125 | 12666.5 | 5787.27783
261.41232 | 9368.625 | 10439.38867 | 7679.375 | 7709.5 | 8285 | 7712.625 | 12625.75 | 5766.72168
260.20953 | 9337.625 | 10418.94434 | 7638.125 | 7743.5 | 8279.25 | 7746.375 | 12601.25 | 5758.8335
259.00659 | 9315.125 | 10414.16699 | 7716.625 | 7737.5 | 8307.5 | 7782.375 | 12591.25 | 5762.8335
257.8035 | 9316.125 | 10371.5 | 7685.875 | 7754 | 8262 | 7793.625 | 12618 | 5776.38867
256.59802 | 9325.125 | 10426.38867 | 7718.625 | 7780.75 | 8266 | 7739.125 | 12610.5 | 5782.38867
255.39462 | 9396.375 | 10369.50098 | 7677.375 | 7743.25 | 8294 | 7744.125 | 12688.75 | 5788.61133
254.19109 | 9340.125 | 10355.38867 | 7644.625 | 7729 | 8252.25 | 7756.125 | 12687.5 | 5743.05615
252.9874 | 9348.375 | 10450.94434 | 7723.125 | 7830.75 | 8319.5 | 7781.625 | 12717.25 | 5772.5
251.78354 | 9390.875 | 10390.05566 | 7667.875 | 7756.5 | 8324 | 7799.625 | 12649.5 | 5780.61133
250.5773 | 9298.375 | 10338.5 | 7643.875 | 7735.75 | 8311 | 7800.375 | 12785.75 | 5800.1665
249.37315 | 9376.625 | 10394.83301 | 7735.875 | 7785.25 | 8326.25 | 7771.625 | 12695.75 | 5763.5
248.16887 | 9375.875 | 10421.72266 | 7646.375 | 7777.25 | 8354 | 7782.375 | 12733.25 | 5773.05566
246.96217 | 9348.125 | 10355.16699 | 7674.125 | 7785 | 8335.75 | 7774.625 | 12745.5 | 5816.27832
245.75757 | 9325.875 | 10450.27734 | 7706.625 | 7831 | 8371.5 | 7828.875 | 12757.25 | 5823.8335
244.55281 | 9417.125 | 10429.5 | 7724.875 | 7790.5 | 8369.75 | 7825.625 | 12827.25 | 5814.94434
243.34566 | 9451.375 | 10408.38867 | 7791.625 | 7890.5 | 8385.75 | 7869.625 | 12893.75 | 5816.05566
242.14061 | 9417.625 | 10431.05566 | 7762.875 | 7811.75 | 8325 | 7780.125 | 12852 | 5837.8335
240.93541 | 9393.875 | 10446.05469 | 7795.875 | 7861 | 8395.25 | 7829.625 | 12835 | 5821.38867
239.7278 | 9397.125 | 10430.61133 | 7751.625 | 7818.25 | 8411.25 | 7830.875 | 12882.5 | 5848.72217
238.52229 | 9354.375 | 10481.94336 | 7724.625 | 7915 | 8472.25 | 7869.875 | 12897.25 | 5858.5
237.31438 | 9440.125 | 10502.16699 | 7802.625 | 7932.25 | 8443.75 | 7873.625 | 12949.25 | 5852.72217
236.10857 | 9461.375 | 10491.38965 | 7817.125 | 7962.25 | 8446.75 | 7915.375 | 12923.25 | 5852.61133
234.90036 | 9436.625 | 10535.27734 | 7847.875 | 7936 | 8490.5 | 7921.125 | 12973.25 | 5862.1665
233.69424 | 9535.375 | 10562.94434 | 7855.375 | 7964.75 | 8540.25 | 7897.375 | 13053.75 | 5887.8335
232.48572 | 9482.375 | 10580.72266 | 7909.125 | 7953.25 | 8519.5 | 7959.375 | 13067.5 | 5891.94434
231.27931 | 9560.125 | 10613.27734 | 7911.125 | 7977.5 | 8515.5 | 7984.125 | 13135.5 | 5874.05566
230.07048 | 9584.375 | 10598.05566 | 7881.375 | 7960 | 8495.25 | 8006.875 | 13039.25 | 5907.61133
228.86377 | 9520.375 | 10595.94434 | 7847.875 | 7980.5 | 8501.5 | 7955.625 | 13067 | 5898.61133
227.65463 | 9499.625 | 10602.61035 | 7814.125 | 7986.25 | 8539 | 7971.875 | 13107 | 5885.61133
226.44536 | 9543.875 | 10603.16699 | 7924.125 | 8023.5 | 8588.25 | 7983.125 | 13105 | 5910.72217
225.23819 | 9494.875 | 10675.94434 | 7840.125 | 8033.75 | 8571.5 | 8002.375 | 13143.5 | 5967.5
224.02859 | 9555.625 | 10665.05566 | 7960.625 | 8041.75 | 8568.25 | 8038.125 | 13197 | 5932.05566
222.81886 | 9515.125 | 10641.83301 | 7971.375 | 8084 | 8614 | 8073.625 | 13115.75 | 5951.05566
221.61124 | 9540.125 | 10682.05566 | 7915.375 | 8084 | 8628 | 8032.375 | 13161.5 | 5956.05566
220.4012 | 9544.625 | 10670.94434 | 7956.125 | 8086.5 | 8593 | 8074.875 | 13292 | 5957.8335
219.19101 | 9559.875 | 10698.05566 | 7951.375 | 8140.25 | 8639 | 8113.625 | 13245.75 | 5965.5
217.98067 | 9681.875 | 10746.16699 | 7969.625 | 8091.5 | 8639.25 | 8118.875 | 13294.5 | 6005.5
216.77242 | 9555.375 | 10734.61133 | 7907.375 | 8100 | 8593 | 8059.875 | 13188.75 | 5948.1665
215.56177 | 9509.125 | 10732.61133 | 7920.125 | 8051.75 | 8619.5 | 8108.125 | 13263.75 | 5933.8335
214.35097 | 9606.625 | 10748.5 | 7975.125 | 8112 | 8654 | 8061.625 | 13325 | 5977.5
213.14001 | 9566.125 | 10746.38867 | 7927.375 | 8104.25 | 8624.75 | 8108.625 | 13340.5 | 5968.8335
211.92891 | 9574.125 | 10746.38867 | 8004.375 | 8081.5 | 8653 | 8094.875 | 13350 | 5934.5
210.71991 | 9542.625 | 10727.05566 | 7944.875 | 8122 | 8689.25 | 8042.125 | 13283 | 5931.72217
209.5085 | 9567.875 | 10695.27734 | 7954.375 | 8055 | 8658.25 | 8103.875 | 13254.5 | 5974.1665
208.29694 | 9586.875 | 10752.05566 | 8032.875 | 8112 | 8633.25 | 8101.875 | 13342 | 6005.5
207.08522 | 9618.375 | 10810.5 | 8024.875 | 8151.75 | 8695 | 8159.375 | 13505.75 | 5995.5
205.87335 | 9634.875 | 10821.83301 | 8032.625 | 8172.75 | 8708.5 | 8164.125 | 13455.25 | 6031.1665
204.66133 | 9587.375 | 10789.16699 | 8013.375 | 8205.75 | 8701 | 8152.625 | 13435.25 | 6025.72217
203.44916 | 9559.875 | 10751.61133 | 8032.625 | 8150.75 | 8739.5 | 8181.875 | 13414 | 5998.5
202.23683 | 9627.875 | 10800.72266 | 7994.375 | 8211.25 | 8678.75 | 8115.625 | 13422.75 | 6016.72217
201.02435 | 9609.625 | 10819.05566 | 7983.125 | 8182.75 | 8652 | 8168.625 | 13399 | 5980.8335
199.81171 | 9620.875 | 10820.61133 | 8004.625 | 8216.25 | 8769.25 | 8177.875 | 13532.5 | 6043.27783
198.59892 | 9639.125 | 10846.05566 | 8042.625 | 8202.5 | 8747.25 | 8173.625 | 13464.75 | 6013.05566
197.38599 | 9680.875 | 10906.5 | 8099.875 | 8241.25 | 8771.5 | 8189.375 | 13607.75 | 6055.5
196.1729 | 9588.625 | 10809.61133 | 8030.125 | 8189 | 8760.5 | 8150.625 | 13483 | 6029.72168
194.95966 | 9602.875 | 10883.38867 | 8082.375 | 8242.5 | 8765.75 | 8242.875 | 13663 | 6080.05518
193.74625 | 9625.875 | 10893.5 | 8091.125 | 8253.25 | 8772.75 | 8169.625 | 13562.25 | 6065.27783
192.5327 | 9632.125 | 10916.16699 | 8040.375 | 8233.75 | 8838.75 | 8141.125 | 13587.25 | 6081.94434
191.31674 | 9641.625 | 10922.5 | 8089.375 | 8294 | 8799 | 8287.625 | 13686.5 | 6056.05566
190.10287 | 9725.625 | 10871.05566 | 8052.625 | 8125.25 | 8746.75 | 8138.125 | 13635 | 6096.8335
188.88887 | 9712.875 | 10978.5 | 8126.125 | 8273.75 | 8852.25 | 8259.375 | 13647.75 | 6077.94434
187.67471 | 9707.125 | 10906.61133 | 8065.375 | 8345.25 | 8868.75 | 8262.375 | 13704.25 | 6096.1665
186.46039 | 9700.625 | 10971.05566 | 8112.625 | 8276.25 | 8834.75 | 8235.375 | 13780.75 | 6105.8335
185.24365 | 9731.625 | 11023.83203 | 8138.625 | 8326.5 | 8875.5 | 8288.125 | 13821.75 | 6147.94434
184.02904 | 9813.875 | 11031.94434 | 8161.125 | 8423.25 | 8889.75 | 8377.625 | 13856 | 6175.27783
182.81425 | 9759.875 | 11069.16699 | 8231.375 | 8396.5 | 8896 | 8346.625 | 13911 | 6128.05566
181.59932 | 9796.625 | 11079.83398 | 8267.375 | 8409.25 | 8950 | 8356.625 | 13952.75 | 6161.38867
180.38197 | 9818.625 | 11087.27734 | 8275.625 | 8395.25 | 8995 | 8354.125 | 13980.75 | 6166.61133
179.16675 | 9820.375 | 11094.83301 | 8240.125 | 8458 | 9024.5 | 8456.375 | 13981.75 | 6209.27734
177.95135 | 9884.125 | 11145.5 | 8273.875 | 8467.75 | 9034.25 | 8518.875 | 14088.5 | 6252.5
176.73355 | 9873.625 | 11147.94434 | 8250.375 | 8471 | 9052 | 8407.125 | 14113.5 | 6222.61133
175.51785 | 9912.125 | 11224.72266 | 8369.125 | 8535.75 | 9127 | 8503.625 | 14112.5 | 6245.05518
174.302 | 10042.875 | 11363.27832 | 8461.375 | 8566 | 9147.75 | 8560.375 | 14304 | 6314.61133
173.08372 | 10151.125 | 11374.5 | 8419.125 | 8667.5 | 9154 | 8601.875 | 14388.75 | 6355.49951
171.86757 | 10109.625 | 11382.61133 | 8486.125 | 8641.25 | 9254.75 | 8606.875 | 14412.75 | 6383.94385
170.64899 | 10218.875 | 11503.72266 | 8526.875 | 8754.25 | 9350.25 | 8740.625 | 14543.5 | 6427.16699
169.43253 | 10183.375 | 11485.94434 | 8550.625 | 8722 | 9302.75 | 8695.375 | 14556 | 6417.1665
168.21364 | 10306.375 | 11542.16699 | 8574.875 | 8765 | 9362.25 | 8728.875 | 14638 | 6483.38916
166.99686 | 10221.875 | 11553.27734 | 8599.625 | 8828 | 9404.75 | 8870.375 | 14785.5 | 6466.5
165.77766 | 10267.125 | 11607.61133 | 8599.625 | 8815.25 | 9458.75 | 8784.125 | 14785.5 | 6472.72217
164.56059 | 10297.875 | 11672.72266 | 8690.125 | 8894.5 | 9462.75 | 8840.375 | 14862.25 | 6484.94434
163.34108 | 10362.375 | 11672.38867 | 8641.125 | 8896.25 | 9422 | 8862.125 | 14876 | 6526.38867
162.1237 | 10403.375 | 11707.27734 | 8740.875 | 8922.5 | 9520 | 8899.375 | 14997.5 | 6521.61133
160.90388 | 10416.625 | 11703.27734 | 8747.625 | 8988.75 | 9563.75 | 8926.125 | 14931 | 6614.61133
159.68619 | 10535.375 | 11828.49902 | 8824.125 | 9038 | 9558.75 | 8975.625 | 15096.75 | 6590.27783
158.46606 | 10529.125 | 11828.72266 | 8792.375 | 9034.5 | 9637.75 | 8988.125 | 15082.75 | 6589.38867
157.24579 | 10522.875 | 11806.16699 | 8821.625 | 9023 | 9619.25 | 9004.875 | 15164.5 | 6638.5
156.02763 | 10623.375 | 11968.38867 | 8877.125 | 9139.5 | 9748.25 | 9047.875 | 15308.75 | 6649.5
154.80705 | 10638.625 | 11976.27734 | 8952.375 | 9161.5 | 9715.25 | 9073.125 | 15265.5 | 6676.38867
153.58632 | 10652.375 | 12048.38867 | 8945.125 | 9207.5 | 9766 | 9129.875 | 15417.5 | 6779.5
152.36769 | 10691.625 | 12080.27734 | 8982.625 | 9208.75 | 9775.25 | 9165.875 | 15438.75 | 6750.05566
151.14665 | 10738.125 | 12084.72266 | 9035.125 | 9226.25 | 9800.5 | 9234.375 | 15574.25 | 6729.5
149.92545 | 10839.875 | 12119.72266 | 9057.875 | 9323.75 | 9819 | 9242.875 | 15587 | 6799.05566
148.70409 | 10802.625 | 12181.72266 | 9086.125 | 9290.25 | 9923.75 | 9292.125 | 15651.75 | 6786.72217

## Zajacz(2015)
American Mineralogist: October 2017 Deposit AM-17-106100
MORIZET ET AL.: RAMAN CALIBRATION OF THE SO42− DISSOLVED IN SILICATE GLASSES
Raman shift (cm-1) | 263a | 263b | 272b | 286a | 272a | 239a | 286b | 245a | 241b | 239b | 244a
1299.2666 | 7179 | 6234.5 | 18297.5 | 5826.22217 | 11999.25 | 10502.5 | 11866.27734 | 7211.38867 | 6546.125 | 7808.125 | 6445.5
1298.23474 | 4474.25 | 10623.05566 | 5887.5 | 1360.66663 | 2539.25 | 2738.5 | 3678.5 | 5206.38867 | 7501.875 | 1524.875 | 7725.75 |  | xc1 | 1002.80518 | 0.38896 | xc2 | 1125.72859 | 0 | xc3 | 1041.98863 | 0 | xc4 | 964.74297 | 0 | xc5 | 893.46266 | 0
1297.20264 | 4444.25 | 10635.05566 | 5827.25 | 1361 | 2534.25 | 2714.75 | 3661.16675 | 5255.1665 | 7560.625 | 1500.625 | 7698 |  | w1 | 36.63403 | 0 | w2 | 92.82663 | 0 | w3 | 75.74467 | 0 | w4 | 67.44505 | 0 | w5 | 64.44236 | 0 | SO4/Qn
1296.17053 | 4450 | 10630.83301 | 5847.75 | 1363.22217 | 2516.5 | 2760.75 | 3656.94434 | 5245.27783 | 7483.625 | 1504.875 | 7686.5 | 239a-1 | A1 | 47772.57403 | 1175.55234 | A2 | 191195 | 1420.09165 | A3 | 374304.2038 | 1664.93592 | A4 | 163847 | 1550.09376 | A5 | 69826.64551 | 1183.52402 | 0.05977753
1295.13818 | 4419 | 10648.83301 | 5843.75 | 1375.11108 | 2532.75 | 2734.25 | 3669.83325 | 5279.5 | 7515.625 | 1483.125 | 7684 | 239a-2 | A1_2 | 32485.90432 | 1175.44463 | A2_2 | 131210.9 | 1414.9196 | A3_2 | 246751.2 | 1611.2211 | A4_2 | 99792.35711 | 1487.00505 | A5_2 | 44597.23294 | 1178.10374 | 0.06219163
1294.10583 | 4439.5 | 10639.61133 | 5866 | 1369.55554 | 2506.75 | 2760 | 3656.05566 | 5255.5 | 7527.875 | 1507.625 | 7706.5 | 239a-3 | A1_3 | 38778.27156 | 1175.484 | A2_3 | 171550.1 | 1416.81215 | A3_3 | 321075.9 | 1631.05874 | A4_3 | 136423.8 | 1510.36926 | A5_3 | 61856.26278 | 1180.08771 | 0.05612669
1293.07336 | 4411.5 | 10608.05566 | 5848 | 1366.55542 | 2538 | 2735.5 | 3647.27783 | 5247.05566 | 7513.375 | 1485.625 | 7690.25 | [16 empty] | 0.05936528 | 0.003053412
1292.04065 | 4431.75 | 10638.5 | 5886.75 | 1369.55554 | 2561.75 | 2769 | 3696.5 | 5315.1665 | 7465.375 | 1529.875 | 7746.75
1291.00793 | 4471.5 | 10642.83301 | 5879.25 | 1375.77783 | 2541.75 | 2731.25 | 3672.27783 | 5279.1665 | 7470.875 | 1496.625 | 7700.75
1289.9751 | 4443.25 | 10652.72266 | 5868.5 | 1362.88892 | 2522.75 | 2777 | 3685.83325 | 5274.05566 | 7489.625 | 1514.125 | 7730.25
1288.94214 | 4473.5 | 10627.83301 | 5858.5 | 1384.55554 | 2537.75 | 2750.75 | 3666.61133 | 5273.61133 | 7476.375 | 1506.625 | 7708.25
1287.90894 | 4420.75 | 10655.5 | 5883.25 | 1386.77783 | 2555.75 | 2771 | 3712.5 | 5270.94385 | 7456.375 | 1520.875 | 7659.5 |  | xc1 | 998.02791 | 0 | xc2 | 1110.19381 | 0 | xc3 | 1033.91254 | 0 | xc4 | 967.03392 | 0 | xc5 | 894.882 | 0
1286.87573 | 4468.5 | 10640.38867 | 5869.25 | 1352.33325 | 2571.25 | 2738.5 | 3695.38916 | 5297.1665 | 7450.625 | 1531.125 | 7705 |  | w1 | 30.91557 | 1.06499 | w2 | 77.91103 | 2.03134 | w3 | 75.32996 | 2.56046 | w4 | 74.05815 | 2.56459 | w5 | 66.1622 | 0
1285.84241 | 4508.25 | 10711.83301 | 5863.75 | 1030.44434 | 2173.75 | 2699.5 | 3542.83325 | 5429.1665 | 7579.375 | 1218.375 | 7842.5 | 286a_1 | A1 | 11184.04013 | 672.29377 | A2 | 21777.45737 | 858.34862 | A3 | 38831.02389 | 1205.51585 | A4 | 39198.86138 | 1324.4129 | A5 | 15264.64261 | 882.7987 | 0.09719168
1284.80896 | 4473.5 | 10599.5 | 5916.25 | 1382.66663 | 2531.25 | 2765.75 | 3712.94434 | 5277.61133 | 7432.875 | 1504.375 | 7643.5 | 286a_2 | A1_2 | 16974.43415 | 798.9454 | A2_2 | 31436.05438 | 1059.44113 | A3_2 | 58380.47094 | 1575.75627 | A4_2 | 52988.1629 | 1615.55024 | A5_2 | 20358.41361 | 1042.64332 | 0.1040335
1283.77344 | 4456 | 10585.27734 | 5872.25 | 1379.55554 | 2528.5 | 2737.75 | 3718.27783 | 5277.94434 | 7400.125 | 1476.625 | 7690.25 | 286a_3 | A1_3 | 8242.40118 | 623.95084 | A2_3 | 25696.90672 | 838.92966 | A3_3 | 34079.2154 | 1123.36155 | A4_3 | 35058.74355 | 1241.18167 | A5_3 | 11015.61266 | 839.06116 | 0.07786834
1282.73975 | 4465.25 | 10585.05469 | 5858.5 | 1376 | 2533.5 | 2759.75 | 3713.50024 | 5294.1665 | 7441.125 | 1502.875 | 7669.25 | [16 empty] | 0.09303119 | 0.0135697
1281.70593 | 4489.5 | 10706.27734 | 5845 | 1382.77783 | 2563.25 | 2743.75 | 3691.38867 | 5285.05518 | 7483.375 | 1503.875 | 7752
1280.66992 | 4493.5 | 10663.38867 | 5920.25 | 1403.44446 | 2574.5 | 2774.75 | 3738.72217 | 5305.38867 | 7452.625 | 1505.875 | 7707.75
1279.63586 | 4483.5 | 10630.94434 | 5907 | 1374.66663 | 2546.25 | 2734.25 | 3719.83325 | 5305.1665 | 7416.875 | 1493.625 | 7653.25
1278.60181 | 4487.5 | 10648.72266 | 5912.75 | 1383.55566 | 2558.75 | 2763.75 | 3728.83325 | 5305.38867 | 7404.125 | 1509.875 | 7685.5 |  | xc1 | 1002.48043 | 0 | xc2 | 1137.02113 | 0 | xc3 | 1050.35768 | 0 | xc4 | 972.0991 | 0 | xc5 | 893.11707 | 0
1277.56543 | 4468 | 10649.49902 | 5918.75 | 1383.44446 | 2562.25 | 2767.5 | 3738.38892 | 5299.94434 | 7391.875 | 1512.375 | 7718.5 |  | w1 | 32.37177 | 0 | w2 | 86.94691 | 0.58109 | w3 | 76.33547 | 0.31835 | w4 | 78.65898 | 0.52397 | w5 | 66.70224 | 0.74793
1276.53113 | 4457.5 | 10624.16797 | 5920.5 | 1371.11108 | 2583.25 | 2758.75 | 3701.05566 | 5308.5 | 7406.375 | 1514.375 | 7710.5 | 239b_1 | A1 | 128442.9 | 1022.67252 | A2 | 182673.007 | 1498.98241 | A3 | 490627.9 | 1929.34672 | A4 | 335188 | 2268.93797 | A5 | 92188.50705 | 1508.40441 | 0.1166944
1275.49451 | 4473.25 | 10544.61133 | 5867.75 | 1380.66663 | 2587 | 2790 | 3702.27783 | 5276.61133 | 7373.125 | 1511.625 | 7600.25 | 239b_2 | A1_2 | 99465.04352 | 977.90952 | A2_2 | 145094.5 | 1360.87559 | A3_2 | 380440.9 | 1669.5194 | A4_2 | 260997.6 | 1983.56474 | A5_2 | 69919.53017 | 1332.10066 | 0.1161361
1274.45996 | 4463.5 | 10551.83203 | 5909.25 | 1389.66663 | 2553.75 | 2748.75 | 3727.50024 | 5263.1665 | 7362.625 | 1508.625 | 7675.5 | 239b_3 | A1_3 | 124936.6 | 1013.99266 | A2_3 | 172574.9 | 1467.87839 | A3_3 | 471111.5322 | 1879.77067 | A4_3 | 321340.7 | 2212.82911 | A5_3 | 87872.5881 | 1473.32272 | 0.1186595
1273.4231 | 4480.75 | 10653.16699 | 5916.25 | 1394.33337 | 2576.25 | 2754.5 | 3740.72217 | 5271.05566 | 7356.125 | 1544.125 | 7670.25 | [16 empty] | 0.1171633 | 0.001325455
1272.38831 | 4413.75 | 10615.5 | 5892 | 1385.22217 | 2584.25 | 2736.75 | 3747.72217 | 5307.27783 | 7335.375 | 1544.375 | 7671.5
1271.35132 | 4492.25 | 10620.83301 | 5974.5 | 1391.66663 | 2593.5 | 2771.5 | 3752.61108 | 5299.1665 | 7385.375 | 1543.875 | 7701.25
1270.31616 | 4449.75 | 10610.61133 | 5922.25 | 1406.88892 | 2578.5 | 2764 | 3737.05566 | 5298.8335 | 7350.625 | 1533.625 | 7695.75 |  | xc1 | 987.9254 | 2.30688 | xc2 | 1114.23124 | 0.45288 | xc3 | 1032.85685 | 0.67092 | xc4 | 952.03774 | 2.07319 | xc5 | 883.21759 | 0.63473
1269.27893 | 4506.5 | 10611.94434 | 5959 | 1397.44446 | 2585.25 | 2769.25 | 3757.72217 | 5320.1665 | 7330.625 | 1534.875 | 7680 |  | w1 | 51.77313 | 5.8938 | w2 | 88.28819 | 0 | w3 | 80.92577 | 0 | w4 | 80.25779 | 0 | w5 | 67.20953 | 0 | SO4/Qn
1268.24158 | 4467 | 10652.05566 | 5919 | 1391.44446 | 2595 | 2788 | 3799.94434 | 5322.8335 | 7371.375 | 1529.125 | 7697.75 | 272a-1 | A1 | 26773.27897 | 13991.29091 | A2 | 140181 | 1433.97275 | A3 | 288922.3 | 2684.24265 | A4 | 320185.6 | 10086.04849 | A5 | 125404 | 3807.81383 | 0.03060878
1267.20618 | 4484.75 | 10586.72266 | 5888 | 1393.22217 | 2619.25 | 2788.5 | 3752.16699 | 5327.38867 | 7344.625 | 1511.375 | 7721 | 272a-2 | A1_2 | 27179.41022 | 14261.47422 | A2_2 | 139718.5 | 1458.74424 | A3_2 | 296405.1452 | 2744.92206 | A4_2 | 326083.7 | 10289.6645 | A5_2 | 125381.1 | 3868.30583 | 0.03062164
1266.16858 | 4450.75 | 10627.16797 | 5969 | 1393.33337 | 2607.75 | 2754.25 | 3783.72217 | 5336.72217 | 7320.625 | 1537.875 | 7694.5 | 272a-3 | A1_3 | 19122.71007 | 10203.91114 | A2_3 | 98332.08862 | 1117.38507 | A3_3 | 212767.3 | 2016.46439 | A4_3 | 234458.5 | 7368.0595 | A5_3 | 88818.26666 | 2818.26223 | 0.03014412
1265.13086 | 4513.25 | 10597.38965 | 5931.75 | 1383.88892 | 2580.75 | 2806.75 | 3761.27783 | 5279.05566 | 7331.375 | 1540.375 | 7720 | [16 empty] | 0.03045818 | 0.0002720583
1264.09497 | 4463.25 | 10560.16699 | 5984.75 | 1402.55554 | 2608.75 | 2752.5 | 3779.38892 | 5306.8335 | 7300.375 | 1543.875 | 7688
1263.05701 | 4484.5 | 10672.94531 | 5921.25 | 1410.22217 | 2649.75 | 2768.75 | 3778.16675 | 5301.72217 | 7338.125 | 1552.375 | 7742.5
1262.01904 | 4501.25 | 10606.72266 | 5967.5 | 1413 | 2632 | 2772.5 | 3792.05566 | 5304.5 | 7330.125 | 1555.875 | 7733.25
1260.98083 | 4521 | 10657.05469 | 5939.25 | 1406.88904 | 2652 | 2742.25 | 3798.05566 | 5312.94434 | 7271.625 | 1546.875 | 7687.25
1259.9425 | 4521.25 | 10650.72266 | 5930 | 1409.33325 | 2604.5 | 2788.25 | 3817.5 | 5307.8335 | 7278.625 | 1554.375 | 7722.75 |  | xc1 | 998.09622 | 0 | xc2 | 1129.11561 | 0 | xc3 | 1041.11055 | 0 | xc4 | 980.43021 | 0 | xc5 | 902.17402 | 0
1258.90405 | 4549.5 | 10621.16699 | 5992 | 1414.55542 | 2649.25 | 2781.75 | 3819.27783 | 5305.1665 | 7268.625 | 1557.875 | 7716.25 |  | w1 | 25.77961 | 0.09918 | w2 | 82.46565 | 0 | w3 | 76.29604 | 0 | w4 | 80.22639 | 0 | w5 | 80.61609 | 0
1257.8656 | 4495.75 | 10597.38867 | 5971.5 | 1415.33337 | 2632.5 | 2808.75 | 3796.38892 | 5296.5 | 7275.125 | 1539.375 | 7718.25 | 241b_1 | A1 | 109492.7 | 655.50685 | A2 | 81483.51494 | 641.07198 | A3 | 245242.8513 | 763.23246 | A4 | 190261.2 | 1174.66476 | A5 | 78473.14242 | 728.88242 | 0.1838789
1256.8269 | 4515 | 10589.38867 | 5967.5 | 1435.77783 | 2666.25 | 2804 | 3823.5 | 5355.38867 | 7255.375 | 1562.125 | 7786.5 | 241b_2 | A1_2 | 61537.41661 | 556.85705 | A2_2 | 38532.11027 | 640.5881 | A3_2 | 130384.1 | 760.72356 | A4_2 | 103846.6 | 1103.43782 | A5_2 | 36637.75647 | 720.32791 | 0.1988924
1255.78809 | 4454.75 | 10630.16797 | 5941.75 | 1408.22217 | 2659.5 | 2771.5 | 3817.38892 | 5318.1665 | 7265.875 | 1589.625 | 7735.5 | 241b_3 | A1_3 | 71506.19284 | 573.95974 | A2_3 | 60177.63968 | 640.66637 | A3_3 | 163715.2 | 761.12982 | A4_3 | 127470.1556 | 1115.26404 | A5_3 | 50200.41979 | 721.7181 | 0.1780695
1254.74927 | 4526.5 | 10659.38867 | 5916 | 1400.55554 | 2632.75 | 2807.25 | 3819.5 | 5330.94434 | 7263.125 | 1568.125 | 7726 | 241b_4 | A1_4 | 76856.61037 | 583.95643 | A2_4 | 56710.64423 | 640.71321 | A3_4 | 164734.8 | 761.37288 | A4_4 | 129548.8 | 1122.28263 | A5_4 | 39584.12462 | 722.54888 | 0.1967764
1253.71021 | 4519.5 | 10620.61133 | 6001.75 | 1405.11108 | 2630.25 | 2796.25 | 3823.27783 | 5333.38916 | 7251.125 | 1556.625 | 7758.75 | [16 empty] | 0.1894043 | 0.01005617
1252.67102 | 4550.5 | 10626.61133 | 6030.5 | 1395.55554 | 2667.75 | 2798.25 | 3813.16675 | 5329.27783 | 7299.125 | 1552.375 | 7719.75
1251.63184 | 4507.75 | 10606.83301 | 5979.75 | 1399.66675 | 2647.75 | 2826 | 3838.94458 | 5320.94385 | 7193.625 | 1549.875 | 7769.25
1250.59241 | 4523.75 | 10648.38867 | 6011.75 | 1421.6665 | 2648 | 2815.75 | 3812.72217 | 5380.61133 | 7219.875 | 1556.375 | 7722.75
1249.55298 | 4515.5 | 10638.16699 | 6019.25 | 1420.55554 | 2657.25 | 2770.5 | 3828.83325 | 5348.38867 | 7234.875 | 1571.375 | 7735.5 |  | xc1 | 996.53783 | 0 | xc2 | 1114.7437 | 0 | xc3 | 1046.11537 | 0 | xc4 | 973.07514 | 0 | xc5 | 892.92677 | 0
1248.51135 | 4515.5 | 10623.05566 | 5964.75 | 1426.77783 | 2630.5 | 2787 | 3799.27783 | 5342.05518 | 7235.875 | 1575.875 | 7744.25 |  | w1 | 25.19926 | 0.2022 | w2 | 75.74915 | 0 | w3 | 73.01932 | 0 | w4 | 70.01853 | 0 | w5 | 65.38761 | 0
1247.47156 | 4536.25 | 10614.61133 | 6019.5 | 1435.55554 | 2672.5 | 2791.25 | 3855.94434 | 5356.27783 | 7187.875 | 1581.875 | 7756.75 | 263b_1 | A1 | 89165.80544 | 1706.45849 | A2 | 75310.1622 | 2227.91646 | A3 | 223883.7 | 2392.1467 | A4 | 138800.2 | 2810.4733 | A5 | 44652.70051 | 2000.30697 | 0.1847434
1246.43176 | 4541.5 | 10615.27734 | 5956.75 | 1416.22217 | 2639.75 | 2836.25 | 3849.61108 | 5355.05566 | 7253.375 | 1584.625 | 7747.25 | 263b_2 | A1_2 | 121493.5 | 1805.20268 | A2_2 | 100832.7 | 2229.5569 | A3_2 | 309532.6 | 2401.31825 | A4_2 | 184778.7 | 2864.12517 | A5_2 | 68349.43083 | 2003.55873 | 0.1831118
1245.39172 | 4554 | 10594.83301 | 6037.25 | 1419.66675 | 2658.75 | 2809 | 3823.05566 | 5363.1665 | 7209.625 | 1575.125 | 7737.75 | 263b_3 | A1_3 | 202082.9 | 2141.6184 | A2_3 | 206695.9 | 2235.82723 | A3_3 | 513560.6 | 2436.11803 | A4_3 | 314365.3 | 3060.88242 | A5_3 | 129789.1 | 2015.96162 | 0.1735495
1244.34973 | 4577 | 10630.27734 | 6001 | 1408.11108 | 2690.25 | 2815.5 | 3819.1665 | 5337.1665 | 7212.375 | 1580.875 | 7685.25 | [16 empty] | 0.1804682 | 0.006047096
1243.30945 | 4550.75 | 10572.83301 | 6029.25 | 1428.44446 | 2679.5 | 2809.75 | 3881.72217 | 5369.94434 | 7173.125 | 1589.625 | 7754.75
1242.26917 | 4547.25 | 10611.6123 | 6028.5 | 1415.77783 | 2714.25 | 2852.5 | 3900.5 | 5362.72168 | 7177.125 | 1588.375 | 7738.5
1241.22668 | 4619.5 | 10658.05566 | 6069.25 | 1420.55554 | 2695.25 | 2854.75 | 3859.72217 | 5431.94482 | 7209.375 | 1604.625 | 7740.5
1240.18616 | 4602.75 | 10604.27734 | 6051.5 | 1413.55554 | 2680.75 | 2848 | 3878.16675 | 5383.61133 | 7237.875 | 1594.125 | 7727.25 |  | xc1 | 1000.66998 | 0 | xc2 | 1135.28031 | 0 | xc3 | 1050.56827 | 0 | xc4 | 973.07766 | 0 | xc5 | 885.87401 | 0
1239.14343 | 4596.75 | 10615.83398 | 6078.75 | 1444.66663 | 2710.25 | 2822.75 | 3875.72217 | 5381.27783 | 7159.125 | 1592.125 | 7723.25 |  | w1 | 28.26987 | 0.10408 | w2 | 75.31919 | 0 | w3 | 69.05399 | 0 | w4 | 73.30585 | 0 | w5 | 64.64096 | 0
1238.10266 | 4617.5 | 10560.61133 | 6047.5 | 1427.88879 | 2689 | 2829.25 | 3868.61084 | 5386.16602 | 7153.875 | 1622.375 | 7781.75 | 244a_1 | A1 | 199466.3 | 1155.33232 | A2 | 84663.92775 | 1196.41044 | A3 | 260681.5 | 1257.23992 | A4 | 204280.8 | 1662.66643 | A5 | 57489.77476 | 1141.92877 | 0.3285472
1237.05969 | 4580.25 | 10624.72168 | 6103 | 1422.11108 | 2733 | 2872.75 | 3895.5 | 5395.8335 | 7163.125 | 1608.875 | 7795.75 | 244a_2 | A1_2 | 190721.1 | 1140.00409 | A2_2 | 96440.89744 | 1196.2868 | A3_2 | 252200.3 | 1255.35564 | A4_2 | 188189 | 1654.58587 | A5_2 | 54738.39807 | 1141.57297 | 0.322399
1236.01868 | 4631.5 | 10568.83301 | 6135.75 | 1441 | 2690.5 | 2851.25 | 3879.05566 | 5424.94434 | 7185.875 | 1624.125 | 7790.25 | 244a_3 | A1_3 | 196299.5018 | 1149.7261 | A2_3 | 115603.7 | 1196.36503 | A3_3 | 285189.8 | 1256.54817 | A4_3 | 203665 | 1659.70307 | A5_3 | 62404.41142 | 1141.7981 | 0.2943626
1234.97546 | 4610.5 | 10629.05566 | 6067.25 | 1428.22217 | 2726.5 | 2839.25 | 3906.5 | 5416.5 | 7170.875 | 1658.125 | 7748.5 | [16 empty] | 0.3151029 | 0.01822283
1233.93213 | 4606.5 | 10591.94434 | 6113 | 1433.44446 | 2720.25 | 2895 | 3877.16675 | 5417.05566 | 7197.875 | 1645.375 | 7784.75
1232.89075 | 4604.75 | 10585.05566 | 6049.5 | 1441.11108 | 2692.75 | 2907.5 | 3900.05566 | 5410.16602 | 7161.875 | 1654.375 | 7819
1231.84729 | 4615.5 | 10551.05566 | 6081.25 | 1421.22217 | 2746.25 | 2847.75 | 3866.05566 | 5431.1665 | 7134.875 | 1661.375 | 7776
1230.80359 | 4629 | 10596.27734 | 6141.25 | 1437.44458 | 2727 | 2901.5 | 3899.05566 | 5480.1665 | 7175.375 | 1654.375 | 7785.5 |  | xc1 | 1001.9717 | 0 | xc2 | 1130.53198 | 0 | xc3 | 1047.49211 | 0 | xc4 | 979.75116 | 0 | xc5 | 895.84869 | 0
1229.76184 | 4693.5 | 10609.5 | 6146 | 1451.55554 | 2750 | 2889.75 | 3909.61108 | 5458.8335 | 7213.875 | 1682.125 | 7798.5 |  | w1 | 26.41465 | 0.09206 | w2 | 76.36946 | 0 | w3 | 68.67147 | 0 | w4 | 69.85506 | 0 | w5 | 76.15135 | 0
1228.7179 | 4657.5 | 10614.38867 | 6134.5 | 1423.44446 | 2744.25 | 2916.25 | 3909.1665 | 5420.1665 | 7162.375 | 1672.375 | 7757 | 245a_1 | A1 | 131241 | 835.13812 | A2 | 77019.8995 | 886.46071 | A3 | 221854.6 | 942.06698 | A4 | 175439.5 | 1284.24642 | A5 | 67107.31192 | 930.17455 | 0.2424008
1227.67395 | 4632 | 10600.05566 | 6085.75 | 1440.33337 | 2736 | 2902 | 3915.61108 | 5397.61133 | 7116.125 | 1701.625 | 7796.5 | 245a_2 | A1_2 | 184123.6 | 935.96428 | A2_2 | 109443.3 | 887.24861 | A3_2 | 308001.8 | 951.97817 | A4_2 | 241018.7 | 1344.35972 | A5_2 | 90630.83878 | 934.0083 | 0.2457948
1226.62976 | 4693.75 | 10620.94434 | 6156.25 | 1441.11108 | 2753 | 2953 | 3929.38892 | 5462.72217 | 7129.375 | 1685.875 | 7842.25 | 245a_3 | A1_3 | 128989.6 | 831.37378 | A2_3 | 58824.13369 | 886.43302 | A3_3 | 207894.6 | 941.7169 | A4_3 | 169029.3 | 1282.08338 | A5_3 | 59606.16785 | 930.03959 | 0.2603987
1225.58752 | 4671.75 | 10593.61133 | 6161.5 | 1443.44446 | 2785.75 | 2911 | 3910.1665 | 5471.05566 | 7163.375 | 1704.875 | 7759.5 | [16 empty] | 0.2495315 | 0.009563087
1224.54321 | 4714.75 | 10573.38867 | 6166.75 | 1452.44458 | 2765.25 | 2950.75 | 3917.83301 | 5440.94434 | 7139.625 | 1690.625 | 7831
1223.49866 | 4712 | 10599.27832 | 6175.75 | 1456 | 2794.75 | 2956 | 3916.61108 | 5473.16699 | 7168.625 | 1733.625 | 7807.25
1222.4541 | 4714 | 10598.16699 | 6149 | 1456.33325 | 2790.75 | 2973.5 | 3957.61108 | 5458.5 | 7170.625 | 1734.625 | 7882.5
1221.4093 | 4756.75 | 10577.16699 | 6195.25 | 1455.44446 | 2799 | 3005.5 | 3966.72217 | 5485.49951 | 7194.125 | 1734.875 | 7844.5 |  | xc1 | 996.74162 | 0 | xc2 | 1117.549 | 0 | xc3 | 1050.54901 | 0 | xc4 | 961.49805 | 0 | xc5 | 893.08459 | 0
1220.3645 | 4744.75 | 10622.27832 | 6220 | 1463.33337 | 2812.25 | 3002.25 | 3978.5 | 5498.5 | 7103.125 | 1759.125 | 7901.25 |  | w1 | 23.21655 | 0.82148 | w2 | 71.12443 | 0 | w3 | 71.21275 | 0 | w4 | 60.45326 | 2.73695 | w5 | 58.35049 | 5.39643
1219.31946 | 4718.5 | 10553.5 | 6201 | 1469.33337 | 2808.25 | 3034.75 | 3975.94434 | 5473.05566 | 7110.375 | 1770.625 | 7880.75 | 286b_1 | A1 | 28954.87545 | 1285.7905 | A2 | 39327.5675 | 1209.61553 | A3 | 67334.25945 | 1413.8408 | A4 | 55934.14816 | 2710.8568 | A5 | 18412.42359 | 1896.75492 | 0.1599643
1218.27441 | 4753 | 10579.16699 | 6222.75 | 1450.66663 | 2820 | 3042.5 | 3961.61108 | 5525.8335 | 7162.375 | 1788.125 | 7925.25
1217.22913 | 4778.75 | 10566.61133 | 6250.75 | 1468.88892 | 2837 | 3021 | 3994.38892 | 5514.5 | 7105.875 | 1791.625 | 7933
1216.18384 | 4833.75 | 10587.38867 | 6242.25 | 1461 | 2837 | 3085.25 | 3952.61133 | 5529.38867 | 7144.875 | 1779.875 | 7843.5
1215.13843 | 4834.5 | 10578.61133 | 6231.5 | 1499 | 2845.5 | 3100 | 3959.16675 | 5520.72266 | 7143.125 | 1829.625 | 7892.75
1214.09082 | 4796.25 | 10651.16699 | 6300 | 1460.77783 | 2870.25 | 3081.25 | 3973.72217 | 5522.38867 | 7164.625 | 1850.125 | 7944.25 |  | xc1 | 1003.10353 | 0 | xc2 | 1126.21866 | 0 | xc3 | 1038.87625 | 0 | xc4 | 956.64204 | 0 | xc5 | 883.50192 | 0
1213.04504 | 4845 | 10615.5 | 6307.5 | 1478.66663 | 2882.25 | 3157.25 | 3962.16675 | 5534.27832 | 7143.375 | 1832.625 | 7933.25 |  | w1 | 29.45988 | 0 | w2 | 92.10548 | 0 | w3 | 70.8095 | 0 | w4 | 57.79034 | 1.62098 | w5 | 58.51069 | 2.25441
1211.99927 | 4830.5 | 10562.50098 | 6296.5 | 1483.77783 | 2879.5 | 3173.75 | 3977.83325 | 5533.8335 | 7192.875 | 1858.125 | 8024.5 | 263a_1 | A1 | 354156.4 | 2883.81653 | A2 | 244452.5 | 3498.85297 | A3 | 366828.7 | 3696.81947 | A4 | 171788.9 | 4863.97446 | A5 | 82755.17232 | 3899.18963 | 0.4090391
1210.95337 | 4862.75 | 10556.61133 | 6267.25 | 1479.88892 | 2897.5 | 3155 | 3974.5 | 5574.72217 | 7134.125 | 1852.875 | 7888.5 | 263a_2 | A1_2 | 344860.6 | 2846.08308 | A2_2 | 235728.8 | 3498.80073 | A3_2 | 351175.9 | 3695.57363 | A4_2 | 165194.3 | 4737.3419 | A5_2 | 78742.27672 | 3814.78148 | 0.4150739
1209.90527 | 4841 | 10523.38867 | 6312.75 | 1490.44446 | 2892.75 | 3167.5 | 3985.83325 | 5578.38867 | 7141.625 | 1908.375 | 8001.25 | [16 empty] | 0.4120565 | 0.00426728
1208.85913 | 4880.25 | 10576.05566 | 6318.5 | 1479.77783 | 2927.25 | 3175 | 3976.72217 | 5599.5 | 7138.625 | 1903.125 | 7915.25
1207.81274 | 4894 | 10596.61133 | 6382.5 | 1493.44446 | 2923.75 | 3214.5 | 4004.94434 | 5589.27783 | 7149.375 | 1921.625 | 8016
1206.7644 | 4944.75 | 10568.38867 | 6376.75 | 1498.00012 | 2964.25 | 3245.75 | 3995.38892 | 5589.38867 | 7183.125 | 1925.625 | 8020
1205.71777 | 4933.25 | 10579.16699 | 6406 | 1489.33337 | 2995.75 | 3240 | 4019.5 | 5633.1665 | 7171.125 | 1943.375 | 7940.25 |  | xc1 | 989.54099 | 0 | xc2 | 1112.54483 | 0 | xc3 | 1029.37248 | 0 | xc4 | 940.85762 | 0 | xc5 | 870.43621 | 0
1204.67114 | 4989.5 | 10596.94434 | 6462.25 | 1502.22217 | 2972.5 | 3258 | 4020.61108 | 5609.8335 | 7135.125 | 1950.875 | 8057 |  | w1 | 42.04518 | 0.29283 | w2 | 87.71983 | 0 | w3 | 75.20619 | 0 | w4 | 76.87039 | 0 | w5 | 54.23721 | 0 | SO4/Qn
1203.62231 | 4941.25 | 10576.05566 | 6428.75 | 1515.77783 | 3006.75 | 3287.25 | 4007.83325 | 5631.8335 | 7149.625 | 1967.125 | 8013.5 | 272b-1 | A1 | 84301.98373 | 831.79825 | A2 | 229283.4 | 624.23638 | A3 | 401248.1 | 830.42853 | A4 | 447408.4 | 749.20085 | A5 | 122689.6 | 508.51577 | 0.07021482
1202.57544 | 5023.5 | 10583.5 | 6461.75 | 1504.88892 | 3011.25 | 3292.5 | 4022.61108 | 5685.1665 | 7211.125 | 1981.375 | 8048.5 | 272b-2 | A1_2 | 42698.46405 | 646.1135 | A2_2 | 110584.2 | 618.25616 | A3_2 | 203173.2 | 749.49014 | A4_2 | 227960 | 683.77497 | A5_2 | 61309.19733 | 502.43954 | 0.07080695
1201.52637 | 5019 | 10610.83301 | 6503.75 | 1500.77783 | 3020.25 | 3324.25 | 4045.27783 | 5670.05566 | 7172.125 | 2002.125 | 8071.25 | 272b-3 | A1_3 | 66380.16838 | 742.71699 | A2_3 | 152817.7 | 621.18706 | A3_3 | 291654.7 | 790.09726 | A4_3 | 335897.5 | 716.50827 | A5_3 | 90551.88636 | 505.41932 | 0.07621829
1200.47925 | 5007.5 | 10567.27734 | 6489.25 | 1522.44446 | 3069.75 | 3340.25 | 4034.16675 | 5643.05518 | 7117.125 | 2023.125 | 8044 | [16 empty] | 0.07241335 | 0.003308443
1199.42993 | 5000 | 10595.72266 | 6454.75 | 1506.77783 | 3072 | 3363.75 | 4020.83325 | 5655.27783 | 7152.375 | 2021.625 | 8084
1198.38257 | 5047 | 10611.83301 | 6486 | 1512.77783 | 3085.75 | 3370 | 4027.27783 | 5644.8335 | 7231.375 | 2026.625 | 8082
1197.33313 | 5130.5 | 10626.16699 | 6544.5 | 1504.33337 | 3080 | 3399 | 4041.72217 | 5663.38867 | 7153.125 | 2066.875 | 8044.5
1196.28345 | 5090 | 10646.16699 | 6528.75 | 1531 | 3096.25 | 3457 | 4043.05566 | 5687.38867 | 7176.375 | 2064.625 | 8083.75
1195.23572 | 5083.75 | 10619.50098 | 6561 | 1518.11108 | 3157.25 | 3459 | 4058.94434 | 5680.27783 | 7133.125 | 2079.875 | 8107.75
1194.18579 | 5163 | 10594.16699 | 6653.25 | 1533.55554 | 3152.25 | 3477 | 4086.72192 | 5743.94385 | 7169.625 | 2110.875 | 8140
1193.13574 | 5138.25 | 10608.27734 | 6646 | 1524.11108 | 3191.75 | 3464.5 | 4076.94434 | 5711.5 | 7155.375 | 2110.875 | 8120
1192.08765 | 5186 | 10582.05566 | 6682.75 | 1554.88892 | 3167.5 | 3509.25 | 4101.5 | 5703.38867 | 7172.625 | 2179.875 | 8191.5
1191.03748 | 5171 | 10648.61133 | 6704.5 | 1560.66663 | 3229 | 3547.25 | 4114.27783 | 5769.8335 | 7181.375 | 2158.875 | 8218.25
1189.98706 | 5207.5 | 10602.05566 | 6717.75 | 1536.44446 | 3234.25 | 3577.75 | 4076.61108 | 5769.27783 | 7198.375 | 2175.875 | 8219.5
1188.93652 | 5206.75 | 10608.49902 | 6750.75 | 1551.66663 | 3250 | 3572.5 | 4136.72217 | 5754.61133 | 7173.125 | 2189.125 | 8213.5
1187.88599 | 5252.25 | 10611.38867 | 6753.5 | 1561.88892 | 3291 | 3584 | 4103.05566 | 5793.27783 | 7134.125 | 2178.375 | 8180.25
1186.83521 | 5241 | 10594.27734 | 6791.75 | 1560.44458 | 3289.5 | 3597 | 4140.27783 | 5745.8335 | 7139.125 | 2210.375 | 8206.5
1185.7843 | 5318.75 | 10659.38867 | 6812.25 | 1566.88892 | 3306 | 3649.5 | 4093.38892 | 5831.38867 | 7190.875 | 2256.625 | 8180.75
1184.7334 | 5269.25 | 10616.61133 | 6845 | 1563.44446 | 3316 | 3636.5 | 4130.5 | 5803.27832 | 7246.625 | 2267.625 | 8156.75
1183.68433 | 5317 | 10684.61133 | 6865.75 | 1590.77783 | 3347.75 | 3709.75 | 4133.72217 | 5832.8335 | 7178.375 | 2244.875 | 8205.5
1182.63306 | 5295 | 10639.83301 | 6883.5 | 1591.22217 | 3362.5 | 3695.75 | 4104.27783 | 5854.38867 | 7188.375 | 2308.375 | 8273.5
1181.57971 | 5408.5 | 10681.05566 | 6885.25 | 1597.44446 | 3403.75 | 3698.75 | 4130.72217 | 5843.94434 | 7191.125 | 2327.125 | 8226.25
1180.5282 | 5411.75 | 10624.05664 | 6956.5 | 1598.33337 | 3383.5 | 3745 | 4113.61133 | 5865.72168 | 7185.625 | 2299.375 | 8250
1179.47668 | 5444 | 10712.5 | 6989.75 | 1584.66663 | 3423.25 | 3772.75 | 4124.94434 | 5850.27783 | 7213.625 | 2351.875 | 8226.75
1178.42493 | 5425.75 | 10621.16699 | 6978.5 | 1597.33337 | 3419.75 | 3793.5 | 4115.1665 | 5874.27783 | 7233.125 | 2359.875 | 8178.75
1177.37317 | 5473.25 | 10768.27734 | 7049 | 1589.66663 | 3475.75 | 3847 | 4147.72217 | 5935.27783 | 7222.375 | 2421.875 | 8292.75
1176.32117 | 5439.25 | 10689.72168 | 7067.5 | 1618.11108 | 3502.75 | 3825.75 | 4136.61133 | 5889.94434 | 7210.625 | 2384.875 | 8264.25
1175.26917 | 5568.25 | 10717.38867 | 7156 | 1625.44446 | 3512.25 | 3823.75 | 4204.72217 | 5953.38867 | 7233.375 | 2414.625 | 8365.75
1174.21484 | 5558.5 | 10742.27734 | 7202.5 | 1610.66663 | 3572 | 3912.75 | 4226.72217 | 5968.5 | 7299.375 | 2470.625 | 8345.5
1173.1626 | 5638.5 | 10774.94434 | 7220 | 1627.77783 | 3613.5 | 3934.5 | 4252.61133 | 6013.72217 | 7270.625 | 2501.375 | 8410.75
1172.11011 | 5659.5 | 10787.61133 | 7224.25 | 1634.33337 | 3617.75 | 3954 | 4243.27783 | 6011.72217 | 7300.375 | 2501.875 | 8408.25
1171.05762 | 5683.25 | 10759.05566 | 7319 | 1625.00012 | 3604 | 3964.25 | 4246.27783 | 6030.8335 | 7284.125 | 2512.875 | 8395.75
1170.00293 | 5717.5 | 10790.16699 | 7315.25 | 1639.66663 | 3632 | 3966.5 | 4262.8335 | 6016.5 | 7286.125 | 2539.375 | 8417.75
1168.95007 | 5725.25 | 10768.16797 | 7350.5 | 1651 | 3645.25 | 4012.5 | 4275.27783 | 6048.5 | 7265.625 | 2562.125 | 8447.25
1167.89514 | 5811 | 10790.16699 | 7346.75 | 1652 | 3677.75 | 3986 | 4295.61133 | 6046.61133 | 7337.375 | 2587.625 | 8439.75
1166.84204 | 5762.25 | 10757.5 | 7361.25 | 1656.11108 | 3704.25 | 4062 | 4299.05566 | 6068.05518 | 7276.625 | 2602.625 | 8439.25
1165.78894 | 5843.5 | 10841.5 | 7434.5 | 1665.66663 | 3744.25 | 4092.25 | 4287.94434 | 6095.72217 | 7280.625 | 2603.375 | 8485
1164.73364 | 5825.5 | 10831.61133 | 7520.5 | 1678 | 3731.75 | 4076 | 4328.16602 | 6094.1665 | 7326.375 | 2608.625 | 8495
1163.68018 | 5885.75 | 10818.83398 | 7494.25 | 1668.55554 | 3815.25 | 4104.5 | 4313.38867 | 6146.27783 | 7361.625 | 2623.625 | 8499
1162.62463 | 5898 | 10840.61133 | 7487.75 | 1675.22217 | 3792.25 | 4148 | 4323.16699 | 6102.38867 | 7309.375 | 2638.875 | 8517.75
1161.57092 | 5940 | 10845.16699 | 7553.75 | 1687.22217 | 3858.25 | 4157.75 | 4342.16699 | 6125.27783 | 7399.875 | 2697.875 | 8527
1160.51514 | 5980.5 | 10836.83301 | 7634.75 | 1692.55542 | 3827.25 | 4167.25 | 4327.72217 | 6152.27832 | 7320.625 | 2721.625 | 8552
1159.45923 | 5990.5 | 10843.05566 | 7616.25 | 1702.11121 | 3879.5 | 4208.25 | 4347.27783 | 6150.1665 | 7359.625 | 2761.375 | 8538.5
1158.40527 | 5992.75 | 10860.05566 | 7629.5 | 1708 | 3886 | 4291.5 | 4374.27783 | 6215.8335 | 7362.125 | 2747.125 | 8572
1157.349 | 6092 | 10902.5 | 7706 | 1706.22217 | 3976 | 4253 | 4373.5 | 6227.61084 | 7395.875 | 2798.625 | 8621.25
1156.29272 | 6060 | 10918.72266 | 7708.75 | 1709.88892 | 3933.25 | 4303.75 | 4365.05566 | 6203.72217 | 7395.125 | 2803.625 | 8639.25
1155.2384 | 6131.5 | 10922.16699 | 7785.75 | 1748.77783 | 4001.5 | 4326 | 4391.72217 | 6255.94434 | 7406.625 | 2804.625 | 8658.75
1154.18188 | 6164.5 | 10929.72266 | 7810.25 | 1750.33337 | 3982.75 | 4333.5 | 4425.8335 | 6268.61133 | 7398.125 | 2849.125 | 8731.75
1153.12512 | 6165.75 | 10901.38867 | 7840.5 | 1732.66663 | 4043.25 | 4365.25 | 4416.38867 | 6246.05566 | 7386.875 | 2856.375 | 8648.75
1152.06836 | 6184.25 | 10903.72266 | 7872 | 1741.88892 | 4065.5 | 4389 | 4402.05566 | 6260.38867 | 7389.375 | 2857.875 | 8611.75
1151.01147 | 6166.75 | 10917.72266 | 7944.25 | 1762.66663 | 4077 | 4413 | 4434.94482 | 6304.05566 | 7430.125 | 2896.875 | 8685.5
1149.95447 | 6190 | 10926.72266 | 7922.5 | 1744.33337 | 4102.5 | 4394.75 | 4436.61133 | 6302.1665 | 7348.875 | 2917.875 | 8643
1148.89929 | 6226.25 | 10982.61133 | 7958.5 | 1728.11108 | 4136.5 | 4455.5 | 4473.27783 | 6290.61133 | 7398.875 | 2926.375 | 8754
1147.84204 | 6254.25 | 10946.16699 | 7982.75 | 1763.33337 | 4162.25 | 4485 | 4496.1665 | 6343.5 | 7427.125 | 2944.375 | 8776.75
1146.78467 | 6245.25 | 10964.27734 | 8035.5 | 1780.3335 | 4167 | 4456.25 | 4486.94434 | 6337.72217 | 7369.875 | 2954.375 | 8691.25
1145.72717 | 6323.5 | 11002.27734 | 8044.5 | 1755.88892 | 4195.25 | 4539 | 4503.61133 | 6368.38867 | 7454.125 | 3005.875 | 8705.5
1144.66956 | 6318.25 | 11006.94434 | 8047.25 | 1798 | 4260.25 | 4550.5 | 4507.72266 | 6373.38867 | 7411.375 | 3011.625 | 8754.25
1143.61182 | 6337.5 | 11005.94434 | 8079 | 1762.22217 | 4262.5 | 4568 | 4476.8335 | 6391.61133 | 7449.625 | 3020.375 | 8809
1142.55383 | 6389 | 10990.27734 | 8125.5 | 1789.88892 | 4312 | 4647 | 4527.94434 | 6395.05566 | 7458.125 | 3063.625 | 8846.75
1141.49585 | 6374.5 | 10970.61133 | 8180.75 | 1812.77783 | 4268 | 4602.5 | 4537.1665 | 6388.16699 | 7484.125 | 3086.375 | 8787.5
1140.43567 | 6361.5 | 10995.05566 | 8191.5 | 1790.55554 | 4319.5 | 4649.75 | 4534.94434 | 6432.94434 | 7474.625 | 3101.375 | 8776.5
1139.37744 | 6441.75 | 11058.38965 | 8285 | 1808.44446 | 4365.25 | 4682.75 | 4561.38867 | 6417.94434 | 7532.875 | 3142.375 | 8868
1138.31909 | 6426 | 11001.83301 | 8258.25 | 1808 | 4385.5 | 4667.75 | 4576.72266 | 6411.05615 | 7406.375 | 3136.125 | 8804
1137.26062 | 6471.5 | 11036.05566 | 8262.5 | 1792.55554 | 4350.75 | 4695.25 | 4577.38867 | 6479.38867 | 7520.875 | 3205.375 | 8824.75
1136.2019 | 6480.5 | 11067.61133 | 8299.5 | 1828.66663 | 4456.75 | 4708 | 4579.27783 | 6466.72217 | 7479.375 | 3186.875 | 8862.25
1135.14111 | 6533.75 | 11054.61133 | 8318 | 1842.33337 | 4484.25 | 4801 | 4607.61133 | 6487.72217 | 7525.625 | 3224.375 | 8948
1134.08228 | 6498.75 | 11075.27734 | 8426.5 | 1832.44446 | 4489.5 | 4785.25 | 4613.61133 | 6512.27783 | 7507.875 | 3226.625 | 8922.5
1133.02332 | 6545.75 | 11058.05469 | 8450 | 1849 | 4540.75 | 4809.5 | 4615.05518 | 6498.1665 | 7500.625 | 3259.875 | 8900
1131.96216 | 6593.5 | 11083.94434 | 8482.75 | 1839.22217 | 4530.25 | 4819 | 4627.83301 | 6555.1665 | 7518.125 | 3273.125 | 8885.75
1130.90295 | 6636 | 11076.94434 | 8530.75 | 1850 | 4551.75 | 4842.75 | 4631.72217 | 6571.5 | 7559.625 | 3329.875 | 8927.25
1129.84363 | 6624 | 11122.72266 | 8585 | 1866.11108 | 4549.25 | 4918.25 | 4636.38867 | 6592.61133 | 7529.875 | 3348.875 | 8981.75
1128.7821 | 6638.5 | 11117.72266 | 8575.25 | 1877.11108 | 4579.75 | 4905.75 | 4660.5 | 6535.94434 | 7553.125 | 3391.875 | 8980
1127.72241 | 6650.25 | 11092.72266 | 8664.25 | 1900.77771 | 4634 | 4985.75 | 4651.1665 | 6580.27783 | 7535.625 | 3362.875 | 8985.75
1126.66064 | 6746 | 11115.72266 | 8631.75 | 1862 | 4658 | 4953 | 4670.38867 | 6560.5 | 7559.625 | 3417.625 | 9018.75
1125.60083 | 6704 | 11095.38867 | 8654.25 | 1879.77783 | 4698 | 5019.5 | 4660.94434 | 6608.94434 | 7559.125 | 3440.375 | 9013.5
1124.53882 | 6752 | 11079.72266 | 8703.25 | 1879.77783 | 4749.25 | 5038.25 | 4685.61133 | 6606.05566 | 7545.875 | 3451.875 | 9033.75
1123.47876 | 6779 | 11096.72266 | 8717 | 1906.33337 | 4749.5 | 5086 | 4693.94434 | 6665.72266 | 7576.125 | 3512.875 | 9034.25
1122.4165 | 6801.75 | 11185.27734 | 8746.75 | 1916.99988 | 4793.5 | 5099.25 | 4721.94434 | 6669.1665 | 7565.625 | 3525.125 | 9040.75
1121.35608 | 6773.25 | 11157.94531 | 8839.5 | 1905.66663 | 4794.75 | 5135 | 4743.8335 | 6643.5 | 7576.125 | 3571.875 | 9039
1120.29358 | 6848.25 | 11158.49902 | 8822.5 | 1908.11108 | 4808 | 5149.5 | 4760.05566 | 6665.5 | 7590.875 | 3592.625 | 9140
1119.23096 | 6868.25 | 11195.27734 | 8875 | 1921 | 4815.25 | 5166.75 | 4760.27734 | 6718.27783 | 7601.125 | 3620.375 | 9095
1118.16821 | 6900.25 | 11117.83301 | 8899 | 1915.33337 | 4808.25 | 5179 | 4711.8335 | 6671.94434 | 7605.375 | 3578.875 | 9051
1117.10742 | 6874.75 | 11136.38867 | 8962.75 | 1926.22217 | 4886 | 5161.25 | 4769.38916 | 6727.5 | 7638.125 | 3643.875 | 9111.75
1116.04443 | 6927.75 | 11192.38867 | 8982 | 1958.88892 | 4939.75 | 5220.75 | 4780.61133 | 6785.72217 | 7621.875 | 3730.125 | 9171.5
1114.98132 | 6905.75 | 11215.16699 | 8959.75 | 1938.55542 | 4963.25 | 5319.75 | 4781.72168 | 6775.61133 | 7622.625 | 3756.375 | 9162.75
1113.91797 | 6963.25 | 11189.61035 | 9056 | 1965.88892 | 4992.75 | 5317.75 | 4802.72217 | 6796.8335 | 7704.125 | 3797.375 | 9186.5
1112.85669 | 7041 | 11218.16699 | 9050.75 | 1981 | 5050.25 | 5343.25 | 4847.05566 | 6811.8335 | 7651.375 | 3867.125 | 9236
1111.79321 | 7065.75 | 11250.27734 | 9172 | 1968.77783 | 5060.75 | 5404 | 4839.27783 | 6817.61133 | 7689.125 | 3843.875 | 9258.5
1110.72961 | 7058.75 | 11246.16602 | 9120.25 | 1975.66663 | 5047.75 | 5400.5 | 4858.05566 | 6833.05566 | 7700.125 | 3885.375 | 9227
1109.66589 | 7052 | 11287.61133 | 9139 | 1979.11108 | 5056.5 | 5442.5 | 4885.94434 | 6876.5 | 7703.625 | 3906.125 | 9307.5
1108.60193 | 7117.25 | 11277.5 | 9222.5 | 1975.11108 | 5131.75 | 5480.75 | 4854.61133 | 6869.1665 | 7685.875 | 3969.875 | 9283
1107.53796 | 7121 | 11286.27734 | 9218 | 1981.22217 | 5164 | 5488 | 4870.38867 | 6889.94434 | 7725.125 | 4002.875 | 9276.5
1106.47388 | 7184.75 | 11289.05566 | 9280.75 | 1996.33325 | 5221 | 5521.25 | 4854.5 | 6931.94434 | 7708.625 | 4059.875 | 9352.25
1105.40967 | 7205.25 | 11321.5 | 9357 | 2017.55554 | 5244.25 | 5543.5 | 4872.8335 | 6935.8335 | 7806.125 | 4119.375 | 9360.5
1104.34534 | 7280.75 | 11357.72266 | 9446.75 | 2026.88892 | 5169 | 5671.5 | 4887.94434 | 7010.61084 | 7847.875 | 4167.875 | 9417.25
1103.28076 | 7254.25 | 11311.27734 | 9421 | 2035.55554 | 5306.75 | 5676.25 | 4909.38867 | 7022.27783 | 7830.875 | 4169.375 | 9368.75
1102.21619 | 7285.5 | 11335.61133 | 9432 | 2029.6665 | 5334.75 | 5650.25 | 4870.38867 | 7005.5 | 7833.125 | 4199.375 | 9424
1101.15149 | 7383.75 | 11423.94434 | 9498.5 | 2032.55554 | 5344 | 5745.25 | 4913.94434 | 7055.72217 | 7921.125 | 4259.375 | 9456.25
1100.08459 | 7388.5 | 11366.5 | 9491 | 2034.44458 | 5392.25 | 5797.75 | 4908.8335 | 7103.8335 | 7941.875 | 4305.125 | 9480.25
1099.01953 | 7480 | 11360.38867 | 9566 | 2040.44446 | 5381.5 | 5787 | 4967.8335 | 7134.8335 | 7911.375 | 4321.375 | 9520.75
1097.95447 | 7453.5 | 11426.83301 | 9617.75 | 2065.11108 | 5443.25 | 5876 | 4994.1665 | 7137.27783 | 7949.375 | 4418.625 | 9574.25
1096.88928 | 7500.5 | 11433.5 | 9677.5 | 2062.77759 | 5457.75 | 5905.25 | 4980.38867 | 7185.27783 | 7986.375 | 4380.375 | 9555.75
1095.8219 | 7540.75 | 11458.27734 | 9700.25 | 2090.22192 | 5546.25 | 5960.75 | 5023.5 | 7194.05566 | 8030.625 | 4502.625 | 9572.75
1094.75635 | 7581 | 11465.38867 | 9745.25 | 2082 | 5549 | 6022.25 | 5001.27783 | 7213.72217 | 8000.875 | 4529.875 | 9637
1093.6908 | 7615.75 | 11516.72266 | 9731.5 | 2082.22217 | 5569.5 | 5978.25 | 5026.27783 | 7258.5 | 7995.375 | 4600.625 | 9667.5
1092.62512 | 7713.75 | 11531.05566 | 9850.75 | 2076.44434 | 5640 | 6049.25 | 5046.38867 | 7291.5 | 8039.625 | 4638.125 | 9707.25
1091.55713 | 7710 | 11522.72266 | 9890 | 2091.22192 | 5592.25 | 6054.5 | 5052.05566 | 7329.05566 | 8056.125 | 4701.875 | 9688.5
1090.49121 | 7742 | 11574.49902 | 9951.25 | 2110.66675 | 5666 | 6140.25 | 5063.94434 | 7375.83398 | 8145.375 | 4717.375 | 9758.25
1089.4231 | 7808.25 | 11579.72266 | 9976.5 | 2102.11108 | 5688.25 | 6139.25 | 5092.72217 | 7342.8335 | 8146.375 | 4745.875 | 9750
1088.35681 | 7838 | 11563.72266 | 9991.75 | 2119.22217 | 5737 | 6209.75 | 5097.27783 | 7441.94385 | 8175.375 | 4844.875 | 9872.5
1087.28845 | 7913 | 11614.83301 | 10072.5 | 2124 | 5784 | 6244 | 5119.72217 | 7475.27783 | 8172.375 | 4890.125 | 9904.5
1086.22192 | 7948.25 | 11590.27734 | 10055.25 | 2108.77783 | 5776 | 6261 | 5046.27783 | 7480.27783 | 8210.875 | 4951.625 | 9904.75
1085.15332 | 8001.25 | 11603.05664 | 10093.75 | 2143.33325 | 5832 | 6279.75 | 5077.94482 | 7535.38867 | 8302.125 | 4924.625 | 9937
1084.08667 | 8026.25 | 11623.05566 | 10142.75 | 2133.11108 | 5842.25 | 6378.75 | 5118.38867 | 7535.83301 | 8301.625 | 4981.375 | 9949.75
1083.0177 | 8081.25 | 11632.72266 | 10199 | 2142.33325 | 5905.25 | 6454 | 5115.83398 | 7580.27783 | 8288.375 | 5129.625 | 9995
1081.94873 | 8158.25 | 11639.94434 | 10220.5 | 2143.33325 | 5930.25 | 6478 | 5155.61133 | 7602.94434 | 8322.875 | 5106.875 | 10033.5
1080.88159 | 8135.25 | 11608.38867 | 10323.25 | 2145.77783 | 5938.25 | 6452.25 | 5137.94434 | 7698.94434 | 8397.625 | 5176.875 | 10124.75
1079.81238 | 8175.75 | 11697.72266 | 10344.25 | 2174 | 6015.5 | 6466 | 5111.61133 | 7690.05566 | 8399.375 | 5213.375 | 10083
1078.74292 | 8239.75 | 11683.94434 | 10381 | 2150.22217 | 6010.25 | 6573.75 | 5166.05615 | 7752.27783 | 8397.375 | 5269.125 | 10119.25
1077.67554 | 8298.25 | 11665.16699 | 10456.5 | 2170.11108 | 6076 | 6664.5 | 5161.94482 | 7771.72217 | 8474.125 | 5341.125 | 10146.75
1076.60583 | 8384.25 | 11706.16699 | 10548 | 2188.22241 | 6113.25 | 6699.75 | 5167.1665 | 7841.38867 | 8547.625 | 5382.375 | 10225.5
1075.53613 | 8354.75 | 11697.5 | 10471.75 | 2156.11108 | 6225.5 | 6738.25 | 5172.05566 | 7864.72217 | 8461.125 | 5427.625 | 10213.25
1074.46619 | 8389.25 | 11707.5 | 10548.5 | 2144.55566 | 6165.75 | 6787.75 | 5156.38867 | 7879.1665 | 8477.125 | 5445.625 | 10260.25
1073.39832 | 8469.75 | 11705.94434 | 10605.5 | 2204.11108 | 6258.75 | 6796.25 | 5173.38867 | 7907.05518 | 8563.625 | 5523.875 | 10250.25
1072.32813 | 8445.75 | 11716.5 | 10695.75 | 2174.11108 | 6216.5 | 6817.25 | 5151.27734 | 7940.94385 | 8638.875 | 5573.625 | 10366.5
1071.25781 | 8567.25 | 11703.94434 | 10743.75 | 2200.22192 | 6284.5 | 6883.5 | 5202.72168 | 8020.38867 | 8628.625 | 5594.375 | 10358.25
1070.1875 | 8613.25 | 11813.6123 | 10695.5 | 2177.66675 | 6333.25 | 6978.5 | 5192.94434 | 8039.38867 | 8675.875 | 5704.125 | 10455
1069.11694 | 8664.25 | 11772.38867 | 10798.25 | 2219.88892 | 6424.25 | 7043.75 | 5216.27783 | 8131.8335 | 8750.125 | 5734.875 | 10498.5
1068.04639 | 8723 | 11826.72266 | 10822.25 | 2236 | 6450 | 7028.75 | 5226.8335 | 8131.8335 | 8773.625 | 5802.625 | 10466.5
1066.97559 | 8724.75 | 11816.50098 | 10894 | 2203.22217 | 6441.25 | 7093 | 5187.5 | 8195.5 | 8870.375 | 5756.875 | 10600.25
1065.90466 | 8725.25 | 11758.72266 | 10980.5 | 2224.22217 | 6476 | 7072.75 | 5211.27783 | 8212.27734 | 8844.625 | 5863.625 | 10539
1064.83362 | 8792.25 | 11779.05566 | 10999.25 | 2241.77783 | 6529.75 | 7105.5 | 5189.38867 | 8266.72266 | 8799.875 | 5892.625 | 10573
1063.76257 | 8799.5 | 11806.61133 | 11004 | 2220.33325 | 6517 | 7201.25 | 5262.1665 | 8255.27832 | 8918.375 | 5935.125 | 10638.5
1062.69128 | 8893.5 | 11798.83301 | 11116.25 | 2247.33325 | 6553.25 | 7164.5 | 5213.61133 | 8294.94434 | 8916.875 | 5972.125 | 10690
1061.6178 | 8855 | 11846.5 | 11056.25 | 2222.22217 | 6624.25 | 7224.5 | 5229.94434 | 8357.61133 | 8980.375 | 5979.375 | 10663.75
1060.54626 | 8937.25 | 11844.05566 | 11218.75 | 2251.33325 | 6630.75 | 7301.75 | 5243.38867 | 8374.83301 | 9029.375 | 6061.375 | 10736.5
1059.47473 | 8931 | 11818.83301 | 11222.25 | 2264.33325 | 6739.75 | 7285.75 | 5227.27783 | 8451.94434 | 9030.375 | 6099.875 | 10769.5
1058.40295 | 9015 | 11871.27832 | 11370 | 2270.22241 | 6770.5 | 7451.25 | 5271.27734 | 8477.27734 | 9090.375 | 6129.875 | 10797.25
1057.33105 | 9015 | 11902.83301 | 11373.75 | 2276 | 6800 | 7415.75 | 5258.27783 | 8478.94434 | 9110.375 | 6177.375 | 10849
1056.25696 | 9119.5 | 11880.83301 | 11319.5 | 2276.33325 | 6841.25 | 7541.5 | 5230.94434 | 8539.49902 | 9125.875 | 6225.625 | 10848
1055.18481 | 9109 | 11873.61035 | 11435.25 | 2285.44434 | 6828.25 | 7492 | 5266.1665 | 8572.38867 | 9159.875 | 6248.375 | 10895.25
1054.11255 | 9187 | 11888.05664 | 11549 | 2301.88892 | 6924.75 | 7585.75 | 5296.27832 | 8589.27734 | 9151.875 | 6291.375 | 11010.5
1053.03809 | 9205.25 | 11851.72266 | 11578 | 2308.88892 | 6914.75 | 7520 | 5259.61133 | 8638.61133 | 9215.375 | 6260.875 | 10972.25
1051.96558 | 9236 | 11918.38867 | 11646.75 | 2318.44458 | 6947.25 | 7627.75 | 5315.94434 | 8666.05469 | 9194.875 | 6314.875 | 11026
1050.89294 | 9192.5 | 11872.16699 | 11650.5 | 2315.66675 | 7013.5 | 7664.75 | 5249.72266 | 8661.16699 | 9229.875 | 6354.125 | 10970.5
1049.81812 | 9285.25 | 11860.61035 | 11762.25 | 2329.33325 | 7032.25 | 7737.5 | 5270.16699 | 8664.16699 | 9317.625 | 6416.125 | 11066.5
1048.74524 | 9299.25 | 11881.5 | 11736 | 2352.55566 | 7058.25 | 7766.25 | 5256.05566 | 8724.16797 | 9258.375 | 6421.625 | 11060.5
1047.67017 | 9321 | 11900.61133 | 11854.75 | 2370.66699 | 7140.75 | 7793.25 | 5276.94434 | 8753.5 | 9279.125 | 6503.375 | 11104
1046.59705 | 9344.25 | 11875.16699 | 11867 | 2344.88892 | 7133.25 | 7844.25 | 5320.61133 | 8749.61133 | 9327.625 | 6497.875 | 11168
1045.52173 | 9345.75 | 11862.61133 | 11904.5 | 2347.22192 | 7171 | 7856.5 | 5309.61133 | 8800.61133 | 9436.625 | 6468.375 | 11138.25
1044.44824 | 9305.25 | 11860.61035 | 11930.5 | 2379.55566 | 7232.75 | 7846.75 | 5300.38867 | 8774.27734 | 9373.375 | 6497.375 | 11161.75
1043.37268 | 9408 | 11904.6123 | 11972.5 | 2403.44434 | 7318.25 | 7857 | 5295.38867 | 8840.72266 | 9402.125 | 6532.625 | 11237.25
1042.297 | 9427.75 | 11887.27734 | 12040.25 | 2399.77783 | 7263.25 | 7886.75 | 5330.61133 | 8867.94434 | 9418.875 | 6598.875 | 11213.25
1041.22327 | 9419 | 11894.27832 | 12115.25 | 2397.22217 | 7337.75 | 7913.25 | 5359.38867 | 8896.83301 | 9416.625 | 6610.625 | 11263.25
1040.14734 | 9391.75 | 11880.5 | 12114.5 | 2429.33325 | 7362.25 | 7871.25 | 5287.38916 | 8887.94434 | 9446.625 | 6615.875 | 11245.25
1039.07117 | 9491 | 11896.27734 | 12131 | 2448.55566 | 7409.5 | 7899.25 | 5330.72217 | 8959.72266 | 9416.125 | 6637.375 | 11305.25
1037.99707 | 9566.5 | 11890.16797 | 12255.75 | 2428.22217 | 7420.75 | 7932.5 | 5337.5 | 8936.27734 | 9421.375 | 6693.125 | 11410.5
1036.92078 | 9574.25 | 11891.72168 | 12307.5 | 2459.22217 | 7454.5 | 7966.75 | 5320.38867 | 9004.94434 | 9562.625 | 6732.875 | 11353.25
1035.84424 | 9610.5 | 11931.94336 | 12397.25 | 2468.22217 | 7481 | 7942.25 | 5365.1665 | 9068.94434 | 9566.125 | 6790.625 | 11455
1034.7677 | 9643.75 | 11887.94434 | 12318.5 | 2478.44434 | 7481.75 | 7952.75 | 5342.27734 | 9061.38867 | 9585.875 | 6739.125 | 11460.25
1033.69299 | 9735.25 | 11901.16699 | 12370 | 2472.88892 | 7559.75 | 7912.25 | 5338.5 | 9094.27734 | 9576.625 | 6806.125 | 11542.75
1032.61621 | 9852 | 11891.83203 | 12433.25 | 2495 | 7557 | 7919 | 5338.5 | 9139.38867 | 9616.125 | 6803.125 | 11625.25
1031.53918 | 9897 | 11860.83301 | 12522 | 2498.44458 | 7596 | 7919 | 5337.72217 | 9172.38867 | 9626.625 | 6826.875 | 11698.25
1030.46216 | 10021.25 | 11869.61133 | 12515.25 | 2508.66675 | 7583.75 | 7907 | 5352.72217 | 9277.27734 | 9613.625 | 6916.125 | 11747
1029.38489 | 10224.25 | 11925.38867 | 12613.25 | 2525.44434 | 7600 | 7926 | 5355.5 | 9309.5 | 9697.625 | 6962.375 | 11789.75
1028.30762 | 10321 | 11938.05566 | 12664.5 | 2521.11108 | 7688 | 8004.75 | 5375.38867 | 9325.27832 | 9767.375 | 7005.875 | 11889.75
1027.2301 | 10565.5 | 11889.5 | 12662.75 | 2527.88916 | 7688 | 8010.25 | 5333.8335 | 9449.38867 | 9811.625 | 6989.875 | 11931
1026.15247 | 10829.25 | 11982.27734 | 12874.75 | 2531.66675 | 7721.5 | 7999.75 | 5390.94482 | 9548.72266 | 9929.875 | 7122.625 | 12078.75
1025.07483 | 11076.5 | 11920.16699 | 12794.25 | 2553.77783 | 7732.75 | 7939.25 | 5348.05518 | 9588.72266 | 9923.625 | 7134.375 | 12205
1023.99695 | 11474.75 | 11965.27734 | 12871.5 | 2542 | 7773.5 | 8005.75 | 5383.8335 | 9728.61133 | 10028.625 | 7214.125 | 12318.25
1022.91901 | 11966.5 | 12013.83301 | 12863.75 | 2596.55566 | 7804.25 | 7979.75 | 5379.05566 | 9887.05566 | 10157.625 | 7300.125 | 12543.25
1021.84088 | 12391.5 | 12013.83301 | 12926.75 | 2578.88867 | 7742.75 | 8005.5 | 5391.05518 | 10002.61133 | 10218.375 | 7354.125 | 12672
1020.76263 | 13010.5 | 12009.16699 | 12978.5 | 2616.55566 | 7818.25 | 7965 | 5386.38867 | 10065.61133 | 10312.125 | 7373.625 | 12725.75
1019.68225 | 13754.25 | 12034.83301 | 13088.5 | 2589.44434 | 7844.75 | 8031 | 5405.05566 | 10266.94434 | 10449.875 | 7485.625 | 12940
1018.60376 | 14335 | 12038.05664 | 13004 | 2605.77783 | 7885.75 | 8035 | 5406.38867 | 10377.61133 | 10531.375 | 7513.625 | 12965
1017.52515 | 15238.25 | 12060.83301 | 13044.25 | 2613.99976 | 7880 | 8012.75 | 5360.61133 | 10495.38867 | 10665.375 | 7609.375 | 13228.75
1016.44641 | 16014.25 | 12158.38867 | 13208.25 | 2656 | 7909.25 | 7998 | 5446.61133 | 10686.72266 | 10811.625 | 7698.625 | 13439.5
1015.36548 | 16592.5 | 12173.83301 | 13191.5 | 2647.55566 | 7899 | 7994.75 | 5382.1665 | 10803.72266 | 10872.125 | 7736.625 | 13557
1014.2865 | 17137 | 12273.61035 | 13224.75 | 2688.22217 | 7963 | 8039.25 | 5390.1665 | 11080.49902 | 11064.875 | 7853.875 | 13869.25
1013.2074 | 17404.25 | 12296.72266 | 13265 | 2724.77783 | 7995.5 | 7994.75 | 5431.27783 | 11247.94434 | 11156.875 | 7890.625 | 14198.75
1012.1261 | 17766.75 | 12451.5 | 13391.75 | 2733.88892 | 8074.25 | 8050.25 | 5537.61133 | 11459.05566 | 11473.625 | 8004.125 | 14482.5
1011.04669 | 17794.75 | 12484.27734 | 13437.5 | 2771.22217 | 8043.25 | 8083.75 | 5570.61133 | 11646.38867 | 11597.625 | 8068.875 | 14667
1009.96722 | 17865.25 | 12504.16699 | 13521.75 | 2781.55566 | 8075.5 | 8045.25 | 5594.72217 | 11793.16699 | 11682.375 | 8124.625 | 14938.5
1008.88556 | 17716.5 | 12522.05566 | 13545.25 | 2770 | 8070.75 | 8011.25 | 5623.05518 | 11894.72266 | 11754.375 | 8130.625 | 15041
1007.80579 | 17645.75 | 12630.05566 | 13563 | 2801.77783 | 8051.25 | 8005.25 | 5695.94434 | 12046.5 | 11954.375 | 8223.625 | 15240.75
1006.72388 | 17517 | 12683.16699 | 13557.25 | 2798 | 8085 | 7984.25 | 5671.38867 | 12157.27734 | 12012.625 | 8217.875 | 15430.75
1005.64386 | 17428 | 12696.72266 | 13647.75 | 2804.33325 | 8100 | 7991.5 | 5780.5 | 12297.5 | 12132.625 | 8206.625 | 15523
1004.56165 | 17387.75 | 12751.27734 | 13689.5 | 2821.33325 | 8169 | 7960.25 | 5875.05566 | 12420.38867 | 12311.125 | 8276.125 | 15750
1003.48138 | 17173.25 | 12836.27832 | 13744.25 | 2836.77783 | 8144.75 | 7898 | 5946.8335 | 12456.94434 | 12327.375 | 8303.125 | 15813.75
1002.39893 | 17075 | 12897.94434 | 13836.25 | 2831.11108 | 8228.25 | 7921.75 | 6025.5 | 12544.16699 | 12398.625 | 8316.625 | 15877.25
1001.31641 | 16904.5 | 12918.83301 | 13882.5 | 2855.88892 | 8271 | 7831 | 6088.27783 | 12537.61133 | 12489.875 | 8311.125 | 15885.25
1000.23572 | 16709 | 12954.94434 | 13880.5 | 2866.55566 | 8301 | 7839.5 | 6210.38867 | 12530.94434 | 12549.625 | 8266.875 | 15858.75
999.15289 | 16439.75 | 12995.38965 | 13864.25 | 2872.77783 | 8260.25 | 7701.5 | 6245.61084 | 12473.16699 | 12504.625 | 8180.375 | 15894.5
998.06995 | 16273 | 12947.94531 | 13916.25 | 2854.77808 | 8368.25 | 7760.25 | 6329.49951 | 12375.38867 | 12515.125 | 8158.875 | 15742
996.98895 | 15883.75 | 12979.05566 | 13947.75 | 2867.33325 | 8275 | 7694 | 6374.05566 | 12279.61133 | 12476.625 | 8027.375 | 15612.75
995.9057 | 15713.75 | 12993.38867 | 13905.75 | 2856.22217 | 8278.25 | 7698.75 | 6461.61133 | 12176.83301 | 12371.125 | 8100.875 | 15476.25
994.82239 | 15402.75 | 12955.72266 | 13981 | 2888.33325 | 8368.25 | 7559 | 6552.72217 | 12072.16699 | 12414.375 | 7931.875 | 15361
993.73889 | 15044.5 | 12893.61133 | 13973.5 | 2867.22241 | 8356.75 | 7537 | 6563.61133 | 11824.49902 | 12273.125 | 7829.625 | 15206
992.65533 | 14720 | 12942.61035 | 14089.75 | 2892.33301 | 8307.25 | 7508.25 | 6640.49951 | 11708.38867 | 12211.375 | 7772.125 | 14989.75
991.57367 | 14309.75 | 12827.83301 | 13994.25 | 2871.11108 | 8397 | 7432 | 6632.8335 | 11509.27734 | 12045.375 | 7619.375 | 14686.5
990.48981 | 14043.25 | 12768.72266 | 14035 | 2869.22217 | 8409.25 | 7462.75 | 6679.61084 | 11303.72266 | 11987.875 | 7538.875 | 14519.25
989.40582 | 13631.75 | 12728.72266 | 14030 | 2867.33301 | 8424 | 7366.5 | 6643.1665 | 11131.16699 | 11708.375 | 7365.625 | 14286.5
988.32172 | 13202.5 | 12684.94434 | 14059.5 | 2864.22217 | 8452.75 | 7239.5 | 6614.05566 | 10900.83301 | 11596.875 | 7293.125 | 14018.25
987.23749 | 12781.75 | 12568.94434 | 13982.25 | 2859.66675 | 8457.25 | 7240.75 | 6574.38867 | 10633.61133 | 11358.125 | 7166.375 | 13743.75
986.15314 | 12489 | 12510.38867 | 14053.25 | 2828.11108 | 8464.25 | 7195.75 | 6484.72217 | 10466.27734 | 11233.125 | 7032.125 | 13547.75
985.06866 | 12096.25 | 12511.5 | 14000.5 | 2824.11108 | 8535.5 | 7119 | 6419.83301 | 10210.05566 | 10974.625 | 6922.625 | 13233
983.98407 | 11695 | 12340.38867 | 14000 | 2819.00024 | 8463.25 | 7049.5 | 6338.8335 | 9987.72266 | 10737.875 | 6710.875 | 12923
982.89929 | 11308.75 | 12260.72266 | 14011.25 | 2808.22217 | 8498.75 | 6976.75 | 6270.61133 | 9792.5 | 10618.125 | 6698.125 | 12728.75
981.81445 | 10976.25 | 12173.83301 | 14022.5 | 2773.55566 | 8540.75 | 6971 | 6176.05566 | 9560.16699 | 10356.375 | 6519.875 | 12398.25
980.72943 | 10648 | 12070.61133 | 13927.25 | 2784.33325 | 8492.75 | 6865.75 | 6137.61133 | 9421.5 | 10116.375 | 6421.125 | 12153.25
979.64221 | 10335.25 | 12032.05566 | 13958.25 | 2740.88892 | 8526.75 | 6815.25 | 6109.1665 | 9185.72266 | 9845.875 | 6313.875 | 11972.5
978.55701 | 10101.75 | 11962.16699 | 14010.75 | 2768.33325 | 8584 | 6801.75 | 6071.61133 | 9070.27734 | 9719.875 | 6210.375 | 11793.5
977.47162 | 9819.75 | 11879.27734 | 14033.5 | 2753.3335 | 8590.25 | 6757 | 6035.94434 | 8904.38867 | 9551.375 | 6138.875 | 11656.25
976.38611 | 9503.25 | 11773.49902 | 13886 | 2752.22241 | 8595 | 6603.75 | 5946.5 | 8786.16699 | 9252.125 | 5968.625 | 11418.75
975.30048 | 9319.5 | 11736.05566 | 13893.25 | 2714.22241 | 8515.25 | 6660.5 | 5942.38867 | 8644.61133 | 9181.625 | 6015.875 | 11276.75
974.21259 | 9118.5 | 11670.72168 | 13920 | 2727.88867 | 8587.25 | 6588.25 | 5901.94434 | 8589.94434 | 9049.625 | 5875.125 | 11088.5
973.12671 | 8987.75 | 11578.83301 | 13937 | 2712.22217 | 8548.25 | 6570.25 | 5886.5 | 8446.61035 | 8928.375 | 5751.375 | 10963
972.04071 | 8766.25 | 11600.83301 | 13960.75 | 2705.88892 | 8563 | 6541.75 | 5874.61133 | 8345.94336 | 8823.875 | 5731.125 | 10852.75
970.95245 | 8547.5 | 11509.72168 | 13928.25 | 2685.44434 | 8608.75 | 6385.75 | 5821.8335 | 8284.83301 | 8723.125 | 5645.625 | 10709.5
969.86621 | 8509.25 | 11546.38867 | 13972.25 | 2685.88892 | 8584.25 | 6448.25 | 5823.5 | 8211.5 | 8668.125 | 5586.375 | 10613.5
968.77979 | 8418.25 | 11425.6123 | 13903.75 | 2675.88916 | 8646.25 | 6404 | 5835.61133 | 8220.16602 | 8568.625 | 5548.375 | 10526
967.69116 | 8295.25 | 11398.83301 | 13914.75 | 2655 | 8624.25 | 6382.25 | 5816.5 | 8125.61133 | 8427.125 | 5494.375 | 10399.25
966.60455 | 8234.25 | 11370.16699 | 13836.5 | 2655.6665 | 8609 | 6321.25 | 5814.72217 | 8089.1665 | 8412.625 | 5439.125 | 10353
965.51563 | 8122 | 11363.72266 | 13862.5 | 2663.77783 | 8602.75 | 6308.75 | 5809.94434 | 8054.05566 | 8360.125 | 5392.375 | 10260.5
964.42871 | 8071 | 11353.27734 | 13899.75 | 2681.3335 | 8643.25 | 6251.75 | 5803.94482 | 7991.1665 | 8229.875 | 5382.625 | 10229.75
963.3396 | 8006.75 | 11352.5 | 13866.5 | 2675.22217 | 8662 | 6235.75 | 5778.5 | 7998.05615 | 8228.875 | 5361.125 | 10204.25
962.25244 | 7969.25 | 11336.83301 | 13889.75 | 2658.55566 | 8624 | 6254.75 | 5814.05518 | 7979.72217 | 8224.625 | 5300.625 | 10219.5
961.16309 | 7899 | 11299.5 | 13845.75 | 2674 | 8661 | 6168.5 | 5745.5 | 7868.61084 | 8141.375 | 5263.375 | 10059.75
960.07355 | 7849.25 | 11291.16699 | 13814 | 2663.33325 | 8672.75 | 6147.5 | 5806.72217 | 7815.61133 | 8159.875 | 5233.125 | 10002.75
958.98602 | 7761.75 | 11227.83301 | 13833.5 | 2665.66675 | 8628.5 | 6133.75 | 5771.72217 | 7807.27734 | 8144.625 | 5168.625 | 10030.75
957.89624 | 7724 | 11220.72266 | 13736.5 | 2664.66675 | 8648.5 | 6053.25 | 5760.27783 | 7741.49951 | 8066.125 | 5134.375 | 9964
956.80634 | 7673.5 | 11248.16699 | 13791.25 | 2656.88892 | 8596.25 | 6079.5 | 5791.38867 | 7721.61133 | 8078.875 | 5128.875 | 9959.5
955.71838 | 7663 | 11241.83301 | 13837.5 | 2660.33301 | 8666 | 6017.75 | 5814.5 | 7709.05566 | 8046.625 | 5094.375 | 9986.25
954.62823 | 7610.25 | 11212.05566 | 13814 | 2663.11108 | 8614.25 | 6029.25 | 5792.94434 | 7664.72168 | 8025.625 | 5014.375 | 9913.25
953.53796 | 7638.75 | 11208.61133 | 13789.25 | 2664.77783 | 8634.5 | 6007 | 5787.94434 | 7673.38867 | 8007.875 | 5037.375 | 9896.25
952.44757 | 7557.75 | 11155.38867 | 13742.75 | 2655.22217 | 8626 | 5980.5 | 5788.05566 | 7620.1665 | 7948.125 | 5017.375 | 9878.25
951.35907 | 7476 | 11115.5 | 13725.25 | 2662.88892 | 8564.5 | 5952.75 | 5757.38867 | 7561.83301 | 7941.625 | 4924.125 | 9807
950.26843 | 7462.5 | 11097.3877 | 13710.75 | 2615.77783 | 8537.25 | 5906.75 | 5762.05566 | 7543.05566 | 7901.625 | 4934.625 | 9763.75
949.17761 | 7412.75 | 11095.94434 | 13714.5 | 2660.22217 | 8581 | 5905 | 5786.5 | 7556.27783 | 7877.125 | 4938.375 | 9735.75
948.08673 | 7409 | 11085.5 | 13618.25 | 2666.66675 | 8529.25 | 5868.5 | 5780.27832 | 7484.05566 | 7883.125 | 4904.375 | 9728.25
946.99567 | 7389 | 11047.5 | 13644.25 | 2652.44434 | 8448.25 | 5810.75 | 5747.38867 | 7498.38867 | 7931.125 | 4868.875 | 9682.5
945.90448 | 7373.5 | 11111.05566 | 13678.5 | 2627.88892 | 8437.75 | 5852.25 | 5713.5 | 7416.1665 | 7834.375 | 4822.625 | 9674.5
944.81317 | 7312.25 | 11046.27734 | 13597.5 | 2626.11133 | 8456 | 5787.25 | 5761.94434 | 7433.72217 | 7816.625 | 4802.125 | 9683.75
943.72174 | 7314.25 | 11039.5 | 13615.75 | 2627.77783 | 8469.75 | 5783 | 5744.38867 | 7397.61133 | 7776.375 | 4758.375 | 9628
942.63013 | 7245 | 10991.38867 | 13578.25 | 2634.22217 | 8493 | 5738.5 | 5744.5 | 7393.8335 | 7764.625 | 4788.125 | 9689.5
941.53845 | 7249.25 | 10967.5 | 13640.25 | 2624.88892 | 8446.5 | 5723 | 5771.72217 | 7400.8335 | 7762.125 | 4755.625 | 9584
940.44659 | 7240.75 | 10943.27734 | 13572 | 2632.11108 | 8403.75 | 5708.75 | 5765.61133 | 7324.5 | 7724.125 | 4713.625 | 9529.25
939.35468 | 7193.75 | 11013.27734 | 13592.75 | 2644.66675 | 8503.25 | 5683.25 | 5758.05566 | 7376.72168 | 7781.625 | 4695.375 | 9611.5
938.26257 | 7179.75 | 10916.05566 | 13541.5 | 2624.88892 | 8392.25 | 5721.75 | 5727.27783 | 7336.72217 | 7732.375 | 4684.625 | 9510.25
937.17035 | 7125.25 | 10911.83301 | 13515.75 | 2624.33325 | 8412.25 | 5637.5 | 5724.5 | 7317.16602 | 7669.875 | 4623.125 | 9543.25
936.078 | 7115.5 | 10929.72266 | 13501 | 2616.33325 | 8375.5 | 5625.25 | 5735.05566 | 7301.61084 | 7650.625 | 4521.875 | 9468.25
934.98346 | 7073 | 10908.5 | 13511 | 2599.22217 | 8398 | 5577.75 | 5728.72217 | 7271.61133 | 7655.375 | 4538.625 | 9434.75
933.89087 | 7026.25 | 10957.27734 | 13556 | 2621.66675 | 8424.75 | 5584 | 5736.27783 | 7260.05566 | 7578.125 | 4526.625 | 9449.25
932.79816 | 7022.5 | 10896.38867 | 13522.75 | 2641.22217 | 8402.75 | 5559.5 | 5751.94434 | 7305.38867 | 7612.125 | 4507.375 | 9421.25
931.70526 | 6996 | 10899.27734 | 13430.5 | 2614.55566 | 8344.25 | 5478.75 | 5714.27783 | 7206.05566 | 7553.125 | 4482.875 | 9361
930.61017 | 6929.25 | 10766.5 | 13196.25 | 2571.55566 | 8158.5 | 5437.75 | 5587.1665 | 7080.61133 | 7470.625 | 4376.875 | 9177
929.51709 | 6925 | 10826.5 | 13410.25 | 2601.22217 | 8310.5 | 5475.75 | 5702.94434 | 7166.94434 | 7514.125 | 4391.125 | 9349
928.42383 | 6931.5 | 10895.05566 | 13424.75 | 2638.88892 | 8282.75 | 5465.25 | 5716.5 | 7150.5 | 7480.875 | 4360.875 | 9234.25
927.32837 | 6905.75 | 10859.27734 | 13469.25 | 2611.66675 | 8349 | 5480.75 | 5734.05566 | 7139.05566 | 7491.875 | 4355.875 | 9300.75
926.23486 | 6831.25 | 10773.83301 | 13289.25 | 2575.77783 | 8254.75 | 5468.25 | 5676.94434 | 7114.05566 | 7405.375 | 4322.375 | 9233.75
925.13916 | 6830.5 | 10815.27734 | 13350 | 2611.88892 | 8220.75 | 5450.75 | 5733.5 | 7082.72217 | 7390.625 | 4312.625 | 9246.25
924.04535 | 6862.5 | 10811.16699 | 13343.25 | 2623.66675 | 8219.25 | 5351.5 | 5722.05566 | 7044.5 | 7386.625 | 4333.625 | 9252.5
922.9494 | 6807 | 10793.6123 | 13301.25 | 2581.44434 | 8286 | 5402 | 5711.05566 | 7056.1665 | 7373.125 | 4268.875 | 9202.25
921.85535 | 6844.25 | 10831.38867 | 13316.25 | 2628.44434 | 8205.5 | 5473.75 | 5747.72217 | 7099.5 | 7351.625 | 4274.875 | 9260.5
920.75909 | 6774 | 10797.94434 | 13212.75 | 2603.66675 | 8224.25 | 5342.75 | 5751.94434 | 7073.5 | 7318.125 | 4254.875 | 9201.75
919.66486 | 6762 | 10759.05566 | 13366.5 | 2603.33325 | 8268.5 | 5364.75 | 5738.94434 | 7030.38867 | 7298.875 | 4220.125 | 9190.75
918.56836 | 6758.25 | 10762.38867 | 13363 | 2615.33325 | 8229.5 | 5356.25 | 5759.49951 | 7024.72217 | 7285.125 | 4221.375 | 9190.5
917.47382 | 6744.25 | 10766.61133 | 13315 | 2607.77783 | 8200.75 | 5386 | 5782.94434 | 6975.38867 | 7274.875 | 4234.125 | 9148.25
916.37701 | 6714.75 | 10721.61035 | 13257.5 | 2608.55542 | 8139.25 | 5296.75 | 5756.72217 | 6942.61133 | 7190.625 | 4156.875 | 9137.25
915.28015 | 6712.75 | 10735.38867 | 13278.75 | 2616.11108 | 8110.25 | 5339.75 | 5729.27783 | 6958.8335 | 7177.875 | 4153.625 | 9156.75
914.18518 | 6709.5 | 10740.61133 | 13257 | 2595 | 8173.75 | 5283.75 | 5751.27832 | 6911.72217 | 7125.125 | 4135.375 | 9103.5
913.08807 | 6660.75 | 10652.05566 | 13157.75 | 2592.66675 | 8090 | 5267 | 5729.8335 | 6897.27783 | 7087.875 | 4087.875 | 9016.5
911.99078 | 6665.75 | 10691.94434 | 13164.5 | 2606.22241 | 8091.25 | 5299.25 | 5701.72217 | 6908.5 | 7038.625 | 4093.625 | 9011.75
910.89545 | 6664 | 10689.61133 | 13136.5 | 2602.55566 | 8116 | 5226 | 5751.05566 | 6895.61133 | 7018.125 | 4047.125 | 9023.25
909.79791 | 6600.75 | 10638.16699 | 13093.75 | 2604.55566 | 8090 | 5252.25 | 5705.72217 | 6879.1665 | 7002.125 | 4003.375 | 9047.75
908.70026 | 6565.75 | 10668.94434 | 13036.25 | 2608 | 8051.25 | 5185.75 | 5728.5 | 6829.1665 | 6980.875 | 4015.375 | 9017.25
907.60242 | 6550.5 | 10661.5 | 13054.25 | 2604.77759 | 8018.75 | 5224.75 | 5740.94434 | 6844.8335 | 6975.375 | 3965.125 | 9005.25
906.50452 | 6571.25 | 10648.16699 | 13039.75 | 2614.66675 | 8052.25 | 5208 | 5737.5 | 6823.38867 | 6919.625 | 3949.875 | 9000.25
905.40643 | 6565.75 | 10619.83301 | 13014.75 | 2615.55566 | 8052.25 | 5183.75 | 5730.1665 | 6797.94482 | 6856.375 | 3925.875 | 8983
904.30823 | 6569.25 | 10587.16699 | 13049.75 | 2612.11108 | 8021.25 | 5186 | 5767.61133 | 6811.27783 | 6814.125 | 3909.125 | 8971.5
903.21204 | 6482.5 | 10574.83301 | 13008.75 | 2610.44434 | 7967 | 5135.5 | 5748.1665 | 6767.94434 | 6832.625 | 3967.875 | 8898.25
902.11359 | 6487.25 | 10582.27832 | 12943.5 | 2609.77783 | 7906.25 | 5145 | 5745.05566 | 6755.8335 | 6793.625 | 3917.875 | 8908.25
901.01495 | 6443.5 | 10593.72266 | 12845 | 2594.88892 | 7891.25 | 5107.75 | 5737.72217 | 6754.05566 | 6777.375 | 3888.375 | 8914.75
899.91626 | 6441 | 10575.16699 | 12844.5 | 2600.88916 | 7913 | 5098.75 | 5756.05566 | 6699.94434 | 6737.625 | 3872.125 | 8950
898.81744 | 6474.25 | 10582.16797 | 12916.75 | 2615.55566 | 7895.5 | 5148.75 | 5768.27783 | 6770.94385 | 6744.875 | 3888.125 | 8853
897.71844 | 6448.25 | 10618.83203 | 12918.25 | 2599.11084 | 7893.75 | 5128.75 | 5774.38916 | 6718.5 | 6756.375 | 3867.625 | 8865.75
896.61725 | 6493.25 | 10557.16699 | 12786.75 | 2593.11108 | 7849.75 | 5097 | 5735.05518 | 6717.8335 | 6705.375 | 3839.125 | 8862
895.51801 | 6464 | 10568.16699 | 12784.25 | 2614.11133 | 7854.25 | 5112.75 | 5733.5 | 6704.38867 | 6641.375 | 3823.625 | 8832.5
894.41864 | 6434.5 | 10528.05664 | 12720.75 | 2608.55566 | 7829.25 | 5110.25 | 5750.27783 | 6657.72217 | 6664.875 | 3791.875 | 8828.25
893.31915 | 6443.5 | 10581.94434 | 12750.75 | 2625.22217 | 7809.75 | 5119.5 | 5775.1665 | 6713.38867 | 6714.125 | 3823.625 | 8853.25
892.21954 | 6473.75 | 10584.83301 | 12757.5 | 2634.66675 | 7801.75 | 5143.25 | 5786.61133 | 6678.05566 | 6645.375 | 3851.125 | 8851.5
891.11975 | 6420.25 | 10596.83203 | 12707.75 | 2609.22217 | 7822.5 | 5065.75 | 5765.8335 | 6690.1665 | 6594.125 | 3766.875 | 8847.25
890.01776 | 6400.5 | 10505.72266 | 12709.5 | 2606.33325 | 7790 | 5112.75 | 5791.72217 | 6640.94434 | 6584.625 | 3775.625 | 8842.75
888.91779 | 6378 | 10604.38867 | 12677.25 | 2630.77783 | 7754 | 5080.25 | 5798.05566 | 6666.38867 | 6511.875 | 3790.625 | 8773.25
887.81763 | 6421.5 | 10566.05566 | 12660.25 | 2622.66675 | 7733.25 | 5033.25 | 5788.16699 | 6652.1665 | 6519.875 | 3787.125 | 8852
886.71735 | 6416 | 10542.83301 | 12636.5 | 2616.88892 | 7753 | 5072 | 5788.8335 | 6627.94434 | 6579.625 | 3769.875 | 8812.5
885.61481 | 6407.25 | 10589.27734 | 12710.25 | 2625.33325 | 7765.75 | 5104 | 5761.61133 | 6670.16602 | 6519.125 | 3770.875 | 8819.75
884.51428 | 6378.5 | 10567.16797 | 12626.75 | 2602.11133 | 7696.5 | 5083.75 | 5759.1665 | 6640.38867 | 6525.625 | 3747.125 | 8848.25
883.4115 | 6385 | 10487.61035 | 12540.5 | 2628.55566 | 7630.5 | 5056.75 | 5781.72217 | 6623.27783 | 6499.875 | 3773.875 | 8742.25
882.31073 | 6373 | 10537.83301 | 12618.25 | 2631.88892 | 7716.25 | 5063 | 5794.61133 | 6641.61133 | 6521.875 | 3753.125 | 8835.75
881.20978 | 6355 | 10591.05566 | 12501.5 | 2633.11108 | 7634.5 | 4998 | 5774.05566 | 6641.5 | 6493.875 | 3741.875 | 8834
880.10663 | 6234 | 10486.05566 | 12481 | 2274.11108 | 7245.75 | 4853.5 | 5653.72217 | 6589.8335 | 6309.125 | 3409.375 | 8772.5
879.00543 | 6393.25 | 10513.5 | 12464.25 | 2615 | 7582 | 4987.25 | 5809.27783 | 6624.61133 | 6411.875 | 3694.875 | 8717.75
877.90198 | 6347.5 | 10524.27734 | 12507 | 2614.44434 | 7600.5 | 5040.25 | 5773.61133 | 6618.94434 | 6451.875 | 3693.875 | 8760.25
876.80054 | 6269.5 | 10492.83301 | 12399.75 | 2591.22217 | 7544.25 | 4986 | 5774.1665 | 6588.05566 | 6452.625 | 3712.125 | 8737.25
875.69684 | 6311.25 | 10458.16699 | 12381.5 | 2624.44434 | 7491.5 | 5004.5 | 5781.83398 | 6583.1665 | 6412.875 | 3722.875 | 8727
874.59515 | 6316.25 | 10493.61133 | 12443.75 | 2613.33325 | 7521 | 5053.25 | 5814.5 | 6624.72217 | 6366.625 | 3678.375 | 8776.25
873.49115 | 6295.5 | 10520.05566 | 12403.5 | 2629.77783 | 7488.25 | 5020.25 | 5859.72168 | 6571.27783 | 6463.625 | 3728.625 | 8806
872.38708 | 6295.25 | 10520.61133 | 12405.75 | 2631.11133 | 7507.25 | 4986.25 | 5851.38867 | 6569.05566 | 6436.875 | 3711.375 | 8770.75
871.28497 | 6295.75 | 10508.27734 | 12404.25 | 2615.33325 | 7481 | 4948.75 | 5835.8335 | 6551.05566 | 6391.625 | 3691.125 | 8735.75
870.1806 | 6240.5 | 10528.61133 | 12340.75 | 2627.77783 | 7456 | 5021.25 | 5829.1665 | 6631.94434 | 6347.625 | 3696.125 | 8756
869.07617 | 6241.25 | 10451.83398 | 12346.75 | 2633.22192 | 7383.75 | 4917.25 | 5845.83398 | 6596.8335 | 6350.875 | 3703.625 | 8713
867.97363 | 6248 | 10524.83301 | 12237 | 2627.88892 | 7424.75 | 4978.25 | 5812.38867 | 6592.72217 | 6391.375 | 3659.125 | 8738.5
866.8689 | 6228.5 | 10489.5 | 12128.25 | 2602.66675 | 7412.5 | 4924.75 | 5862.38916 | 6589.8335 | 6302.875 | 3648.125 | 8732.25
865.76404 | 6164.75 | 10481.05566 | 12199.25 | 2626.77783 | 7355 | 4950.75 | 5838.1665 | 6563.61133 | 6390.375 | 3605.875 | 8654.5
864.65906 | 6204.5 | 10470.72168 | 12110 | 2620.22217 | 7363.25 | 4890.75 | 5826.94434 | 6557.1665 | 6294.375 | 3652.375 | 8708.5
863.55389 | 6178 | 10444.27734 | 12107.25 | 2616.55566 | 7347 | 4887.75 | 5828.05566 | 6596.1665 | 6314.875 | 3653.875 | 8680.25
862.45074 | 6169.75 | 10417.50098 | 12107.75 | 2622 | 7309 | 4888.25 | 5842.38867 | 6553.27783 | 6294.625 | 3611.875 | 8614.25
861.34534 | 6226.75 | 10465.72266 | 12115 | 2623.44434 | 7315.5 | 4886.25 | 5851.1665 | 6526.8335 | 6283.875 | 3601.875 | 8646
860.23981 | 6142 | 10458.72266 | 12090.5 | 2609.88892 | 7297.5 | 4880 | 5868.38867 | 6532.8335 | 6286.375 | 3607.625 | 8638.25
859.13416 | 6055.75 | 10390.05664 | 12035.75 | 2594.77783 | 7260.75 | 4842.75 | 5839.27783 | 6487.94434 | 6234.125 | 3573.625 | 8609
858.02838 | 6136.75 | 10409.16797 | 11951.75 | 2602 | 7242.75 | 4858.25 | 5825.8335 | 6511.61133 | 6267.125 | 3571.875 | 8606.25
856.92242 | 6109 | 10361.16699 | 11974.75 | 2640.77783 | 7177.75 | 4780.75 | 5855.38867 | 6503.16602 | 6240.875 | 3553.875 | 8588.75
855.81641 | 6063.5 | 10408.83301 | 11987.25 | 2619.77759 | 7237.25 | 4776.25 | 5867.72217 | 6514.1665 | 6246.375 | 3555.625 | 8636.25
854.71021 | 6000 | 10363.5 | 11960.5 | 2612.66675 | 7171.75 | 4761.25 | 5878.94482 | 6465.27832 | 6206.375 | 3536.375 | 8605.75
853.60388 | 5991 | 10396.16699 | 11953 | 2625 | 7149 | 4803.25 | 5894.5 | 6510.61133 | 6162.875 | 3529.125 | 8576
852.49744 | 5994 | 10382.94434 | 11917.25 | 2609.44458 | 7164.25 | 4729.25 | 5863.1665 | 6469.1665 | 6177.875 | 3509.125 | 8580.75
851.39087 | 6004 | 10316.05566 | 11863 | 2604.22217 | 7155 | 4741.25 | 5857.5 | 6448.94434 | 6207.875 | 3462.125 | 8527.5
850.28204 | 5958.75 | 10304.72266 | 11851.75 | 2598 | 7107 | 4745 | 5862.5 | 6441.5 | 6142.625 | 3479.375 | 8540.25
849.17517 | 5865.5 | 10312.72266 | 11821 | 2606.55566 | 7132.75 | 4720 | 5873.27783 | 6441.94434 | 6134.125 | 3449.875 | 8491.5
848.06824 | 5931.5 | 10341.16699 | 11891.5 | 2637.11108 | 7119.75 | 4723.25 | 5916.05615 | 6449.1665 | 6114.125 | 3416.875 | 8545.25
846.96112 | 5853.25 | 10281.61133 | 11762.25 | 2606.88916 | 7065.75 | 4632.75 | 5867.05566 | 6411.27783 | 6058.625 | 3387.625 | 8477
845.85388 | 5870 | 10243.38867 | 11695 | 2600.22217 | 7028.75 | 4629.25 | 5908.72217 | 6394.61133 | 6113.125 | 3379.625 | 8452.75
844.74438 | 5834.25 | 10250.83398 | 11689.5 | 2588 | 7047.5 | 4633.75 | 5883.5 | 6371.27734 | 6065.625 | 3390.125 | 8449.75
843.6369 | 5832.5 | 10231.38867 | 11667.5 | 2593.66675 | 7009.75 | 4616.5 | 5860.05566 | 6375.72217 | 6065.375 | 3321.375 | 8410.25
842.52924 | 5788.75 | 10260.27832 | 11664.5 | 2619.44434 | 6994 | 4608.5 | 5895.27783 | 6364.8335 | 6016.125 | 3389.125 | 8464.5
841.42145 | 5779.75 | 10240.83301 | 11632.5 | 2613.33325 | 6989.25 | 4567 | 5872.27832 | 6326.50049 | 6059.125 | 3357.875 | 8389.25
840.31146 | 5750 | 10246.16699 | 11605.75 | 2603.88892 | 7012.5 | 4561.75 | 5892.72217 | 6311.72168 | 5985.625 | 3279.875 | 8380.75
839.20343 | 5734.25 | 10167.27734 | 11597.5 | 2608.66699 | 6964.25 | 4548.25 | 5931.72217 | 6280.94434 | 5968.375 | 3284.875 | 8366.25
838.09314 | 5713.25 | 10172.05566 | 11637 | 2610.66675 | 6975.75 | 4535.25 | 5939.1665 | 6323.5 | 5972.875 | 3280.125 | 8331.25
836.98486 | 5658.75 | 10167.38867 | 11628.25 | 2609.88892 | 6958.5 | 4535.25 | 5916.38916 | 6283.1665 | 5940.375 | 3290.125 | 8326.5
835.8764 | 5650 | 10143.5 | 11570.75 | 2591.77783 | 6951.75 | 4535 | 5922.05566 | 6231.8335 | 5924.125 | 3236.375 | 8290
834.76575 | 5666 | 10137.5 | 11530.25 | 2607.88867 | 6913.75 | 4531 | 5933.38867 | 6252.5 | 5921.875 | 3220.875 | 8242.25
833.65704 | 5624.25 | 10152.27734 | 11477.25 | 2595.99976 | 6827.5 | 4474.5 | 5898.8335 | 6235.5 | 5911.375 | 3205.375 | 8284.5
832.54608 | 5599.75 | 10112.5 | 11445.5 | 2608.77783 | 6893 | 4522.25 | 5904.16699 | 6220.8335 | 5868.625 | 3201.875 | 8219
831.43713 | 5582 | 10104.27734 | 11456.5 | 2604.11108 | 6899.5 | 4460.25 | 5911.8335 | 6194.05518 | 5850.375 | 3156.875 | 8239
830.32593 | 5560.75 | 10092.94434 | 11382.75 | 2589.6665 | 6871.75 | 4480 | 5885.1665 | 6147.27734 | 5845.375 | 3169.875 | 8183.5
829.2146 | 5569.75 | 10074.72266 | 11483.5 | 2621.11108 | 6899.25 | 4478.75 | 5937.27783 | 6150.05566 | 5831.625 | 3156.875 | 8244.5
828.10522 | 5513.75 | 10066.27734 | 11473.5 | 2606 | 6893.5 | 4477.25 | 5913.1665 | 6130.8335 | 5772.875 | 3132.375 | 8175.25
826.99365 | 5540.25 | 10033.16699 | 11489.25 | 2626.77783 | 6877.75 | 4481.75 | 5959.94434 | 6158.61133 | 5866.875 | 3149.875 | 8218
825.88403 | 5522.75 | 10051.38867 | 11431.25 | 2639.88892 | 6843 | 4508.25 | 5952.61133 | 6111.72217 | 5792.625 | 3133.875 | 8152.25
824.77216 | 5469.5 | 10047.94434 | 11454.75 | 2625.66675 | 6908.75 | 4489.25 | 5947.61133 | 6149.8335 | 5811.875 | 3071.375 | 8216.5
823.66016 | 5502 | 10042.38867 | 11466 | 2638.55566 | 6831 | 4493.75 | 5934.72168 | 6090.05566 | 5718.125 | 3137.625 | 8201
822.54803 | 5477.5 | 10038.16699 | 11460.75 | 2628.44434 | 6810.75 | 4534.25 | 5926.72168 | 6096.05566 | 5787.375 | 3112.875 | 8113.5
821.43787 | 5490 | 9992.72266 | 11466.25 | 2621.11108 | 6789 | 4547.75 | 5941.1665 | 6076.1665 | 5685.875 | 3098.125 | 8119.75
820.3255 | 5483.75 | 9937.83301 | 11523 | 2639 | 6878.25 | 4541 | 5953.61084 | 6079.8335 | 5771.375 | 3128.125 | 8140.5
819.21295 | 5484.75 | 9956.16699 | 11440.25 | 2675.11108 | 6865.5 | 4575 | 5985.72217 | 6074.05566 | 5719.375 | 3151.375 | 8193
818.10028 | 5484 | 9994.38867 | 11480.25 | 2644.66675 | 6933.75 | 4591.75 | 5990.72217 | 6066.5 | 5758.125 | 3153.375 | 8164
816.98749 | 5512 | 9960.5 | 11475.75 | 2661 | 6879 | 4653.75 | 5981.05566 | 6092.61133 | 5716.875 | 3130.375 | 8166.5
815.87457 | 5455 | 9950.94434 | 11467 | 2681.88892 | 6908.25 | 4607 | 5959.50049 | 6008.38916 | 5734.125 | 3148.625 | 8083.5
814.76361 | 5504.25 | 9942.16602 | 11466.5 | 2684.88892 | 6881.5 | 4683.75 | 6041.38867 | 6044.27783 | 5746.375 | 3104.375 | 8080.5
813.65039 | 5495.5 | 9945.05664 | 11551 | 2674.33325 | 6933.75 | 4678.75 | 6046.61133 | 6071.27832 | 5705.375 | 3193.125 | 8131.5
812.53705 | 5544 | 9973.05566 | 11456.75 | 2708.55566 | 6973.75 | 4718.25 | 6041.94434 | 6043.1665 | 5716.875 | 3186.875 | 8106.25
811.42358 | 5525.5 | 9905.83301 | 11430.5 | 2702.66675 | 6954.75 | 4774.75 | 6051.38867 | 6033.72217 | 5720.375 | 3233.875 | 8130
810.31 | 5519.25 | 9978.38867 | 11538.75 | 2707.55566 | 6966.75 | 4761.25 | 6031.27832 | 6039.61133 | 5693.875 | 3231.875 | 8082.5
809.19629 | 5493.25 | 9885.72266 | 11527.25 | 2712.33301 | 6946.25 | 4773.75 | 6044.8335 | 6003.05566 | 5679.125 | 3267.625 | 8125.25
808.0824 | 5548.5 | 9941.72168 | 11597 | 2737.44434 | 6972.75 | 4877.25 | 6093.8335 | 6040.49951 | 5706.125 | 3259.625 | 8143.75
806.96844 | 5577.75 | 9935.94434 | 11649.5 | 2733.44434 | 7102 | 4860.75 | 6070.8335 | 6042.1665 | 5735.875 | 3291.375 | 8146.5
805.85217 | 5561.75 | 9883.94434 | 11506.5 | 2762.22217 | 6987.5 | 4861.75 | 6078.72217 | 6029.61133 | 5773.625 | 3299.375 | 8098
804.73792 | 5580 | 9898.38867 | 11564.75 | 2762.11108 | 7031.5 | 4911 | 6090.38867 | 6070.72217 | 5748.625 | 3318.375 | 8112.5
803.62354 | 5613 | 9898.94434 | 11672.25 | 2773.44434 | 7112 | 4932.75 | 6116.5 | 6052.61133 | 5742.625 | 3345.125 | 8162
802.50897 | 5641 | 9916.5 | 11653.25 | 2793.44434 | 7044.75 | 4949.25 | 6137.49951 | 6066.5 | 5707.375 | 3362.375 | 8152.75
801.39435 | 5615.75 | 9961.94434 | 11742.75 | 2813.66675 | 7101.25 | 4984.25 | 6181.27783 | 6100.94434 | 5754.375 | 3373.875 | 8148.5
800.27954 | 5619 | 9946.61133 | 11718.75 | 2826.11108 | 7127.75 | 5045.75 | 6198.94434 | 6113.5 | 5793.375 | 3408.375 | 8157.25
799.16248 | 5698.75 | 9917.72266 | 11731.25 | 2814.55566 | 7113.5 | 5060.75 | 6224.94385 | 6067.1665 | 5789.875 | 3419.125 | 8170.5
798.04742 | 5713.5 | 9892.16699 | 11764.25 | 2823.55542 | 7067.5 | 5087.25 | 6261.5 | 6103.05615 | 5750.625 | 3444.375 | 8182.5
796.93225 | 5662.5 | 9873.72266 | 11733.25 | 2807.44434 | 7106.5 | 5103.75 | 6224.27783 | 6124.05566 | 5755.875 | 3447.375 | 8152.5
795.81476 | 5704.25 | 9904.05469 | 11718.5 | 2860.77783 | 7149.25 | 5147.75 | 6246.38867 | 6132.27783 | 5767.125 | 3514.125 | 8153.5
794.69928 | 5722 | 9907.72266 | 11813.25 | 2868.66675 | 7199.5 | 5159.5 | 6263.94434 | 6129.94434 | 5757.875 | 3494.375 | 8112
793.58374 | 5755.25 | 9907.94531 | 11787.25 | 2858.55566 | 7201.25 | 5145.75 | 6305.94434 | 6132.5 | 5791.125 | 3489.375 | 8184.75
792.46588 | 5789.5 | 9915.16699 | 11806.25 | 2875.33325 | 7148 | 5193 | 6285.94434 | 6124.27832 | 5760.375 | 3551.375 | 8188
791.34998 | 5764.5 | 9870.38867 | 11758.5 | 2879.66675 | 7171.25 | 5209.25 | 6341.38867 | 6143.61133 | 5796.375 | 3553.375 | 8179.75
790.23401 | 5795.5 | 9939.05664 | 11811 | 2892.88892 | 7179.75 | 5226.25 | 6336.16699 | 6148.72217 | 5770.125 | 3564.375 | 8221
789.11572 | 5797.25 | 9916.94434 | 11862.5 | 2906.88892 | 7244.75 | 5299.25 | 6378.1665 | 6192.05566 | 5822.375 | 3602.375 | 8190.75
787.99945 | 5813 | 9965.16602 | 11867.5 | 2902.33325 | 7286.25 | 5235.25 | 6437.72217 | 6209.61133 | 5805.375 | 3627.125 | 8230.25
786.88098 | 5799 | 9919.72168 | 11902.5 | 2919.88892 | 7223.75 | 5282 | 6414.61133 | 6159.61133 | 5844.125 | 3642.375 | 8171
785.7644 | 5822.25 | 9949.05566 | 11895.75 | 2926.22217 | 7251.25 | 5297.75 | 6424.61133 | 6208.05566 | 5854.625 | 3639.125 | 8173.25
784.64563 | 5889 | 9926.83301 | 11852.75 | 2947.11108 | 7259.25 | 5334.5 | 6478.94434 | 6162.5 | 5767.125 | 3666.875 | 8228
783.52673 | 5778 | 9879.3877 | 11924.75 | 2923.66675 | 7263 | 5341.75 | 6493.94434 | 6176.1665 | 5754.375 | 3665.875 | 8170.25
782.40979 | 5810.5 | 9914.61133 | 11910 | 2943.44434 | 7235 | 5316.25 | 6509.61133 | 6200.27832 | 5800.125 | 3700.125 | 8217.75
781.29059 | 5818.75 | 9933.61133 | 11900.25 | 2973.3335 | 7284.75 | 5396 | 6558.72266 | 6221.61133 | 5790.625 | 3698.875 | 8237.25
780.1734 | 5865.5 | 9885.5 | 11924.25 | 2982.11108 | 7271.5 | 5390.75 | 6564.27783 | 6253.38867 | 5818.625 | 3703.875 | 8237.75
779.05389 | 5910 | 9911.16699 | 11923 | 2978.11133 | 7311.25 | 5383.75 | 6593.1665 | 6252.72217 | 5857.125 | 3747.625 | 8220.75
777.93433 | 5878.5 | 9929.05566 | 11974.75 | 2997.88916 | 7331.75 | 5437 | 6662.94434 | 6251.72217 | 5802.375 | 3768.375 | 8242.25
776.81458 | 5892.75 | 9892.94434 | 11970.25 | 2988.3335 | 7300.25 | 5421.25 | 6655.72217 | 6249.38867 | 5801.375 | 3734.375 | 8216.25
775.69684 | 5890 | 9843.16797 | 11941.75 | 2991.77783 | 7298 | 5442.75 | 6641.61133 | 6269.72217 | 5762.875 | 3751.875 | 8154.5
774.57684 | 5864.5 | 9915.05469 | 11910.25 | 2978.88892 | 7338 | 5453.25 | 6682.38867 | 6285.27783 | 5784.125 | 3760.375 | 8248
773.45673 | 5877.5 | 9888.72168 | 12001.25 | 2989.66675 | 7334.5 | 5418.25 | 6684.38867 | 6313.72217 | 5825.875 | 3787.125 | 8200
772.33643 | 5886.5 | 9885.16699 | 12029 | 3002.33325 | 7346.75 | 5459.25 | 6770.05566 | 6319.83398 | 5765.625 | 3803.875 | 8170.75
771.21606 | 5875.75 | 9907.16699 | 11994 | 2990.22241 | 7308.5 | 5461.75 | 6730.72217 | 6304.27783 | 5785.625 | 3835.625 | 8232.75
770.09766 | 5941.25 | 9903.72266 | 11973.75 | 3007.88892 | 7361.75 | 5415.25 | 6804.72217 | 6344.38867 | 5816.375 | 3809.875 | 8256.25
768.97699 | 5945.5 | 9825.27734 | 12096.75 | 3020 | 7337.75 | 5500.5 | 6832.8335 | 6298.94434 | 5814.375 | 3823.375 | 8246.25
767.85614 | 5923.5 | 9839.38867 | 12061.25 | 3011.44434 | 7377.25 | 5455.5 | 6882.38867 | 6350.94385 | 5808.375 | 3850.375 | 8237
766.73523 | 5896.25 | 9864.27734 | 12001.75 | 3042.55566 | 7350.5 | 5503.25 | 6863.72217 | 6322.8335 | 5769.875 | 3833.375 | 8227.5
765.61414 | 5940.5 | 9814.83301 | 12031.5 | 3039.33325 | 7382.75 | 5537 | 6922.38867 | 6266.50049 | 5812.875 | 3837.875 | 8245.75
764.49292 | 5949 | 9836.38867 | 12032.25 | 3023.11108 | 7362 | 5565 | 6922.61133 | 6301.1665 | 5781.625 | 3858.375 | 8254.5
763.37158 | 5955.5 | 9835.94434 | 11972 | 3037.55566 | 7351.5 | 5540.75 | 6934.27783 | 6321.61133 | 5814.375 | 3846.375 | 8227.25
762.25012 | 5997.75 | 9848.61133 | 12023.25 | 3030.55566 | 7323.5 | 5509 | 6903.8335 | 6289.72217 | 5796.125 | 3856.625 | 8203.25
761.12848 | 5969 | 9809.05566 | 11988.5 | 3022.77783 | 7288.5 | 5545.5 | 6953.8335 | 6268.72217 | 5760.375 | 3908.125 | 8194.5
760.00677 | 5938.25 | 9803.72266 | 11975 | 3026 | 7347.25 | 5558.25 | 7020.1665 | 6284.94434 | 5760.625 | 3861.875 | 8126.5
758.88489 | 5928.5 | 9751.94434 | 12040 | 3024.88916 | 7361.75 | 5567.75 | 6974.61133 | 6256.1665 | 5749.125 | 3891.375 | 8123.25
757.76288 | 5927 | 9826.72266 | 11942.25 | 3025.11108 | 7406.5 | 5593.75 | 6987.38867 | 6216.05566 | 5840.875 | 3903.125 | 8165
756.63855 | 5973.25 | 9773.94434 | 11980.25 | 3031.22217 | 7344 | 5554.75 | 7045.1665 | 6242.27783 | 5824.875 | 3896.625 | 8198.5
755.5163 | 5969.75 | 9794.61133 | 12033 | 3047 | 7424.75 | 5615.75 | 7055.27783 | 6264.27734 | 5788.375 | 3928.375 | 8162.25
754.39386 | 5946.75 | 9762.27734 | 12010 | 3020.88892 | 7385.75 | 5567 | 7031.05566 | 6261.27832 | 5755.875 | 3935.125 | 8134
753.2713 | 6000 | 9773.61133 | 11937.25 | 3018 | 7349.75 | 5609.25 | 7034.72217 | 6254.72217 | 5764.625 | 4003.875 | 8146
752.14862 | 5977.5 | 9789.72266 | 11959 | 3041.88892 | 7390 | 5654.25 | 7019.61133 | 6225.5 | 5785.875 | 3955.375 | 8116
751.02368 | 5980.75 | 9739.6123 | 11997 | 3043.55542 | 7387 | 5612 | 7057.27783 | 6252.94434 | 5733.375 | 3950.875 | 8134.75
749.9007 | 5985 | 9732.5 | 11918.25 | 3038.77783 | 7336.75 | 5655.75 | 7012.72217 | 6200.72217 | 5774.375 | 3941.125 | 8118.5
748.77759 | 5982 | 9695.72266 | 11957.25 | 3032.11133 | 7337 | 5641.75 | 7037.5 | 6204.72217 | 5757.625 | 3983.875 | 8099.5
747.65222 | 5994.25 | 9753.94434 | 11984.75 | 3040.33325 | 7402 | 5619 | 7108.05566 | 6292.27783 | 5806.625 | 3965.625 | 8130.25
746.52887 | 6031.25 | 9767.72266 | 12026.25 | 3051.88916 | 7360.75 | 5669.75 | 7152.5 | 6298.38867 | 5779.375 | 3993.875 | 8181.5
745.40533 | 6067 | 9817.16602 | 12056.75 | 3078 | 7444.5 | 5696.75 | 7233.05518 | 6300.27783 | 5821.125 | 4024.125 | 8234
744.2796 | 6051.75 | 9746.5 | 12073.5 | 3062.88892 | 7466.75 | 5749.25 | 7203.05566 | 6264.94434 | 5779.625 | 4089.875 | 8194.25
743.15582 | 6015.75 | 9777.05566 | 12004.25 | 3067.55566 | 7404.25 | 5728.5 | 7224.50049 | 6297.61133 | 5782.875 | 4067.125 | 8197.25
742.02979 | 6060 | 9783.16602 | 12083.5 | 3066.22217 | 7415.25 | 5712.25 | 7229.1665 | 6315.16602 | 5760.875 | 4083.875 | 8166.5
740.9057 | 6093.5 | 9705.61133 | 12051.5 | 3077.44434 | 7439.75 | 5749.5 | 7247.1665 | 6312.27832 | 5778.375 | 4049.125 | 8250
739.77942 | 6044.5 | 9762.38867 | 12113.5 | 3083.22217 | 7442 | 5779.5 | 7250.05566 | 6300.1665 | 5804.875 | 4141.875 | 8201.5
738.65509 | 6089.25 | 9729.27734 | 11970.5 | 3044.22217 | 7401.5 | 5755.75 | 7280.72217 | 6309.49951 | 5786.375 | 4067.375 | 8192.5
737.5285 | 6081 | 9756.61133 | 11964.25 | 3060.11108 | 7417.25 | 5759.25 | 7285.05566 | 6294.38867 | 5776.375 | 4103.625 | 8178.75
736.40393 | 6113.5 | 9793.27734 | 12061 | 3096.55566 | 7456.75 | 5840 | 7303.61133 | 6316.05566 | 5776.375 | 4141.375 | 8266
735.2771 | 6095.5 | 9759.72266 | 12093.75 | 3108.66675 | 7466 | 5870 | 7320.05566 | 6296.27783 | 5759.875 | 4138.875 | 8203.75
734.15009 | 6134.5 | 9730.83301 | 12099 | 3103.22217 | 7467.75 | 5900.75 | 7299.5 | 6299.94434 | 5749.625 | 4173.875 | 8223.75
733.02509 | 6133.5 | 9709.27734 | 12059.75 | 3097.77759 | 7457.25 | 5839.75 | 7291.38867 | 6315.5 | 5789.375 | 4171.875 | 8232.25
731.89783 | 6121.5 | 9747.83301 | 12050.75 | 3087.66675 | 7400.5 | 5902.75 | 7315.83301 | 6300.38867 | 5789.875 | 4202.375 | 8166.5
730.77045 | 6209.25 | 9685.16699 | 12048.75 | 3104.44434 | 7440 | 5880.75 | 7328.38867 | 6322.72217 | 5763.375 | 4206.875 | 8238.75
729.64502 | 6163.75 | 9723.61133 | 12064.5 | 3116.22217 | 7491 | 5930.5 | 7368.27783 | 6332.72217 | 5785.625 | 4184.375 | 8232.25
728.5174 | 6096.5 | 9712.27734 | 12048.75 | 3107.88892 | 7450.75 | 5940.5 | 7360.61133 | 6347.16602 | 5811.375 | 4249.375 | 8220.25
727.38959 | 6129.5 | 9702.38867 | 12043.25 | 3096.11108 | 7463 | 5940.75 | 7376.72217 | 6290.27783 | 5790.375 | 4212.625 | 8266.5
726.26373 | 6168.5 | 9711.72266 | 12059 | 3104.44434 | 7436.75 | 6033.75 | 7405.8335 | 6366.38867 | 5800.375 | 4243.625 | 8255.25
725.13568 | 6144.5 | 9733.83301 | 12049 | 3088.22217 | 7468.5 | 6009.25 | 7355.1665 | 6306.94434 | 5773.625 | 4221.875 | 8254.25
724.00745 | 6205 | 9738.61133 | 12116.5 | 3112.11108 | 7430.75 | 6040.5 | 7386.05566 | 6344.1665 | 5801.625 | 4242.375 | 8211.25
722.87909 | 6210 | 9720.05566 | 12052 | 3114.66699 | 7503.25 | 6080.25 | 7404.1665 | 6326.38867 | 5808.375 | 4294.375 | 8320.25
721.75061 | 6223.75 | 9731.16699 | 12020.75 | 3107.88892 | 7462.25 | 6122 | 7421.5 | 6340.27783 | 5791.125 | 4289.875 | 8314
720.62201 | 6232.75 | 9766.5 | 12117.25 | 3140.55566 | 7421.5 | 6136.75 | 7423.5 | 6373.27783 | 5821.625 | 4344.625 | 8277.75
719.49323 | 6320 | 9710.05566 | 12102.5 | 3163.11133 | 7492 | 6197.25 | 7474.38867 | 6418.05566 | 5827.125 | 4388.625 | 8332.5
718.36438 | 6243.5 | 9740.61133 | 12027.5 | 3093.22217 | 7435.25 | 6171.75 | 7415.94434 | 6375.05566 | 5852.375 | 4396.375 | 8279.75
717.23535 | 6274.5 | 9705.05664 | 12063.25 | 3137.77783 | 7483.25 | 6238 | 7432.5 | 6428.05566 | 5848.625 | 4401.375 | 8313.5
716.10614 | 6256 | 9720.5 | 12074.25 | 3140 | 7445.25 | 6274.5 | 7405.8335 | 6361.5 | 5833.875 | 4389.875 | 8307
714.97687 | 6321.75 | 9735.61133 | 11970.25 | 3118.44434 | 7451.75 | 6313 | 7418.94434 | 6411.8335 | 5857.875 | 4471.125 | 8302
713.84741 | 6373.5 | 9700.72266 | 12159.75 | 3158.33325 | 7534.5 | 6413.75 | 7527.8335 | 6449.72168 | 5873.625 | 4492.375 | 8364.25
712.71783 | 6374.25 | 9745.27734 | 12173.25 | 3180.22217 | 7497.75 | 6509.5 | 7544.61133 | 6451.8335 | 5871.375 | 4489.625 | 8402.25
711.58813 | 6414.25 | 9756.05566 | 12221 | 3174.88892 | 7548.75 | 6409.5 | 7570.05518 | 6462.05566 | 5858.125 | 4543.125 | 8431.75
710.45831 | 6327.75 | 9726.38867 | 12198.75 | 3190.88892 | 7570.25 | 6587 | 7566.61133 | 6498.5 | 5946.625 | 4527.875 | 8466.25
709.32831 | 6478.75 | 9823.5 | 12275.5 | 3191.88892 | 7623.75 | 6619 | 7616.27783 | 6538.27783 | 5921.375 | 4573.875 | 8470.75
708.19818 | 6456.25 | 9740.94434 | 12211.25 | 3211.44434 | 7551.5 | 6656.25 | 7571.94434 | 6476.94434 | 5881.625 | 4559.375 | 8451.75
707.06793 | 6475.5 | 9803.94434 | 12264.25 | 3201.11108 | 7582.25 | 6766 | 7618.72217 | 6541.38867 | 5950.375 | 4602.875 | 8516.25
705.93536 | 6532.5 | 9774.16699 | 12288.5 | 3235.44434 | 7586.25 | 6830.75 | 7671.38867 | 6544.1665 | 5923.375 | 4658.875 | 8516
704.80487 | 6469.5 | 9770.05566 | 12279.25 | 3239.33325 | 7613.75 | 6851.25 | 7622.16602 | 6540.8335 | 5955.875 | 4648.875 | 8550
703.67419 | 6591 | 9784.61133 | 12240.5 | 3218.55542 | 7586.75 | 6945 | 7657.8335 | 6553.38867 | 5968.375 | 4681.875 | 8520.5
702.5434 | 6567.75 | 9831.05566 | 12273 | 3269.11108 | 7630.75 | 7105.75 | 7681.5 | 6588.61133 | 5957.375 | 4758.625 | 8596.5
701.41028 | 6607.75 | 9846.61133 | 12301 | 3269.11108 | 7649.25 | 7200.25 | 7704.05566 | 6609.61133 | 5985.875 | 4762.375 | 8598.75
700.27924 | 6603 | 9801.05566 | 12265 | 3286.77783 | 7589 | 7231.25 | 7666.50049 | 6575.1665 | 5958.875 | 4785.875 | 8581.75
699.14801 | 6656.25 | 9810.94531 | 12268.75 | 3266.66675 | 7621.75 | 7385.5 | 7702.72217 | 6580.05566 | 5982.375 | 4840.875 | 8593.75
698.01453 | 6693.5 | 9783.5 | 12357 | 3316.66675 | 7696.5 | 7531.75 | 7712.5 | 6633.05615 | 6025.625 | 4849.375 | 8627.75
696.88306 | 6655.5 | 9839.83301 | 12349.25 | 3310.33325 | 7678.25 | 7569 | 7682.27783 | 6619.38867 | 6000.875 | 4848.125 | 8589
695.7514 | 6726.25 | 9807.72266 | 12296.25 | 3330.22217 | 7676.75 | 7732 | 7729.8335 | 6640.38867 | 6047.625 | 4889.125 | 8658.5
694.61749 | 6671 | 9817.50098 | 12316.5 | 3327.11108 | 7686.25 | 7862.25 | 7740.1665 | 6635.61133 | 6013.625 | 4947.375 | 8691.5
693.4856 | 6767.75 | 9858.83203 | 12485 | 3359.55566 | 7688.75 | 8002.75 | 7792.38867 | 6631.61133 | 6038.875 | 4987.875 | 8724.5
692.35144 | 6846.75 | 9877.27832 | 12404 | 3401.88892 | 7706.75 | 8067 | 7757.38867 | 6692.94434 | 6072.625 | 5002.625 | 8768
691.21924 | 6873 | 9860.27734 | 12408.75 | 3392.44434 | 7699 | 8254.25 | 7807.1665 | 6770.8335 | 6109.375 | 5018.125 | 8778.25
690.08484 | 6813.75 | 9851.5 | 12393.75 | 3411.66675 | 7716.75 | 8257.75 | 7811.72217 | 6723.05566 | 6087.875 | 5048.625 | 8765.25
688.95239 | 6931 | 9871.5 | 12414.25 | 3419.77759 | 7784 | 8500.25 | 7850.27783 | 6755.5 | 6099.375 | 5071.375 | 8739.75
687.81763 | 6923 | 9876.94434 | 12466.25 | 3469.88892 | 7731.75 | 8514.5 | 7829.83398 | 6758.94434 | 6134.125 | 5100.375 | 8735.75
686.68494 | 7015 | 9890.16699 | 12465.25 | 3497.77783 | 7741.25 | 8706.5 | 7874.16602 | 6736.16602 | 6107.375 | 5156.125 | 8763.5
685.54993 | 6988.25 | 9891.38867 | 12390.75 | 3488 | 7765 | 8737.5 | 7851.61133 | 6793.27783 | 6139.375 | 5173.375 | 8789.75
684.41479 | 7039 | 9928.83301 | 12447.25 | 3525.33325 | 7763.25 | 8900.25 | 7917.61133 | 6836.72217 | 6121.375 | 5202.625 | 8857.75
683.28168 | 7030 | 9908.27734 | 12510.5 | 3573.11108 | 7817.25 | 8941.5 | 7926.1665 | 6826.61133 | 6171.625 | 5248.125 | 8867.25
682.14624 | 7153 | 9963.5 | 12497.5 | 3596.3335 | 7786.5 | 9001.5 | 7941.38867 | 6850.16699 | 6215.375 | 5258.125 | 8953.25
681.01068 | 7147 | 9958.83301 | 12497.75 | 3615.22217 | 7838.75 | 9124.5 | 7985.94434 | 6871.05566 | 6223.375 | 5269.625 | 8862.75
679.87714 | 7177 | 9929.94434 | 12519 | 3639.11108 | 7758 | 9160.25 | 7962.1665 | 6870.05566 | 6208.375 | 5319.375 | 8851.75
678.74133 | 7269 | 9994.05566 | 12511.5 | 3704.22217 | 7765.75 | 9249.25 | 8053.5 | 6953.5 | 6270.375 | 5350.625 | 8910.75
677.60535 | 7281 | 9990.16699 | 12583.75 | 3731.77783 | 7868.25 | 9381.75 | 8074.94434 | 6901.5 | 6285.125 | 5443.125 | 8923.75
676.46924 | 7360 | 10013.94434 | 12609 | 3758.44434 | 7850 | 9450.25 | 8127.5 | 6933.94482 | 6334.125 | 5409.375 | 8964
675.33301 | 7400.5 | 9958.5 | 12572.75 | 3839.77783 | 7845 | 9489.5 | 8123.72217 | 6971.05566 | 6255.125 | 5457.125 | 8928.25
674.19879 | 7436 | 9988.83301 | 12688.75 | 3873.33301 | 7877.75 | 9589.25 | 8181.27783 | 7012.94434 | 6323.875 | 5485.625 | 9097.5
673.06226 | 7460 | 10015.94434 | 12662 | 3902.66675 | 7944.25 | 9611.75 | 8210.72266 | 7019.72217 | 6361.875 | 5533.125 | 9014.25
671.9256 | 7522.75 | 10010.72266 | 12697.75 | 3927.44434 | 7894.5 | 9566 | 8205.94434 | 7009.83398 | 6347.875 | 5474.875 | 8955.75
670.78882 | 7540.75 | 10020.5 | 12672.75 | 3952.66699 | 7904.25 | 9635.5 | 8263.72266 | 7067.05615 | 6387.375 | 5533.875 | 9068.5
669.65192 | 7676.25 | 10063.61133 | 12698.25 | 3959.44434 | 7905.75 | 9548.25 | 8305.61133 | 7094.05566 | 6395.375 | 5581.625 | 8992
668.51483 | 7696 | 10054.38867 | 12735.75 | 4048 | 7922.25 | 9551.5 | 8348.83301 | 7118.16602 | 6403.875 | 5615.125 | 9056
667.37762 | 7734.5 | 10040.5 | 12788 | 4028.88916 | 7884.75 | 9480 | 8342.83301 | 7107.94434 | 6415.125 | 5678.125 | 9051
666.2403 | 7860.5 | 10084.72266 | 12797.75 | 4045.77783 | 7983.5 | 9474.25 | 8453.72266 | 7177.94385 | 6510.625 | 5662.375 | 9121.5
665.10284 | 7925 | 10087.16699 | 12738.25 | 4062.44434 | 7944 | 9369 | 8394.72266 | 7173.94434 | 6446.125 | 5692.625 | 9161.5
663.96521 | 7956.5 | 10092.38867 | 12684.5 | 4060.44434 | 7942.75 | 9225.25 | 8369.38867 | 7197.1665 | 6503.875 | 5688.875 | 9095.25
662.82745 | 7965.75 | 10089.5 | 12797.5 | 4026.66675 | 7940.25 | 9228 | 8466.72266 | 7200.05566 | 6452.625 | 5700.875 | 9118.75
661.68958 | 8097 | 10106.05566 | 12895 | 4030.66675 | 7969.25 | 9097.25 | 8516.5 | 7296.5 | 6602.875 | 5798.875 | 9246
660.55151 | 8041 | 10063.61133 | 12751 | 3982.77783 | 7934.5 | 8985.5 | 8440.27734 | 7231.8335 | 6538.125 | 5762.375 | 9209
659.41339 | 8203.5 | 10084.16699 | 12781.75 | 3958 | 7865.75 | 8851.25 | 8484.27734 | 7275.38867 | 6555.875 | 5807.125 | 9217.75
658.27509 | 8156 | 10124.38867 | 12859.25 | 3946.44434 | 7895.25 | 8865.5 | 8472.94434 | 7293.1665 | 6622.625 | 5779.625 | 9248.25
657.13446 | 8251.5 | 10087.38867 | 12886.5 | 3929.11108 | 7955.5 | 8714.25 | 8509.83301 | 7312.38867 | 6634.375 | 5869.625 | 9259.25
655.99591 | 8189 | 10110.94434 | 12858.75 | 3881.77783 | 7954.25 | 8608.25 | 8542.61133 | 7359.16602 | 6697.375 | 5812.125 | 9340.5
654.85718 | 8300.5 | 10133.16699 | 12963 | 3839.77783 | 8006.75 | 8594.25 | 8560.5 | 7413.83398 | 6689.375 | 5861.625 | 9336.25
653.71832 | 8242.25 | 10128.83301 | 12826 | 3802.44434 | 7937.75 | 8500.75 | 8577.94531 | 7419.1665 | 6655.125 | 5878.125 | 9286.75
652.57715 | 8277 | 10102.6123 | 12895 | 3771 | 8002 | 8518 | 8594.83301 | 7429.61133 | 6697.375 | 5896.125 | 9328.25
651.43805 | 8308 | 10165.94434 | 12885.5 | 3740.88892 | 8059.25 | 8452.25 | 8623.72266 | 7447.5 | 6735.125 | 5900.625 | 9340.5
650.29877 | 8329.5 | 10148.05566 | 12915 | 3756.11108 | 8035.5 | 8361.75 | 8643.72266 | 7461.72217 | 6766.875 | 5965.625 | 9385
649.15717 | 8437.75 | 10137.38867 | 12898 | 3690.55566 | 7985 | 8271.5 | 8580.61133 | 7451.94434 | 6707.125 | 5891.125 | 9372.25
648.01764 | 8433 | 10107.94434 | 12881.75 | 3680.22217 | 8016.75 | 8238.25 | 8627.72266 | 7449.8335 | 6747.625 | 5872.625 | 9354.25
646.87793 | 8430.75 | 10117.5 | 12877 | 3677.33325 | 8021 | 8229 | 8681.27734 | 7468.05566 | 6755.125 | 5865.125 | 9416.25
645.73596 | 8503.5 | 10137.94434 | 12947.75 | 3651.44434 | 8092.5 | 8185.75 | 8728.94434 | 7525.5 | 6780.625 | 5953.875 | 9453.5
644.59601 | 8453 | 10140.94434 | 12990.25 | 3622.66675 | 8097.25 | 8174.5 | 8701.61133 | 7517.05566 | 6779.875 | 5977.375 | 9390
643.45374 | 8552.75 | 10130.94336 | 13043 | 3622.77783 | 8073.5 | 8162 | 8750.61133 | 7536.8335 | 6809.625 | 6021.625 | 9473.25
642.31348 | 8629.75 | 10112.5 | 13082.25 | 3591.22241 | 8090.5 | 8102.25 | 8751.27734 | 7544.1665 | 6764.875 | 6026.375 | 9490
641.17096 | 8594 | 10104.61133 | 13092.75 | 3557.11108 | 8068.75 | 8086.75 | 8749.83301 | 7529.05566 | 6778.375 | 5990.375 | 9438.75
640.03046 | 8666.25 | 10163.27734 | 13069 | 3584.44434 | 8107.75 | 8033.5 | 8789.16797 | 7525.72217 | 6804.875 | 6041.375 | 9405
638.88763 | 8749 | 10145.61133 | 13144.25 | 3548.44434 | 8216.75 | 8019.75 | 8841.94434 | 7565.72217 | 6862.125 | 6074.875 | 9469.25
637.74683 | 8686.25 | 10081.05469 | 13107 | 3551.33325 | 8152.25 | 8034 | 8860.83301 | 7599.94434 | 6838.625 | 6036.875 | 9455.25
636.60376 | 8684.25 | 10112.72266 | 13214.75 | 3558.22217 | 8198.5 | 8015 | 8866.72266 | 7598.5 | 6852.875 | 6053.625 | 9505.75
635.46265 | 8719 | 10093.61133 | 13214.5 | 3521.77783 | 8221.5 | 7961.25 | 8910.83301 | 7593.8335 | 6871.625 | 6128.125 | 9522.25
634.31927 | 8645.25 | 10065.27734 | 13158.25 | 3517.88892 | 8197.5 | 7957.75 | 8910.27734 | 7596.5 | 6878.375 | 6103.625 | 9485.5
633.17578 | 8668.75 | 10041.49902 | 13245.25 | 3518.66675 | 8233 | 7956.25 | 8924.3877 | 7579.61133 | 6910.375 | 6126.375 | 9509.75
632.0343 | 8709.25 | 10086.38867 | 13322.5 | 3506.55566 | 8273.75 | 7954.75 | 8981.16602 | 7602.94434 | 6787.875 | 6137.125 | 9525.25
630.8905 | 8685.5 | 10071.05566 | 13367.5 | 3520.66699 | 8280.75 | 8000.75 | 9029.05566 | 7662.1665 | 6936.375 | 6181.125 | 9524.75
629.74658 | 8689.25 | 10045.61133 | 13415.75 | 3516.11108 | 8339.25 | 8000.25 | 9058.27734 | 7645.5 | 6881.125 | 6171.875 | 9469
628.60468 | 8725.25 | 10067.83301 | 13406.25 | 3518.44434 | 8347.25 | 7939.5 | 9128.38965 | 7695.05566 | 6890.375 | 6250.625 | 9593.75
627.46051 | 8708.75 | 10053.72266 | 13453.25 | 3514.22217 | 8372.75 | 7952.75 | 9146.16699 | 7655.16602 | 6874.125 | 6242.125 | 9456.75
626.31616 | 8718.25 | 10034.94434 | 13501.5 | 3510.55566 | 8429.25 | 7973.25 | 9178.16699 | 7701.27783 | 6960.875 | 6253.875 | 9523
625.17163 | 8716.25 | 10076.72168 | 13601.5 | 3507.88892 | 8495 | 8005.25 | 9266.94434 | 7745.61133 | 7021.625 | 6334.625 | 9580.75
624.02704 | 8661 | 10031.27734 | 13596.75 | 3511.77783 | 8471.25 | 7987 | 9276.27734 | 7706.27734 | 6985.125 | 6317.125 | 9525
622.88446 | 8648.75 | 10041.72266 | 13651.25 | 3501.77783 | 8518.25 | 8036.5 | 9290.16699 | 7756.72217 | 7011.875 | 6321.375 | 9561.25
621.73956 | 8657 | 10006.27832 | 13636.75 | 3499.44434 | 8574 | 8062.5 | 9305.5 | 7743.94434 | 6987.125 | 6389.625 | 9562.75
620.59448 | 8706.25 | 10027.61133 | 13778.75 | 3521.33325 | 8603.25 | 8107.25 | 9337.5 | 7809.94385 | 7012.625 | 6395.875 | 9617
619.44934 | 8644.75 | 10021.72266 | 13846.5 | 3511.55566 | 8730.25 | 8152 | 9356.05566 | 7808.38867 | 7011.375 | 6431.375 | 9547.75
618.30402 | 8690.25 | 10032.05469 | 13990.25 | 3550.77783 | 8722.25 | 8139.5 | 9408.38867 | 7790.8335 | 7058.125 | 6474.625 | 9621.75
617.15857 | 8637 | 10028.27734 | 14081.75 | 3536.77783 | 8821.75 | 8191.75 | 9409.72266 | 7819.1665 | 7065.875 | 6451.875 | 9588.25
616.01294 | 8679.5 | 10002.6123 | 14072.25 | 3520 | 8836.75 | 8222.75 | 9438.05664 | 7788.38867 | 7060.625 | 6518.625 | 9550
614.86719 | 8669.5 | 10003.38867 | 14125.5 | 3548.66675 | 8805.25 | 8248.25 | 9482.94434 | 7816.83301 | 7089.875 | 6572.125 | 9592.75
613.72131 | 8662 | 9927.27734 | 14199.25 | 3528.33325 | 8837.75 | 8254 | 9469.05566 | 7809.38867 | 7042.125 | 6543.125 | 9551
612.57532 | 8687 | 9948.16699 | 14193.5 | 3525.55566 | 8957 | 8294.5 | 9479.27734 | 7863.38867 | 7142.375 | 6602.875 | 9593.75
611.4292 | 8716 | 9991.50098 | 14402.25 | 3547.88892 | 9011.75 | 8372.75 | 9508.61133 | 7875.1665 | 7101.875 | 6639.125 | 9574.5
610.2829 | 8769 | 9990.05566 | 14503.25 | 3549.66675 | 9115.75 | 8359.25 | 9596.05469 | 7905.61133 | 7158.375 | 6713.125 | 9705.25
609.13641 | 8712 | 9948.94531 | 14586 | 3575.66675 | 9152.25 | 8440 | 9587.16699 | 7879.8335 | 7095.125 | 6668.875 | 9585
607.98987 | 8640 | 9935.5 | 14538.25 | 3596.33325 | 9211.5 | 8475.75 | 9624.61133 | 7844.5 | 7090.125 | 6764.875 | 9558
606.841 | 8685 | 9918.27734 | 14648.75 | 3587.33325 | 9284.5 | 8543.5 | 9684.27734 | 7829.8335 | 7115.625 | 6764.125 | 9559.75
605.69415 | 8681.25 | 9874.72168 | 14760.5 | 3600.55566 | 9307 | 8550.25 | 9675.05566 | 7850.8335 | 7087.625 | 6822.875 | 9608.25
604.54712 | 8623.25 | 9875.5 | 14832 | 3575.66675 | 9403.75 | 8629.25 | 9751.5 | 7867.61133 | 7115.625 | 6837.625 | 9622.25
603.40002 | 8635 | 9844.38867 | 14885.25 | 3609.22217 | 9480.25 | 8625.75 | 9732.16797 | 7867.61133 | 7070.375 | 6859.125 | 9527.25
602.25275 | 8567.75 | 9791.72266 | 14932.5 | 3603.77783 | 9483.5 | 8618.75 | 9773.27734 | 7824.72168 | 7063.125 | 6886.375 | 9473.75
601.10315 | 8648.25 | 9878.61035 | 15071.5 | 3617.44434 | 9600 | 8764.5 | 9837.16699 | 7825.94434 | 7091.875 | 6930.375 | 9479.5
599.95563 | 8674.25 | 9870.16699 | 15158 | 3630.33301 | 9654.75 | 8785.5 | 9815.94434 | 7812.1665 | 7104.375 | 6945.625 | 9441.75
598.80792 | 8721 | 9869.38867 | 15267.75 | 3644.00024 | 9737.25 | 8782.75 | 9874.27832 | 7823.1665 | 7114.875 | 7036.625 | 9515
597.6579 | 8616 | 9850.94434 | 15294.75 | 3619.77783 | 9725 | 8816.5 | 9881.72266 | 7849.05566 | 7154.875 | 7079.625 | 9483
596.50995 | 8675.75 | 9865.61133 | 15445.25 | 3653.33325 | 9820 | 8908.5 | 9896.38867 | 7862.05566 | 7143.125 | 7095.875 | 9484.5
595.36182 | 8742.75 | 9836.94434 | 15542.25 | 3655.22217 | 9977.25 | 9025.5 | 9932.83398 | 7893.16602 | 7181.125 | 7196.875 | 9504
594.21143 | 8748.5 | 9856.94336 | 15591.5 | 3672.77783 | 9947.5 | 8993.75 | 9940.83301 | 7855.83398 | 7219.375 | 7203.625 | 9502.25
593.06305 | 8760.25 | 9853.5 | 15582.5 | 3658.44434 | 10016.75 | 9108 | 9912.72168 | 7848.38867 | 7158.875 | 7219.375 | 9481.75
591.91235 | 8834 | 9860.05566 | 15811.5 | 3689.6665 | 10161 | 9068 | 10014.27734 | 7897.83301 | 7224.875 | 7273.625 | 9584.5
590.76367 | 8773.5 | 9882.16699 | 15889.25 | 3713.33325 | 10206.75 | 9202.25 | 10050.05566 | 7978.83301 | 7256.875 | 7401.125 | 9648.25
589.61267 | 8870.5 | 9831.16699 | 16063 | 3751.11108 | 10310.75 | 9245.5 | 10165.38867 | 8028.83398 | 7282.625 | 7439.375 | 9656.25
588.46375 | 8955.75 | 9967.94434 | 16240.75 | 3765.22217 | 10458.25 | 9348.25 | 10353.16602 | 8080.50049 | 7333.625 | 7552.625 | 9737.25
587.31244 | 8911 | 9920.38867 | 16206.75 | 3744.44434 | 10511 | 9353.25 | 10289.50098 | 8085.27734 | 7297.625 | 7564.875 | 9684
586.16321 | 8942.25 | 9960.38867 | 16382.5 | 3807.55566 | 10563.5 | 9381.5 | 10338.72266 | 8082.05518 | 7360.125 | 7543.125 | 9725
585.01166 | 8897.5 | 9981.61133 | 16463.75 | 3767.11108 | 10663 | 9482.25 | 10385.61133 | 8121.05566 | 7348.375 | 7605.625 | 9757
583.86218 | 8907.25 | 9901.5 | 16496.25 | 3778.55566 | 10708.75 | 9481.75 | 10399.38867 | 8140.16748 | 7321.875 | 7605.125 | 9782.5
582.71033 | 9043.75 | 10011.16699 | 16663 | 3826.11108 | 10783.25 | 9630.25 | 10485.27832 | 8194.5 | 7403.375 | 7686.875 | 9800.5
581.55835 | 8957.25 | 9928.38867 | 16653.75 | 3813.77759 | 10883 | 9558.5 | 10410.94434 | 8146.5 | 7452.375 | 7755.375 | 9805.25
580.40845 | 8967 | 9844.27734 | 16717.25 | 3848.55566 | 10898.5 | 9629.5 | 10406.38965 | 8151.94434 | 7393.125 | 7797.625 | 9822.5
579.25623 | 9035.5 | 9923.72266 | 16786.75 | 3860.77808 | 10905.75 | 9683.5 | 10532.38867 | 8175.05566 | 7456.375 | 7801.375 | 9779.25
578.10382 | 9053 | 9950.05469 | 16916 | 3888.33325 | 10995.75 | 9750.25 | 10511.72266 | 8199.38867 | 7476.875 | 7918.375 | 9890.75
576.95343 | 9123.25 | 9899.16699 | 16966.25 | 3888.55566 | 11048 | 9779.75 | 10530.27734 | 8211.5 | 7466.375 | 7900.125 | 9879
575.80078 | 9161 | 9932.72266 | 17132.75 | 3884.33325 | 11094.5 | 9911 | 10528.5 | 8306.83301 | 7551.375 | 8017.125 | 9915.25
574.64795 | 9158 | 9954.83301 | 17216 | 3897.00024 | 11224.5 | 9974.5 | 10600.72266 | 8285.72266 | 7521.375 | 8028.875 | 9990.25
573.495 | 9154 | 9897.16699 | 17251.25 | 3921.33325 | 11209 | 9934.5 | 10577.38867 | 8301.94531 | 7567.125 | 8099.625 | 9874
572.34192 | 9176.5 | 9923.16797 | 17220.75 | 3933.77783 | 11237.5 | 9955.75 | 10610.50098 | 8321.61133 | 7604.375 | 8100.375 | 9923.25
571.19086 | 9219.5 | 9934.61133 | 17352.25 | 3942.66675 | 11317.75 | 9970.25 | 10619.16699 | 8292.72266 | 7615.375 | 8123.875 | 9903.75
570.03748 | 9161.25 | 9911.27734 | 17501 | 3939.00024 | 11433.25 | 10031.5 | 10613.5 | 8295.38867 | 7571.375 | 8094.125 | 9972.25
568.88397 | 9194.25 | 9913.61133 | 17405.5 | 3965.88892 | 11359 | 10044 | 10639.94434 | 8294.72266 | 7594.125 | 8143.875 | 10001.75
567.73035 | 9291.25 | 9938.27734 | 17574.25 | 3999.66675 | 11474.25 | 10119.5 | 10691.61133 | 8372.94434 | 7642.875 | 8195.125 | 9999.5
566.57654 | 9284 | 9900.05469 | 17504 | 3999.88892 | 11418.25 | 10217.25 | 10656.94434 | 8375.05566 | 7604.875 | 8230.875 | 10011.5
565.42261 | 9265.25 | 9886.38867 | 17592.5 | 4010.11108 | 11541.25 | 10170.75 | 10602.72266 | 8297.72266 | 7609.375 | 8227.375 | 10011
564.26849 | 9278.25 | 9908.61133 | 17646.5 | 4044.22217 | 11582 | 10232.25 | 10620.61133 | 8378.6123 | 7648.625 | 8250.625 | 9996.25
563.11432 | 9251.75 | 9930.94434 | 17844.75 | 4045.22217 | 11632.75 | 10290 | 10703.94434 | 8405.16797 | 7680.875 | 8359.875 | 9941.25
561.95996 | 9271 | 9836.94434 | 17835.75 | 4056.11108 | 11612.75 | 10288.75 | 10595.5 | 8362.16797 | 7678.625 | 8374.125 | 9996.25
560.80542 | 9289 | 9865.72266 | 17861.25 | 4084.11084 | 11640.25 | 10404.25 | 10650.27734 | 8410.61133 | 7685.375 | 8396.625 | 9961.5
559.65082 | 9307 | 9892.38867 | 17943.75 | 4117.66602 | 11709.5 | 10491.5 | 10631.83203 | 8422.38867 | 7756.625 | 8482.625 | 10027.25
558.49603 | 9345 | 9874.6123 | 18013.75 | 4116.3335 | 11794.25 | 10517.75 | 10631.83301 | 8472.16699 | 7785.125 | 8411.375 | 10113.5
557.34106 | 9298.25 | 9836.16699 | 18000.5 | 4124.3335 | 11773.25 | 10539.25 | 10637.38867 | 8464.38867 | 7742.375 | 8422.375 | 9976.75
556.18604 | 9375.5 | 9867.16699 | 18042.5 | 4149.77832 | 11806.5 | 10643.25 | 10631.61133 | 8487.72266 | 7762.875 | 8527.625 | 10084
555.03082 | 9362.25 | 9859.94434 | 18104.25 | 4144.6665 | 11837.25 | 10614.5 | 10621.3877 | 8495.05566 | 7795.125 | 8526.875 | 10064.75
553.87549 | 9407.25 | 9843.27832 | 18223.75 | 4194 | 11998.5 | 10820.75 | 10666.27734 | 8548.27734 | 7819.875 | 8599.625 | 10050.25
552.71777 | 9430.25 | 9859.83301 | 18301 | 4208.88867 | 12027.75 | 10800 | 10626.16699 | 8512.27734 | 7911.375 | 8624.375 | 10122.25
551.56213 | 9468.75 | 9849.83301 | 18332.5 | 4224.88867 | 12002.5 | 10940 | 10611.61133 | 8581.05566 | 7889.875 | 8663.625 | 10190
550.40637 | 9530.75 | 9857.27734 | 18383 | 4196.6665 | 12082.25 | 11011.75 | 10673.72266 | 8579.83301 | 7947.375 | 8801.125 | 10159.5
549.25049 | 9598 | 9882.05469 | 18476 | 4245.77783 | 12076 | 11146.75 | 10666.38867 | 8604.16699 | 7934.375 | 8877.625 | 10282.75
548.09222 | 9630.5 | 9812.16699 | 18564.75 | 4246.11133 | 12146 | 11227.5 | 10708.16699 | 8660.83301 | 8014.375 | 8946.125 | 10249.75
546.93604 | 9610.75 | 9853.94434 | 18652.25 | 4253.88867 | 12184.75 | 11227.25 | 10662.38867 | 8716.61035 | 8036.625 | 9037.625 | 10292.5
545.77972 | 9647 | 9866.94434 | 18737 | 4288.44434 | 12315.5 | 11456.75 | 10721.38867 | 8738.94434 | 8108.625 | 9059.875 | 10349.5
544.62323 | 9779 | 9903.94434 | 18805.75 | 4315.55566 | 12358.25 | 11476.25 | 10737.16699 | 8788.5 | 8160.875 | 9162.875 | 10344.5
543.46442 | 9811.5 | 9837.61133 | 18898.75 | 4309.22217 | 12356 | 11555.75 | 10692.38867 | 8843.83301 | 8198.875 | 9278.125 | 10438.25
542.30762 | 9766.5 | 9859.27734 | 18920.25 | 4317.3335 | 12459.25 | 11719.75 | 10697.61133 | 8861.16797 | 8222.125 | 9304.875 | 10493.25
541.14856 | 9920.5 | 9860.16699 | 19019.5 | 4314.44385 | 12404.5 | 11723.25 | 10708.05566 | 8890.94434 | 8287.625 | 9425.625 | 10585.75
539.99152 | 9953.25 | 9887.61133 | 19015.25 | 4347.22217 | 12505.75 | 11898.75 | 10658.61133 | 8897.72266 | 8302.375 | 9426.375 | 10638.25
538.83435 | 10006.25 | 9890.61133 | 19101.75 | 4354.55566 | 12585.25 | 11997.5 | 10709.94434 | 8994.27734 | 8380.625 | 9491.875 | 10690
537.6748 | 10112.5 | 9909.27734 | 19283.25 | 4411.88867 | 12691.25 | 12157.25 | 10708.05566 | 9044.72266 | 8419.875 | 9629.125 | 10752.25
536.51733 | 10209.5 | 9891.05566 | 19207 | 4420.77783 | 12694.25 | 12231.75 | 10733.05469 | 9091.83301 | 8410.625 | 9643.125 | 10784.5
535.35754 | 10262 | 9892.38867 | 19364.75 | 4469.3335 | 12709.25 | 12317.5 | 10755.83301 | 9126.27734 | 8563.625 | 9813.125 | 10836.75
534.19977 | 10350.25 | 9904.38867 | 19476.5 | 4433.88867 | 12810.25 | 12515.25 | 10761.5 | 9176.05469 | 8541.375 | 9859.875 | 10963.5
533.03967 | 10426.5 | 9940.61133 | 19576.5 | 4471.88867 | 12915.75 | 12677.25 | 10805.72266 | 9197.16797 | 8661.625 | 10055.875 | 11142.25
531.88165 | 10564.75 | 9963.72266 | 19684.25 | 4514.3335 | 13021 | 12787.5 | 10807.05566 | 9309.72266 | 8723.375 | 10139.875 | 11149.5
530.72131 | 10627.5 | 10018.27734 | 19772 | 4529.77832 | 13042 | 12919.75 | 10797.3877 | 9312.94434 | 8781.125 | 10261.125 | 11187
529.56079 | 10660 | 10030.16699 | 19907 | 4531 | 13025.75 | 12986 | 10829.38867 | 9439.94434 | 8832.875 | 10325.375 | 11359.75
528.40228 | 10790.75 | 10039.72266 | 19919.25 | 4529.22217 | 13117 | 13221.25 | 10866.38867 | 9476.94434 | 8877.625 | 10383.625 | 11455.25
527.24152 | 10849.25 | 10030.61133 | 20104.25 | 4560.44434 | 13280 | 13280 | 10820.05566 | 9492.94434 | 8867.375 | 10486.125 | 11489.75
526.08057 | 10961 | 10049.05566 | 20207.25 | 4577.99951 | 13278.75 | 13341.25 | 10850.05566 | 9565.38867 | 8930.625 | 10594.125 | 11612.5
524.92169 | 11069.25 | 10073.3877 | 20200 | 4610.66602 | 13387.75 | 13464 | 10823.6123 | 9608.5 | 8941.375 | 10719.375 | 11759.25
523.76044 | 11106.5 | 10074.49902 | 20217.75 | 4625 | 13474.25 | 13705 | 10840.27734 | 9661.38867 | 9033.125 | 10788.375 | 11842.75
522.59912 | 11156.5 | 10081.27734 | 20387 | 4649.3335 | 13408.25 | 13851.75 | 10880.27734 | 9742.16699 | 9115.625 | 10820.625 | 11989.5
521.43976 | 11317.75 | 10136.38867 | 20590.75 | 4689.11133 | 13690.75 | 13879.25 | 10886.16699 | 9733.94434 | 9087.375 | 11005.875 | 12216.5
520.27814 | 11382.25 | 10093.94434 | 20559.5 | 4705.22217 | 13678 | 14002.25 | 10862.61133 | 9778.5 | 9111.125 | 11057.375 | 12437
519.11633 | 11458.5 | 10112.16699 | 20741.25 | 4694.77783 | 13727 | 14127.75 | 10869.94336 | 9837.94434 | 9217.875 | 11116.875 | 12572
517.95441 | 11601.75 | 10159.38867 | 20776 | 4729.3335 | 13859.25 | 14262.75 | 10902.05566 | 9909.94434 | 9277.375 | 11292.625 | 12775.5
516.79236 | 11587.25 | 10114.94434 | 20938.5 | 4738.88867 | 13838.5 | 14373.5 | 10920.72266 | 9926.83301 | 9269.375 | 11353.125 | 12903.25
515.63013 | 11739.5 | 10166.38867 | 20933 | 4753.22266 | 13889 | 14469.75 | 10893.38867 | 9963.38867 | 9362.875 | 11388.875 | 13149.5
514.46991 | 11933.5 | 10222.94434 | 21218 | 4793.77832 | 14115.25 | 14824.5 | 10983.05566 | 10108.61133 | 9414.875 | 11634.125 | 13487.25
513.30743 | 12014 | 10296.72266 | 21342.75 | 4827.33398 | 14207.5 | 14960.5 | 11043.83301 | 10161.27734 | 9431.875 | 11672.375 | 13774.5
512.14478 | 12142.75 | 10243.94434 | 21286 | 4829.77783 | 14204.75 | 14997.75 | 10952.16602 | 10176.72266 | 9576.375 | 11652.875 | 14000.25
510.98199 | 12188 | 10290.94434 | 21587 | 4840.11133 | 14349.75 | 15073.25 | 10984.72266 | 10220.27734 | 9600.625 | 11815.375 | 14228
509.81906 | 12307.75 | 10367.83301 | 21558.75 | 4845.3335 | 14411.25 | 15284.25 | 10939.5 | 10268.05566 | 9611.875 | 11942.375 | 14529.25
508.65598 | 12433.5 | 10394.72266 | 21635.5 | 4881.77783 | 14433.25 | 15352 | 10895.94434 | 10312.16699 | 9643.125 | 11994.375 | 14788
507.49277 | 12554 | 10386.83301 | 21733 | 4899.99951 | 14558.25 | 15547.25 | 10842.6123 | 10331.6123 | 9742.875 | 12094.875 | 15063.75
506.32941 | 12569 | 10405.49902 | 21741 | 4900.77832 | 14512.25 | 15446 | 10760.72266 | 10331.05566 | 9669.875 | 12059.875 | 15258
505.16589 | 12726 | 10466.72266 | 21908.5 | 4947.22217 | 14653.5 | 15684 | 10737.05566 | 10432.5 | 9740.125 | 12223.625 | 15554.5
504.00226 | 12799.25 | 10427.61133 | 21815 | 4943.6665 | 14618.25 | 15696 | 10663.94434 | 10376.83301 | 9801.625 | 12185.375 | 15647.75
502.83847 | 12854 | 10482.16699 | 22096.75 | 4987.88867 | 14759.25 | 15880.75 | 10772.05566 | 10472.5 | 9841.875 | 12374.375 | 15852.25
501.67453 | 13003.5 | 10534.5 | 22232.5 | 5002.55566 | 14816.75 | 15939.75 | 10887.72266 | 10526.16699 | 9880.625 | 12456.375 | 15797.25
500.50827 | 13151.75 | 10596.61133 | 22531 | 5065 | 15000.25 | 16310 | 11098.83301 | 10647.5 | 9932.625 | 12584.375 | 15922
499.34402 | 13220.75 | 10607.5 | 22525 | 5088 | 15089.5 | 16352.25 | 11206.72168 | 10630.05566 | 9980.125 | 12645.625 | 15865.25
498.17966 | 13350.25 | 10642.83301 | 22699.5 | 5126.55566 | 15184.25 | 16440.75 | 11325.94434 | 10705.27734 | 9979.625 | 12749.875 | 15700.5
497.01517 | 13412.5 | 10709.83398 | 22865.25 | 5170.55566 | 15318.5 | 16571.5 | 11451.05566 | 10769.83301 | 10010.375 | 12710.375 | 15440.75
495.85052 | 13432.75 | 10659.16699 | 22899 | 5148.44434 | 15300.5 | 16556.5 | 11418.05566 | 10757.27734 | 10031.625 | 12765.375 | 15247.5
494.68353 | 13481.25 | 10701.83301 | 22970.25 | 5170.88867 | 15322.5 | 16679.5 | 11445.61133 | 10780.16602 | 9963.625 | 12786.375 | 14873
493.51859 | 13548 | 10703.16699 | 23000.5 | 5199.44434 | 15371.75 | 16622.5 | 11467.5 | 10786.5 | 9990.625 | 12788.375 | 14744.5
492.35352 | 13582.75 | 10651.38867 | 22858.5 | 5183.11133 | 15344.75 | 16688.25 | 11410.94531 | 10741.94434 | 10042.625 | 12852.875 | 14480.5
491.18829 | 13662.25 | 10702.16699 | 23089.25 | 5193.55566 | 15438.25 | 16676.75 | 11484.27734 | 10770.5 | 10073.375 | 12823.375 | 14270.5
490.02072 | 13652 | 10711.5 | 23012.25 | 5176.22168 | 15301.25 | 16748 | 11455.61133 | 10743.16699 | 10026.375 | 12766.875 | 14142.5
488.85522 | 13648.5 | 10697.49902 | 23027.25 | 5233.55566 | 15267.5 | 16717.25 | 11494.94434 | 10753.38867 | 10002.125 | 12886.125 | 13942.25
487.68958 | 13612 | 10651.27734 | 22979.5 | 5177.11133 | 15287.25 | 16689.5 | 11428.38867 | 10728.83301 | 10022.125 | 12716.625 | 13767.25
486.52158 | 13674.5 | 10673.49902 | 23113.5 | 5213.44434 | 15373.25 | 16747.25 | 11466.16699 | 10696.94336 | 10046.125 | 12800.375 | 13600.5
485.35562 | 13616.5 | 10605.5 | 22964 | 5205.55518 | 15254.25 | 16729 | 11432.27734 | 10672.05566 | 9945.625 | 12686.625 | 13515
484.18735 | 13555.75 | 10568.5 | 22924.75 | 5210.11133 | 15292.5 | 16632 | 11444.5 | 10667.27734 | 9937.125 | 12700.625 | 13325.75
483.02112 | 13652.5 | 10597.5 | 22984.25 | 5206.22217 | 15367.25 | 16648 | 11429.83301 | 10722.05566 | 9971.125 | 12705.125 | 13264
481.85257 | 13642.5 | 10568.94434 | 22919 | 5202 | 15238.25 | 16608.75 | 11379.83301 | 10653.61133 | 9969.625 | 12687.375 | 13154.25
480.68604 | 13545.5 | 10524.5 | 22875 | 5218.11084 | 15255.75 | 16575 | 11385.27734 | 10593.5 | 9885.875 | 12564.125 | 13099.25
479.51718 | 13620.75 | 10554.16699 | 22835.5 | 5199.00049 | 15149.75 | 16602.25 | 11388.05566 | 10622.72266 | 9873.625 | 12568.875 | 12968.75
478.3504 | 13489.5 | 10506.72266 | 22867.75 | 5189.11133 | 15207.75 | 16641.75 | 11370.72266 | 10573.27832 | 9850.125 | 12596.125 | 12907.25
477.18124 | 13453.5 | 10469.38867 | 22820.5 | 5164.11133 | 15131 | 16544 | 11361.5 | 10549.38867 | 9791.625 | 12478.125 | 12783.75
476.01416 | 13414.25 | 10434.05469 | 22687 | 5147.88867 | 15045 | 16443.5 | 11326.72266 | 10515.05566 | 9754.875 | 12431.375 | 12720.75
474.84473 | 13396.5 | 10438.5 | 22823.75 | 5191.55566 | 15109.25 | 16531.75 | 11349.61035 | 10534.72266 | 9742.125 | 12425.125 | 12609.5
473.67734 | 13260.75 | 10400.72266 | 22755.25 | 5158.88867 | 15065.5 | 16427.25 | 11322.05566 | 10436.16699 | 9716.875 | 12358.375 | 12591.75
472.50763 | 13242.5 | 10394.83203 | 22821 | 5150 | 15018.5 | 16531 | 11369.05566 | 10450.83301 | 9689.375 | 12331.375 | 12525
471.33777 | 13115.75 | 10366.83301 | 22452.25 | 5127.99951 | 15014 | 16302.25 | 11298.72266 | 10364.72266 | 9618.875 | 12274.625 | 12453
470.16995 | 13047 | 10318.27734 | 22546.75 | 5135.11133 | 14902.5 | 16313 | 11283.27734 | 10351.16699 | 9640.375 | 12193.875 | 12398.5
468.99982 | 12963 | 10301.61133 | 22436 | 5091.00049 | 14841.75 | 16290.75 | 11213.72266 | 10317.05566 | 9530.125 | 12112.375 | 12194.5
467.8295 | 12912 | 10269.94434 | 22364.5 | 5115.77783 | 14790 | 16240.75 | 11229.72266 | 10287.38867 | 9511.875 | 12127.125 | 12176.75
466.66125 | 12843.75 | 10233.5 | 22289.25 | 5075.44434 | 14839 | 16193.25 | 11207.72266 | 10196.05566 | 9469.625 | 12003.375 | 12089.75
465.49069 | 12786.5 | 10217.27734 | 22362 | 5108.77783 | 14833 | 16243.25 | 11214.61035 | 10176.83301 | 9480.375 | 12013.875 | 12091.25
464.31995 | 12731.25 | 10221.27734 | 22341.25 | 5126.3335 | 14822 | 16160.25 | 11258.50098 | 10183.61133 | 9443.875 | 11979.125 | 11993.5
463.14908 | 12647.25 | 10138.61133 | 22187.25 | 5036.88867 | 14718.75 | 16100.25 | 11181.61133 | 10119.16797 | 9371.125 | 11913.625 | 11993.75
461.97806 | 12633 | 10133.83301 | 22211.5 | 5086.77734 | 14726 | 16094 | 11194.16699 | 10092.61133 | 9382.875 | 11896.125 | 11932.75
460.80911 | 12581.75 | 10050.94434 | 22079 | 5054.77783 | 14655.75 | 15921.5 | 11092.50098 | 9986.61133 | 9385.625 | 11802.375 | 11775.5
459.63779 | 12576.25 | 10099.05566 | 22166 | 5065.22217 | 14682.25 | 15960.75 | 11181.38867 | 10065.38867 | 9378.875 | 11668.125 | 11858.25
458.46634 | 12634.5 | 10100.38867 | 22119.5 | 5070.77783 | 14615.75 | 15921.75 | 11163.94531 | 10019.83203 | 9292.125 | 11701.875 | 11801.5
457.29474 | 12480.5 | 10042.83301 | 22005 | 5047.77783 | 14514.25 | 15893.5 | 11090.16699 | 9931.61035 | 9256.125 | 11643.375 | 11717
456.12302 | 12476.75 | 10019.38867 | 22043.75 | 5065 | 14567.25 | 15832.5 | 11147.94434 | 9966.38965 | 9276.125 | 11690.625 | 11702.25
454.95114 | 12447.25 | 10001.61133 | 21929.25 | 5003.11133 | 14476.75 | 15760.25 | 11077.05566 | 9964.61133 | 9285.625 | 11500.875 | 11630.75
453.77911 | 12475 | 9964.16699 | 21755.25 | 5036.77783 | 14394.75 | 15653.5 | 11044.94434 | 9894.16699 | 9252.625 | 11548.375 | 11600
452.60693 | 12406.25 | 9953.27734 | 21735 | 5036.77783 | 14428.25 | 15629.75 | 11020.16699 | 9870.38867 | 9147.625 | 11484.375 | 11617
451.4346 | 12370.25 | 9972.27734 | 21800.5 | 5061.44434 | 14357.75 | 15689 | 11043.05566 | 9933.16699 | 9292.125 | 11604.875 | 11620.5
450.26215 | 12347.25 | 9939.5 | 21902.25 | 5033.00049 | 14377.25 | 15561 | 11083.94434 | 9875.38867 | 9212.875 | 11490.375 | 11519.5
449.08954 | 12233.75 | 9887.16699 | 21654.25 | 5029 | 14305.5 | 15549 | 11029.72266 | 9806.5 | 9154.125 | 11389.125 | 11460
447.91678 | 12387.25 | 9884.27734 | 21614.25 | 5031.55566 | 14355 | 15588.75 | 11047.94434 | 9831.27734 | 9187.875 | 11388.375 | 11521.25
446.7439 | 12167.25 | 9837.38867 | 21543 | 5011.22217 | 14292.25 | 15470.25 | 11026.38867 | 9811.83301 | 9176.125 | 11291.375 | 11405.5
445.57083 | 12152.5 | 9825.72168 | 21589.5 | 4993.6665 | 14214 | 15465.5 | 10972.61133 | 9754.5 | 9152.375 | 11238.125 | 11329
444.39764 | 12063.25 | 9811.27832 | 21508.75 | 4996 | 14171.5 | 15290.75 | 11003.16699 | 9737.38965 | 9103.875 | 11175.375 | 11350.25
443.22433 | 12095.25 | 9815.05469 | 21482.5 | 5003 | 14151.75 | 15322 | 11002.94434 | 9678.50098 | 9102.375 | 11229.875 | 11263
442.05084 | 12001 | 9839.16797 | 21444 | 5013.55566 | 14115 | 15285.25 | 11009.16797 | 9712.72266 | 9112.875 | 11166.375 | 11293
440.87503 | 11936.5 | 9729.83301 | 21284 | 5009.3335 | 14016.25 | 15173 | 10951.27734 | 9598.16699 | 9023.125 | 11022.375 | 11182.5
439.70126 | 11889.5 | 9748.72266 | 21326.25 | 4986.77783 | 14038.5 | 15260.25 | 10980.83301 | 9601.5 | 9073.375 | 11075.125 | 11204
438.52734 | 11816.75 | 9690.61133 | 21155.5 | 4993.44434 | 13967.75 | 14982.25 | 10950.27832 | 9589.61133 | 9027.125 | 11000.625 | 11141
437.35327 | 11750.75 | 9648.61133 | 21144.5 | 4971.11133 | 13918.75 | 14987.75 | 10904.72266 | 9505.16699 | 9067.625 | 10922.125 | 11062
436.17688 | 11790.5 | 9643.05566 | 21073.5 | 4974 | 13857.75 | 14984 | 10941.16699 | 9482.05566 | 9055.125 | 10905.375 | 10996
435.00253 | 11658.5 | 9638.16797 | 21122 | 4990.77783 | 13869.75 | 14893.25 | 10961.5 | 9473.72266 | 9133.625 | 10931.625 | 10979.25
433.82803 | 11671.75 | 9597.27734 | 21001.25 | 4970 | 13858.25 | 14849.25 | 10957.61133 | 9415.83301 | 9062.625 | 10779.375 | 10913.75
432.65338 | 11590.25 | 9566.94336 | 20890.5 | 4933.3335 | 13765.75 | 14747.75 | 10879.5 | 9331.05566 | 8870.125 | 10740.875 | 10858.25
431.47641 | 11542.75 | 9549.61133 | 21008.25 | 4958.11084 | 13788 | 14693.75 | 10958.27832 | 9318.27734 | 8905.875 | 10725.125 | 10820.5
430.30148 | 11459 | 9506.27734 | 20773.75 | 4958.11133 | 13725.25 | 14566.25 | 10863.61133 | 9249.6123 | 8776.625 | 10552.875 | 10679
429.12418 | 11447 | 9489.61133 | 20914.75 | 4968.77783 | 13722 | 14632.5 | 10929.5 | 9213.16699 | 8713.625 | 10630.875 | 10713.5
427.94897 | 11407.75 | 9521.05566 | 20777.5 | 4968.11133 | 13673 | 14566.75 | 10898.94434 | 9202.72266 | 8695.875 | 10600.875 | 10664.5
426.77359 | 11283.25 | 9444.16699 | 20665.5 | 4966.22266 | 13623.5 | 14419.5 | 10891.61133 | 9157.16699 | 8557.875 | 10432.625 | 10568.5
425.59589 | 11302.25 | 9436.6123 | 20645.5 | 4958.3335 | 13594 | 14377.25 | 10938.05469 | 9128.27734 | 8558.375 | 10440.625 | 10578.75
424.42023 | 11217.5 | 9398.27734 | 20577.75 | 4915.11133 | 13502 | 14351.75 | 10861.61035 | 9056.27734 | 8554.875 | 10393.125 | 10471.5
423.24222 | 11079.25 | 9365.72266 | 20479.5 | 4931.77783 | 13497 | 14326.5 | 10837.16602 | 9022.61133 | 8481.875 | 10323.625 | 10445
422.06625 | 10942 | 9306.72266 | 20378.75 | 4930.22217 | 13491.25 | 14131.25 | 10872.16602 | 9008.16699 | 8472.625 | 10296.625 | 10473.5
420.88797 | 10872.75 | 9290.61133 | 20332.25 | 4899.44434 | 13413.25 | 14070.5 | 10846.5 | 8914.83301 | 8428.375 | 10211.125 | 10361.75
419.71173 | 10885.5 | 9312.5 | 20457 | 4924.77783 | 13482.5 | 14118 | 10899.05566 | 8935.61035 | 8461.375 | 10184.375 | 10376.5
418.53314 | 10725 | 9294.94434 | 20365.25 | 4891 | 13330.75 | 14017.25 | 10885.61035 | 8872.72266 | 8412.625 | 10183.125 | 10209.5
417.3566 | 10729.75 | 9241.05469 | 20243.5 | 4889.66602 | 13404.25 | 14044.75 | 10879.83398 | 8850.05566 | 8477.625 | 10087.875 | 10260.25
416.17773 | 10629 | 9246.61035 | 20236.5 | 4892.11133 | 13259.25 | 14019.25 | 10904.5 | 8842.83301 | 8406.625 | 10097.125 | 10186.75
414.99869 | 10567 | 9167.27832 | 20167.5 | 4913.22168 | 13160 | 13895.75 | 10812.61133 | 8734.83203 | 8307.125 | 10034.875 | 10136.75
413.82172 | 10551.75 | 9183.27734 | 20128.75 | 4883.44434 | 13255.25 | 13792.75 | 10841.5 | 8758.61133 | 8281.875 | 10003.875 | 10148.25
412.6424 | 10454.5 | 9147.16699 | 19991.25 | 4848 | 13107.75 | 13769.75 | 10824.27734 | 8734.72266 | 8301.125 | 9918.875 | 10090.5
411.46292 | 10372.25 | 9138.94434 | 20091 | 4848.44434 | 13096.75 | 13633.5 | 10840.27734 | 8692.5 | 8216.375 | 9896.875 | 10123.5
410.28552 | 10285.5 | 9109.94434 | 20014.75 | 4857 | 13026.75 | 13661 | 10844.38867 | 8653.27734 | 8201.875 | 9810.125 | 10007.75
409.10577 | 10393.5 | 9080.05566 | 19939.5 | 4869.55566 | 13093.5 | 13661.25 | 10856.05566 | 8649.05566 | 8174.125 | 9798.125 | 9986.75
407.92584 | 10256 | 9089.83301 | 19900 | 4823.55566 | 13027.5 | 13578 | 10822.61133 | 8580.27734 | 8172.875 | 9767.375 | 9974.5
406.74579 | 10227.5 | 9058.61133 | 19770.5 | 4827.77783 | 12964.75 | 13530.25 | 10848.72266 | 8621.38867 | 8209.875 | 9755.125 | 9926.25
405.56781 | 10227.25 | 9084.05566 | 19934.25 | 4838.33301 | 13010.75 | 13547.75 | 10893.5 | 8585.16699 | 8212.875 | 9749.625 | 9949
404.38745 | 10194 | 8977.49902 | 19742.25 | 4790.33301 | 13009.5 | 13432.25 | 10850.83301 | 8529.27734 | 8097.375 | 9637.625 | 9870.25
403.20697 | 10075.5 | 9003.16699 | 19701 | 4797.22217 | 12946.5 | 13416.75 | 10843.72266 | 8504.72266 | 8096.875 | 9594.875 | 9878.25
402.02634 | 10077.75 | 8982.94336 | 19733.75 | 4843.11133 | 12879.5 | 13328 | 10935.61133 | 8490.72266 | 8051.125 | 9549.375 | 9850
400.84555 | 10046 | 8987.61133 | 19697.75 | 4805.11133 | 12907.25 | 13372.5 | 10955.72168 | 8484.16699 | 8005.125 | 9613.625 | 9808.75
399.66461 | 10061.75 | 8951.05664 | 19638.25 | 4816.3335 | 12856.75 | 13292.75 | 10937.05469 | 8468.27734 | 7983.125 | 9579.375 | 9819.5
398.48575 | 9990.75 | 8860.27734 | 19630.5 | 4811 | 12831 | 13408.75 | 10949.16699 | 8395.83203 | 7902.875 | 9512.125 | 9740
397.3045 | 9948 | 8926.61133 | 19570.5 | 4823.22217 | 12783.75 | 13347 | 10956.16602 | 8402.27734 | 7894.625 | 9529.625 | 9774.5
396.12314 | 9877 | 8853.94336 | 19492.75 | 4777.44434 | 12768.5 | 13239 | 10904.27734 | 8345.72266 | 7874.375 | 9474.375 | 9717.5
394.94162 | 9810.5 | 8837.16699 | 19398.75 | 4783.22217 | 12788.25 | 13232.5 | 10872.5 | 8342.16699 | 7770.125 | 9404.125 | 9667
393.75995 | 9848.5 | 8871.16699 | 19534 | 4791.11133 | 12720.75 | 13262.25 | 10924.72266 | 8347.72266 | 7846.375 | 9442.625 | 9714.25
392.57816 | 9854.25 | 8835.05566 | 19461 | 4788.77783 | 12778.25 | 13320.75 | 10911.72266 | 8324.94434 | 7801.875 | 9398.625 | 9686.5
391.39618 | 9828 | 8779.5 | 19449.25 | 4803 | 12781.5 | 13237.75 | 10880.38867 | 8276.16699 | 7794.875 | 9342.125 | 9615
390.21408 | 9847 | 8834.61133 | 19443.25 | 4822.11133 | 12737.25 | 13334 | 10906.61133 | 8327.27734 | 7764.125 | 9332.625 | 9629.5
389.03183 | 9765.25 | 8776.83203 | 19455.25 | 4771 | 12759 | 13282 | 10867.61133 | 8296.94434 | 7737.625 | 9396.875 | 9609.5
387.84943 | 9736.75 | 8770.83301 | 19297.25 | 4809.11133 | 12695.75 | 13264 | 10886.5 | 8278.05566 | 7703.875 | 9309.625 | 9564.75
386.66467 | 9673 | 8706.72266 | 19381.25 | 4792 | 12629 | 13211 | 10864.83301 | 8244.83301 | 7662.375 | 9254.375 | 9600.75
385.48199 | 9639 | 8728.16797 | 19379 | 4756.88867 | 12647.75 | 13229 | 10886.72266 | 8193.16699 | 7639.375 | 9314.625 | 9467.5
384.29913 | 9718.25 | 8738.27734 | 19278.5 | 4809.88867 | 12719.5 | 13213.5 | 10854.27832 | 8213.72266 | 7666.125 | 9205.875 | 9524.25
383.11615 | 9709.5 | 8739.27734 | 19352.5 | 4775.22168 | 12653 | 13297.25 | 10901.61133 | 8214.05566 | 7619.375 | 9215.625 | 9518.75
381.93301 | 9685.5 | 8723.83203 | 19320.75 | 4819 | 12694.5 | 13275.25 | 10907.94434 | 8220.16699 | 7702.625 | 9236.125 | 9524.5
380.74973 | 9668.25 | 8726.5 | 19308 | 4792.3335 | 12632.25 | 13275.5 | 10946.61133 | 8228.61133 | 7668.125 | 9201.875 | 9493.75
379.56409 | 9658.25 | 8690.27734 | 19244.25 | 4811.55518 | 12647.75 | 13366.25 | 10943.5 | 8146.05566 | 7707.375 | 9209.875 | 9447.75
378.38052 | 9708 | 8680.27734 | 19461.5 | 4785.22217 | 12632.25 | 13298.5 | 10990.94434 | 8155.94434 | 7687.875 | 9210.125 | 9499.5
377.19681 | 9628.25 | 8711.72266 | 19352.5 | 4849.6665 | 12674.5 | 13384.25 | 11060.94434 | 8170.27783 | 7720.375 | 9211.875 | 9473
376.01294 | 9562.75 | 8633.61133 | 19271.75 | 4820.88867 | 12684.25 | 13358.75 | 11007.27734 | 8127.94531 | 7737.625 | 9227.375 | 9462.75
374.82669 | 9627.5 | 8654.61133 | 19359.75 | 4861.6665 | 12658.75 | 13330.75 | 11062.94531 | 8192.27832 | 7781.375 | 9245.125 | 9450.25
373.64255 | 9640.5 | 8653.72266 | 19385.75 | 4850.77783 | 12665.25 | 13463.5 | 11084.27734 | 8111.38867 | 7713.625 | 9226.125 | 9473.75
372.45822 | 9487.5 | 8569.5 | 19296.75 | 4857.6665 | 12585.5 | 13342.75 | 11027.5 | 8133.1665 | 7662.625 | 9195.125 | 9445.75
371.27155 | 9558.75 | 8624.94531 | 19382 | 4881 | 12705 | 13449 | 11106.94434 | 8162.05664 | 7714.875 | 9142.125 | 9489.25
370.08694 | 9540 | 8633.5 | 19364 | 4904.55566 | 12712 | 13403.75 | 11105.72266 | 8141.72217 | 7724.125 | 9181.625 | 9514.75
368.90219 | 9509 | 8616.05469 | 19332.75 | 4902.55615 | 12701.75 | 13503.75 | 11098.72266 | 8140.5 | 7756.625 | 9151.375 | 9459.25
367.71506 | 9507.25 | 8614.05566 | 19353.25 | 4891 | 12603.75 | 13480.5 | 11070.72266 | 8122.38867 | 7801.125 | 9132.375 | 9431.75
366.53003 | 9472 | 8592.3877 | 19264 | 4874.00049 | 12668 | 13420 | 11081.83301 | 8086.05566 | 7759.875 | 9128.375 | 9391.5
365.34262 | 9532.5 | 8565.27734 | 19430.75 | 4947.33301 | 12673 | 13565 | 11193.27734 | 8090.27832 | 7823.625 | 9178.875 | 9415.5
364.15726 | 9495.5 | 8554.72168 | 19341.25 | 4928.3335 | 12594.75 | 13494.75 | 11214.61133 | 8047.1665 | 7718.875 | 9111.125 | 9430.25
362.96954 | 9438.25 | 8506.72266 | 19258 | 4908.33301 | 12650.75 | 13504.5 | 11199.83301 | 8041.72168 | 7756.875 | 9152.875 | 9396.25
361.78394 | 9433.75 | 8565.38867 | 19281.5 | 4952.77783 | 12658.5 | 13479.5 | 11162.5 | 8081.49951 | 7746.125 | 9117.625 | 9386
360.59592 | 9425.25 | 8503.83301 | 19318.25 | 4982.55566 | 12645.25 | 13503.5 | 11207.16797 | 8054.61133 | 7711.625 | 9107.875 | 9403.25
359.40997 | 9424.75 | 8566.94434 | 19406.5 | 4988.55566 | 12690.25 | 13577 | 11324.38867 | 8068.38867 | 7737.875 | 9127.625 | 9381.25
358.22168 | 9409.5 | 8512.72266 | 19368.75 | 4969.77783 | 12641 | 13530.25 | 11281.61035 | 8049.8335 | 7708.875 | 9124.375 | 9346.5
357.03546 | 9423.75 | 8476.38867 | 19312.25 | 4943.00049 | 12584 | 13467.25 | 11277.16699 | 8003.1665 | 7685.875 | 9048.875 | 9312.75
355.84686 | 9350.75 | 8489.83301 | 19293.5 | 4982.88867 | 12593.75 | 13428.5 | 11295.83301 | 8012.72266 | 7607.625 | 9118.375 | 9299.25
354.65811 | 9294.75 | 8490.72266 | 19264 | 4978.6665 | 12599.75 | 13373.25 | 11331.83301 | 8015.27832 | 7672.875 | 9082.875 | 9295.5
353.47144 | 9357 | 8461.27734 | 19319.5 | 4981.6665 | 12638.5 | 13387.75 | 11383.83301 | 8028.8335 | 7673.375 | 9073.625 | 9294.25
352.28241 | 9325 | 8456.94434 | 19267.5 | 4992.22168 | 12568.75 | 13302.25 | 11357.38867 | 7988.5 | 7699.375 | 9048.125 | 9261.75
351.0932 | 9334.25 | 8415.61133 | 19167.5 | 4976.6665 | 12649.75 | 13176.25 | 11398.72266 | 7964.61133 | 7672.625 | 9055.375 | 9183.75
349.9061 | 9309 | 8461.83398 | 19303.25 | 5016.55615 | 12643.25 | 13161.75 | 11369.72266 | 8008.38867 | 7757.375 | 9053.375 | 9233.5
348.71661 | 9254.5 | 8430.16699 | 19308.75 | 4989.44434 | 12618.25 | 13105.25 | 11445.83301 | 7976.38867 | 7687.375 | 9045.625 | 9267.75
347.52698 | 9246.5 | 8376.83301 | 19383.25 | 4991.11084 | 12562.25 | 13051.5 | 11468.94434 | 7950.38867 | 7757.625 | 8984.875 | 9192.75
346.33719 | 9253.25 | 8404.38867 | 19246.5 | 4984.44434 | 12654.75 | 12970.5 | 11439.5 | 7924.94434 | 7782.375 | 8961.125 | 9200
345.14948 | 9263.25 | 8374.38867 | 19301 | 5032.22266 | 12673 | 12864 | 11535.5 | 7942.72217 | 7780.125 | 8961.625 | 9199.75
343.95941 | 9245.5 | 8372.94434 | 19380.25 | 4985.6665 | 12649.75 | 12905.5 | 11584.83203 | 7943.94434 | 7769.375 | 8972.375 | 9110
342.7692 | 9207.75 | 8350.83301 | 19244.5 | 4983.88867 | 12519.25 | 12772 | 11526.38867 | 7918.61133 | 7801.125 | 8914.375 | 9133.25
341.5788 | 9156 | 8301.38867 | 19269.75 | 4975.11133 | 12636.5 | 12793.75 | 11529.83398 | 7896.8335 | 7754.625 | 8931.125 | 9113.25
340.38828 | 9150.25 | 8292.5 | 19192.75 | 4958.55566 | 12513.25 | 12660.5 | 11547.72266 | 7893.05566 | 7662.625 | 8978.875 | 9098.25
339.19983 | 9177.75 | 8276.5 | 19249.75 | 4968.44434 | 12467.25 | 12606.75 | 11589.94434 | 7871.94385 | 7709.875 | 8877.875 | 9019.5
338.00903 | 9049.5 | 8233.38867 | 19187.25 | 4945.44434 | 12587.25 | 12566 | 11631.94434 | 7871.05566 | 7679.875 | 8964.375 | 9053
336.81805 | 9138.75 | 8254.94336 | 19250.75 | 4962.55566 | 12572 | 12579.75 | 11635.83398 | 7864.5 | 7639.375 | 8950.875 | 9037.25
335.62692 | 9102.25 | 8237.05566 | 19267 | 4956.6665 | 12543.5 | 12472.5 | 11710.94434 | 7844.38867 | 7685.625 | 8977.875 | 9070
334.43567 | 9063.5 | 8165.38867 | 19171.25 | 4924.77832 | 12602.5 | 12437.75 | 11639.83301 | 7810.27734 | 7596.375 | 8945.375 | 8984.75
333.24426 | 8963.75 | 8121.61133 | 18987.5 | 4893.11133 | 12371.75 | 12323.25 | 11624.05566 | 7775.61133 | 7532.375 | 8784.625 | 8930
332.05267 | 8990.75 | 8149.38867 | 19190.25 | 4937.3335 | 12509.75 | 12389.5 | 11688.72266 | 7806.61133 | 7579.875 | 8813.375 | 8996.5
330.86096 | 8993.5 | 8130.94531 | 19034.75 | 4891.11133 | 12476.25 | 12324 | 11700.61133 | 7789.38867 | 7553.375 | 8793.875 | 8911.5
329.66913 | 8899.25 | 8107.49951 | 19102 | 4901.11133 | 12412.25 | 12331.25 | 11693.16602 | 7744.8335 | 7571.875 | 8850.125 | 8905.5
328.47711 | 8931 | 8062.16602 | 19014.75 | 4908 | 12448.5 | 12220 | 11653.05566 | 7719.05615 | 7539.375 | 8796.375 | 8836.5
327.28494 | 8886 | 8014.94434 | 19072.75 | 4864.6665 | 12367 | 12160 | 11673.83203 | 7694.38867 | 7559.875 | 8789.375 | 8818
326.09265 | 8809.25 | 8046.94434 | 19052.5 | 4876.55566 | 12473.5 | 12213.5 | 11665.83301 | 7703.94434 | 7568.625 | 8812.125 | 8816.5
324.90018 | 8868.5 | 8072.61133 | 19026.75 | 4877.6665 | 12454.75 | 12160 | 11668.27832 | 7745.61133 | 7605.875 | 8731.875 | 8819.75
323.70535 | 8844.5 | 7993.38916 | 19103.25 | 4837.11133 | 12426.25 | 12121.5 | 11639.38867 | 7667.8335 | 7671.125 | 8844.375 | 8773.25
322.5126 | 8835.25 | 7981.05566 | 19081.75 | 4867.11133 | 12452.75 | 12182.75 | 11586.72266 | 7682.50049 | 7615.625 | 8753.625 | 8738.75
321.3197 | 8817.25 | 7933.8335 | 18988.25 | 4856.6665 | 12436.25 | 12124.25 | 11595.61133 | 7666.1665 | 7593.375 | 8736.625 | 8742.5
320.12665 | 8799.75 | 7985.72217 | 18969.25 | 4855.22217 | 12438.5 | 12083.25 | 11540.83301 | 7666.61133 | 7605.625 | 8828.125 | 8700.5
318.93344 | 8724.25 | 7923.94434 | 19051.5 | 4843.22217 | 12378.5 | 11989 | 11519.38867 | 7634.72168 | 7599.125 | 8770.875 | 8713.5
317.73785 | 8695.75 | 7947.27783 | 18978.75 | 4831.11133 | 12445.25 | 12038.75 | 11467.72266 | 7603.61133 | 7599.375 | 8751.125 | 8681.5
316.54437 | 8744.75 | 7900.8335 | 18927.75 | 4817.55566 | 12339 | 12026.75 | 11476.72266 | 7565.61133 | 7535.375 | 8715.625 | 8607.25
315.35071 | 8672.25 | 7917.5 | 18971.75 | 4815.22266 | 12349.25 | 12020 | 11371.83301 | 7563.05566 | 7556.875 | 8674.625 | 8537.75
314.15692 | 8718 | 7902.94385 | 18972.5 | 4801.22217 | 12412.25 | 11935.75 | 11366.27734 | 7548.94434 | 7495.125 | 8746.125 | 8617.5
312.96075 | 8759.25 | 7950.8335 | 19159.5 | 4865 | 12516.75 | 12042.5 | 11505.72168 | 7607.38916 | 7530.875 | 8722.125 | 8664
311.76663 | 8749.75 | 7944.94434 | 19257.75 | 4895.3335 | 12538 | 12084.75 | 11638.61035 | 7618.8335 | 7518.875 | 8730.875 | 8685
310.57239 | 8720.75 | 7945.61133 | 19302.5 | 4891.88867 | 12516.25 | 12124.75 | 11688.27734 | 7602.1665 | 7523.125 | 8785.125 | 8713.5
309.37576 | 8790.75 | 7927.27734 | 19257.25 | 4873.22217 | 12634 | 12117.25 | 11670.38867 | 7623.05566 | 7585.125 | 8809.375 | 8693
308.18124 | 8771.5 | 7951.27734 | 19332.5 | 4896.11133 | 12661 | 12098 | 11707.27734 | 7619.38867 | 7653.625 | 8795.375 | 8711.25
306.98654 | 8811 | 7913.49951 | 19320.75 | 4891.66699 | 12658.75 | 12092.25 | 11690.27734 | 7595.8335 | 7783.625 | 8816.125 | 8678.5
305.78946 | 8736.75 | 7892.72217 | 19374.75 | 4914.88867 | 12643.25 | 12104.75 | 11708.27734 | 7637.72217 | 7895.125 | 8801.875 | 8694.5
304.59448 | 8714 | 7863.8335 | 19277.75 | 4913.33398 | 12606.25 | 12034.5 | 11681.05566 | 7612.1665 | 7885.875 | 8774.875 | 8658
303.39709 | 8697 | 7898.1665 | 19381.25 | 4902.44434 | 12662.5 | 12122 | 11677.83301 | 7617.94434 | 7859.625 | 8821.875 | 8683.75
302.20181 | 8718.75 | 7870.1665 | 19381.25 | 4896.88867 | 12709.75 | 12083.75 | 11664.83301 | 7588.05615 | 7733.875 | 8839.875 | 8628
301.00415 | 8689 | 7872.61133 | 19483.5 | 4932.3335 | 12726.75 | 12111.25 | 11705.05566 | 7654.38867 | 7523.875 | 8893.625 | 8629.75
299.80853 | 8695.25 | 7823.27783 | 19449 | 4934.77783 | 12681.25 | 12073.25 | 11681.61133 | 7640.61133 | 7385.875 | 8860.375 | 8617
298.61057 | 8687 | 7824.27783 | 19426.5 | 4922.77783 | 12707.5 | 12085.25 | 11670.27734 | 7599.72217 | 7271.625 | 8804.625 | 8614
297.41467 | 8710 | 7842.72217 | 19451.5 | 4930.77832 | 12784.5 | 12128.25 | 11666.38867 | 7583.27783 | 7207.875 | 8898.375 | 8654
296.2164 | 8756.75 | 7867.50049 | 19541.75 | 4942.22217 | 12740.5 | 12202.25 | 11684.61133 | 7597.8335 | 7231.875 | 8810.375 | 8620
295.02023 | 8733.75 | 7842.72217 | 19597.25 | 4924.3335 | 12762.75 | 12151.5 | 11700.83301 | 7600.05566 | 7236.125 | 8894.875 | 8625
293.82166 | 8672.75 | 7817.8335 | 19567.75 | 4959.88867 | 12808.75 | 12121.25 | 11671.94336 | 7621.38916 | 7193.625 | 8851.625 | 8572.5
292.62515 | 8713.25 | 7817.27783 | 19573.25 | 4971.6665 | 12802 | 12112.5 | 11704.27734 | 7606.1665 | 7163.375 | 8870.375 | 8598
291.4263 | 8644 | 7821.27832 | 19519.75 | 4925.3335 | 12793.25 | 12171 | 11657.05566 | 7577.05566 | 7140.375 | 8874.625 | 8573.75
290.22726 | 8684.5 | 7786.38867 | 19569.25 | 4952 | 12861 | 12194.5 | 11714.72266 | 7604.38867 | 7144.625 | 8820.375 | 8550.25
289.03033 | 8677.5 | 7767.72217 | 19603.5 | 4951.55615 | 12769.75 | 12085.25 | 11616.38867 | 7541.1665 | 7148.625 | 8865.375 | 8538.25
287.83099 | 8677.5 | 7733.5 | 19500.5 | 4939.88867 | 12780.75 | 12190.75 | 11537.72266 | 7541.94385 | 7119.625 | 8774.875 | 8530.5
286.63153 | 8683.75 | 7750.27734 | 19585 | 4980.55518 | 12767 | 12130.5 | 11624.27734 | 7536.94434 | 7145.375 | 8857.875 | 8538
285.43192 | 8644 | 7721.94434 | 19531.5 | 4938.55566 | 12747.5 | 12212.5 | 11610.94434 | 7526.27783 | 7093.125 | 8842.625 | 8489.75
284.23438 | 8612.75 | 7687.38867 | 19530.5 | 4979.3335 | 12776 | 12172.5 | 11567.72266 | 7529.1665 | 7072.625 | 8807.625 | 8455.25
283.03445 | 8588.5 | 7703.94434 | 19630.5 | 4972.11084 | 12844.75 | 12200.5 | 11585.16699 | 7534.72217 | 7120.875 | 8839.875 | 8482.75
281.83438 | 8611.5 | 7683.1665 | 19534.75 | 4961.44482 | 12845.25 | 12189.5 | 11524.27734 | 7512.5 | 7134.625 | 8861.875 | 8446.25
280.63416 | 8529.75 | 7669.05566 | 19552.5 | 4970.11133 | 12843.5 | 12177.25 | 11494.83301 | 7475.1665 | 7109.625 | 8763.875 | 8417.25
279.436 | 8568.75 | 7636.05566 | 19551.5 | 4966.00049 | 12765.5 | 12148.75 | 11509.38867 | 7489.8335 | 7170.625 | 8770.875 | 8389
278.23547 | 8510.25 | 7626.1665 | 19546 | 4968.44434 | 12790.75 | 12133.75 | 11512.61133 | 7472.61133 | 7069.375 | 8782.625 | 8351.75
277.03482 | 8521.25 | 7587.27783 | 19517.25 | 4987.55566 | 12765.5 | 12187 | 11450.94434 | 7450.61084 | 7099.375 | 8713.125 | 8334.5
275.83398 | 8490.25 | 7597.8335 | 19633 | 4985.6665 | 12851 | 12162.75 | 11445.38867 | 7485.72217 | 7124.875 | 8772.625 | 8343.75
274.633 | 8472.5 | 7568.94434 | 19629.25 | 4959 | 12796.5 | 12118 | 11461.16699 | 7398.5 | 7110.375 | 8747.875 | 8316
273.43188 | 8469.75 | 7526.38867 | 19573.75 | 4972.88867 | 12718 | 12083.5 | 11463.94434 | 7417.72217 | 7076.875 | 8779.125 | 8333.75
272.23059 | 8474.75 | 7577.27734 | 19583 | 4965.55566 | 12874 | 12060.25 | 11474.6123 | 7418.05566 | 7080.625 | 8734.625 | 8255.5
271.02917 | 8395.25 | 7512.27783 | 19526.5 | 4953 | 12801.75 | 12128.25 | 11329.94434 | 7396.1665 | 6982.875 | 8699.875 | 8292
269.82758 | 8466 | 7490.27783 | 19564 | 4962.88867 | 12687.75 | 12085.25 | 11379.83203 | 7360.27783 | 6979.375 | 8687.625 | 8248
268.62585 | 8423.75 | 7496.16699 | 19585.75 | 4970.88867 | 12789.5 | 12104 | 11399.94434 | 7379.94434 | 6925.625 | 8746.625 | 8232.75
267.42398 | 8428 | 7476.94434 | 19525.5 | 4957.88867 | 12743 | 12048.25 | 11346.05566 | 7359.38867 | 6866.625 | 8683.125 | 8267.5
266.22195 | 8411.25 | 7466.5 | 19626.25 | 4954.22217 | 12842.5 | 12170 | 11381.5 | 7357.94434 | 6855.125 | 8718.375 | 8211.75
265.01978 | 8363.25 | 7426.72217 | 19549.25 | 4956.3335 | 12825.25 | 12056.25 | 11360.38867 | 7346.94434 | 6805.375 | 8672.375 | 8164
263.81744 | 8386.5 | 7398.27783 | 19583.75 | 4963.55566 | 12759.5 | 12040.75 | 11364.5 | 7362.27832 | 6813.875 | 8738.375 | 8165.25
262.61493 | 8378.75 | 7419.05566 | 19633.25 | 4945.6665 | 12781.5 | 12079.75 | 11313.94531 | 7332.38867 | 6775.125 | 8660.875 | 8150
261.41232 | 8358 | 7371.1665 | 19548.5 | 4974.6665 | 12839.25 | 12057.25 | 11334.61133 | 7321.8335 | 6794.125 | 8689.375 | 8150.25
260.20953 | 8339 | 7363.94434 | 19606.5 | 4919.88867 | 12775.5 | 11974 | 11274.27734 | 7313.27783 | 6761.125 | 8685.125 | 8112.25
259.00659 | 8306.5 | 7335.61133 | 19583.5 | 4937.3335 | 12827.25 | 12120.25 | 11303.72266 | 7290.27783 | 6734.625 | 8731.125 | 8109.75
257.8035 | 8332.5 | 7334.8335 | 19550 | 4946.6665 | 12816.5 | 12071 | 11258.27734 | 7314.05566 | 6705.875 | 8654.625 | 8124.5
256.59802 | 8370.25 | 7329.94434 | 19678.5 | 4932.88867 | 12874.25 | 12139.25 | 11340.83301 | 7324.61133 | 6751.875 | 8657.125 | 8174.75
255.39462 | 8314.75 | 7286.05566 | 19642.5 | 4951.11133 | 12884.5 | 12123.5 | 11296.38867 | 7303.5 | 6723.625 | 8650.125 | 8064.5
254.19109 | 8328.5 | 7341.8335 | 19691.5 | 4960 | 12891 | 12074.75 | 11308.05566 | 7283.05566 | 6741.625 | 8717.125 | 8072.25
252.9874 | 8338.25 | 7314.1665 | 19804 | 4988.6665 | 12960.75 | 12179.75 | 11379.5 | 7338.38867 | 6767.375 | 8780.125 | 8150.25
251.78354 | 8339.25 | 7292.61084 | 19750.75 | 4957.77783 | 12938.75 | 12145.25 | 11344.05566 | 7319.05566 | 6748.625 | 8678.375 | 8061.5
250.5773 | 8379 | 7287.72217 | 19807.5 | 4968.77783 | 12914.25 | 12171 | 11376.72266 | 7300.1665 | 6757.375 | 8736.375 | 8100.25
249.37315 | 8368.5 | 7307.1665 | 19830.75 | 4977.88867 | 13024.5 | 12152 | 11329.83301 | 7303.05566 | 6751.625 | 8750.625 | 8030.25
248.16887 | 8302.5 | 7284.27783 | 19891.25 | 4947.88867 | 13009.5 | 12156.75 | 11335.27734 | 7339.27783 | 6746.125 | 8746.875 | 8088
246.96217 | 8336.75 | 7263.27783 | 19841.5 | 4992.77783 | 13019.75 | 12218.75 | 11337.61133 | 7317.27783 | 6753.125 | 8724.375 | 8017.75
245.75757 | 8398.75 | 7253.5 | 20013.25 | 5029.11133 | 13059.25 | 12294 | 11339.94434 | 7329.05566 | 6736.125 | 8762.625 | 8122.5
244.55281 | 8308.5 | 7249.05566 | 19995 | 5000.3335 | 13018.75 | 12347.25 | 11402.27734 | 7348.94385 | 6776.375 | 8763.875 | 8086.75
243.34566 | 8384.5 | 7269.72217 | 20021 | 5040.77783 | 13158.5 | 12384.5 | 11411.5 | 7346.05566 | 6778.875 | 8821.875 | 8068.5
242.14061 | 8410.75 | 7250.61133 | 20043.5 | 5040.22217 | 13103.5 | 12350.25 | 11423.61133 | 7355.61133 | 6814.125 | 8848.125 | 8053
240.93541 | 8385.5 | 7246.5 | 20065.75 | 5049.88916 | 13233.75 | 12408.75 | 11391.27734 | 7378.61133 | 6799.375 | 8793.625 | 8103.75
239.7278 | 8418.25 | 7230.61133 | 20159.75 | 5073.44434 | 13177.5 | 12478 | 11410.16699 | 7332.5 | 6829.625 | 8833.125 | 8061.75
238.52229 | 8370 | 7242.27832 | 20215 | 5054.88867 | 13272.25 | 12516.75 | 11433.5 | 7357.27783 | 6888.125 | 8835.625 | 8098.5
237.31438 | 8442.25 | 7246.1665 | 20213.25 | 5083.66602 | 13264 | 12541.25 | 11451.38867 | 7397.05566 | 6918.125 | 8932.875 | 8130.5
236.10857 | 8400.5 | 7242.5 | 20279 | 5102.44385 | 13381 | 12559.25 | 11494.72266 | 7394.5 | 7031.625 | 8897.375 | 8100.25
234.90036 | 8478 | 7243.27734 | 20327.5 | 5107.55566 | 13383.75 | 12615.5 | 11478.5 | 7353.27783 | 6991.875 | 8888.625 | 8123.75
233.69424 | 8423.5 | 7257.1665 | 20461.5 | 5124.88867 | 13371.5 | 12698.25 | 11527.27734 | 7427.05566 | 7089.125 | 8935.375 | 8186.75
232.48572 | 8468.25 | 7245.72266 | 20463 | 5158.55566 | 13382.5 | 12819.25 | 11578.16797 | 7431.05566 | 7107.125 | 8970.125 | 8128.25
231.27931 | 8488 | 7231.5 | 20551 | 5172.3335 | 13451 | 12790.5 | 11598.94434 | 7431.27783 | 7027.375 | 8962.875 | 8132.5
230.07048 | 8481.75 | 7219.72217 | 20547.75 | 5196.55615 | 13412 | 12801 | 11559.05566 | 7402.5 | 6958.125 | 8940.875 | 8154.75
228.86377 | 8367.5 | 7218.72217 | 20642.25 | 5199.55566 | 13435.5 | 12785.75 | 11570.83301 | 7416.27783 | 6991.625 | 8938.625 | 8084.75
227.65463 | 8463.5 | 7210.72217 | 20557.5 | 5210.77783 | 13522.25 | 12825.5 | 11579.38867 | 7384.61133 | 6933.875 | 8923.625 | 8108
226.44536 | 8507.75 | 7211.27832 | 20668.75 | 5246.00049 | 13552.25 | 12931.75 | 11645.61133 | 7435.27783 | 6949.125 | 8974.125 | 8210.5
225.23819 | 8467.75 | 7214.61133 | 20694.25 | 5261.3335 | 13642.75 | 12887.5 | 11616.72266 | 7424.05566 | 6931.375 | 8978.625 | 8135.5
224.02859 | 8464.5 | 7198.61084 | 20706 | 5277.11133 | 13623.75 | 12891.75 | 11622.83398 | 7458.61133 | 6982.625 | 8968.625 | 8167.75
222.81886 | 8491.5 | 7189.27783 | 20776.75 | 5292.44434 | 13712.75 | 12876.75 | 11631.16699 | 7417.5 | 7036.625 | 9007.625 | 8169.5
221.61124 | 8531.75 | 7167.38867 | 20819 | 5318 | 13678 | 12924.75 | 11687.05566 | 7460.38867 | 7087.625 | 8993.125 | 8126.25
220.4012 | 8505.75 | 7179.05566 | 20701 | 5343.22217 | 13713 | 12957.5 | 11711.38867 | 7428.61133 | 7108.375 | 9010.625 | 8134.75
219.19101 | 8504.75 | 7180.38867 | 20942 | 5367.55566 | 13683.5 | 12931 | 11698.61133 | 7460.05566 | 7128.375 | 9061.125 | 8110.5
217.98067 | 8569.25 | 7165.1665 | 20957.75 | 5383.33398 | 13752.25 | 13066 | 11736.38867 | 7466.83398 | 7273.375 | 9061.375 | 8180.5
216.77242 | 8512 | 7132.61133 | 20826.25 | 5388 | 13759 | 13046.5 | 11734.5 | 7446.61133 | 7260.875 | 9012.375 | 8168.75
215.56177 | 8546.75 | 7127.1665 | 20929.25 | 5377.6665 | 13646.25 | 12995 | 11729.38867 | 7450.38867 | 7486.125 | 9057.375 | 8116.75
214.35097 | 8510 | 7097.72217 | 20995.75 | 5416.6665 | 13813 | 13021 | 11759.16699 | 7447.61133 | 7735.625 | 9074.875 | 8180
213.14001 | 8473.25 | 7126.38867 | 21015 | 5441.77783 | 13758.25 | 12999.75 | 11783.83301 | 7450.8335 | 8071.625 | 9046.875 | 8154.25
211.92891 | 8505.5 | 7089.72168 | 20985 | 5462.66602 | 13799.75 | 13024.75 | 11738.83398 | 7439.8335 | 8477.375 | 9040.875 | 8131.75
210.71991 | 8457.25 | 7087.5 | 21022.75 | 5481.55615 | 13794.5 | 13036.5 | 11789.61133 | 7451.1665 | 8631.625 | 9068.875 | 8131.5
209.5085 | 8462.25 | 7021.38867 | 20947.25 | 5508.88867 | 13808 | 12977 | 11771.05566 | 7407.8335 | 8413.125 | 9080.625 | 8175
208.29694 | 8480 | 7065.38867 | 21048.25 | 5527.22217 | 13876.25 | 13081 | 11840.61133 | 7451.72217 | 8103.125 | 9117.875 | 8120.5
207.08522 | 8536 | 7049.50049 | 21222.5 | 5564.55566 | 13937.75 | 13125.75 | 11910.38867 | 7462.05566 | 7731.875 | 9078.375 | 8135.75
205.87335 | 8523.5 | 7047.27734 | 21246.75 | 5609.55566 | 13897.25 | 13165.75 | 11984.83398 | 7476.8335 | 7505.875 | 9152.625 | 8188
204.66133 | 8490.75 | 7026.27783 | 21182.25 | 5638 | 13919.25 | 13136 | 11966.94434 | 7446.8335 | 7420.125 | 9089.375 | 8098
203.44916 | 8487.5 | 7028.38867 | 21245.75 | 5632.11133 | 14004.25 | 13187.25 | 11998.72266 | 7461.94482 | 7290.125 | 9120.875 | 8147.5
202.23683 | 8451.5 | 6973.61133 | 21168 | 5676 | 13980 | 13199.25 | 12046.72266 | 7456.27783 | 7202.375 | 9123.625 | 8086.5
201.02435 | 8484.5 | 6963.94434 | 21310.75 | 5732.55566 | 13924.75 | 13220.25 | 12057.61133 | 7447.72217 | 7145.375 | 9128.125 | 8194.5
199.81171 | 8499 | 6985.8335 | 21422.5 | 5748.55615 | 14012.5 | 13354.5 | 12148.72266 | 7461.5 | 7181.125 | 9203.625 | 8160.75
198.59892 | 8494.5 | 6961.38867 | 21404 | 5777.6665 | 13987.25 | 13333 | 12174.38867 | 7466.94434 | 7125.125 | 9188.875 | 8162.75
197.38599 | 8537.5 | 6974.05566 | 21593.25 | 5912.55566 | 14142.25 | 13514.25 | 12354.61133 | 7488.27783 | 7166.625 | 9175.125 | 8228
196.1729 | 8484.25 | 6893.72168 | 21377.25 | 5876.11133 | 14011.25 | 13407.75 | 12284.5 | 7436.94434 | 7038.625 | 9194.875 | 8152.75
194.95966 | 8561.25 | 6907.61133 | 21460.25 | 5991.88867 | 14116 | 13459.75 | 12434.16699 | 7496.5 | 7096.375 | 9185.375 | 8216.75
193.74625 | 8531.75 | 6891.1665 | 21396.75 | 6036.77783 | 14084.25 | 13583.5 | 12500.72168 | 7450.5 | 7048.625 | 9233.875 | 8221.75
192.5327 | 8575.25 | 6921.1665 | 21590.5 | 6114.11133 | 14085.75 | 13671.25 | 12638.05566 | 7467.5 | 7026.375 | 9180.625 | 8266.75
191.31674 | 8529.5 | 6890.5 | 21563.25 | 6139.44434 | 14169.25 | 13669.5 | 12667.61133 | 7472.27783 | 7043.375 | 9220.625 | 8221.75
190.10287 | 8653.25 | 6856.05566 | 21749.75 | 6030.77832 | 14219.75 | 13804.5 | 12860.16699 | 7544.72168 | 7128.125 | 9352.875 | 8282.75
188.88887 | 8600.25 | 6880.5 | 21772.5 | 6289 | 14217.5 | 13822.25 | 12952.05566 | 7488.05566 | 7064.375 | 9298.875 | 8230.5
187.67471 | 8547.25 | 6818.05566 | 21617.25 | 6380.55566 | 14234.5 | 13866.75 | 13003.16797 | 7430.1665 | 7057.375 | 9195.625 | 8231
186.46039 | 8630.75 | 6833.94434 | 21633.75 | 6443.77783 | 14311.25 | 13809.5 | 13102.16699 | 7471.05566 | 7050.625 | 9324.875 | 8316.75
185.24365 | 8620.5 | 6865.1665 | 21847 | 6558 | 14297.75 | 13923.25 | 13280.16699 | 7513.38867 | 7158.125 | 9320.375 | 8263.5
184.02904 | 8668.75 | 6847.5 | 21964.5 | 6601.88916 | 14450 | 13930 | 13314.83301 | 7543.49951 | 7117.875 | 9325.625 | 8303.25
182.81425 | 8649.75 | 6793.38867 | 21927.75 | 6658.77783 | 14369.25 | 13927.25 | 13359.38867 | 7499.27832 | 7172.875 | 9384.125 | 8284
181.59932 | 8664 | 6806.5 | 21987.5 | 6688.88867 | 14449.25 | 13856.25 | 13372.94434 | 7513.27783 | 7135.625 | 9390.625 | 8274
180.38197 | 8677 | 6819.61133 | 22017 | 6708.44434 | 14508.5 | 13769.25 | 13387.16699 | 7521.72217 | 7098.875 | 9364.375 | 8264.75
179.16675 | 8623.75 | 6838.61133 | 22120.5 | 6760 | 14510.25 | 13869.25 | 13395.38867 | 7516.27783 | 7210.125 | 9435.125 | 8244.25
177.95135 | 8705 | 6859.5 | 22104.25 | 6757.88867 | 14549.25 | 13806.25 | 13448.83301 | 7533.27783 | 7179.375 | 9417.375 | 8265
176.73355 | 8705.75 | 6832.5 | 22154.25 | 6750.44434 | 14535.25 | 13689.75 | 13319.94434 | 7562.94482 | 7223.375 | 9393.875 | 8176.25
175.51785 | 8742.75 | 6817.49951 | 22353.5 | 6743.3335 | 14670.75 | 13715.75 | 13337.38867 | 7575.72217 | 7219.625 | 9519.875 | 8233
174.302 | 8818.75 | 6836.27783 | 22558.25 | 6740.6665 | 14740.75 | 13818.5 | 13429.05566 | 7650.05566 | 7295.125 | 9646.625 | 8357.5
173.08372 | 8908.75 | 6868.8335 | 22712.75 | 6712.44434 | 14912.75 | 13761 | 13475.83301 | 7702.27783 | 7322.625 | 9680.375 | 8391
171.86757 | 8904.5 | 6857.5 | 22681.75 | 6723.77783 | 14900.25 | 13772.25 | 13322.38867 | 7686.8335 | 7345.125 | 9696.375 | 8346
170.64899 | 8989.75 | 6883.94434 | 22840.5 | 6727.3335 | 15025.25 | 13864.25 | 13436.27734 | 7720.8335 | 7408.125 | 9692.875 | 8368.25
169.43253 | 8970 | 6868.05566 | 22812 | 6626.6665 | 14987 | 13793.25 | 13289.72266 | 7740.94434 | 7386.375 | 9755.875 | 8309.75
168.21364 | 8985.25 | 6867.49951 | 22876.25 | 6594.88867 | 15110.25 | 13833.25 | 13300.05566 | 7755.72168 | 7453.625 | 9797.375 | 8331.75
166.99686 | 9026 | 6843.05566 | 23046 | 6598.3335 | 15219.5 | 13790 | 13215.72266 | 7777.05566 | 7502.375 | 9788.375 | 8303
165.77766 | 9097.5 | 6873.1665 | 23106.5 | 6562.22266 | 15228.5 | 13862.25 | 13193.94434 | 7797.94434 | 7537.875 | 9802.625 | 8378.5
164.56059 | 9046.25 | 6877.94434 | 23156 | 6509.88867 | 15295 | 13834 | 13154.61133 | 7847.83301 | 7642.875 | 9852.625 | 8321.5
163.34108 | 9112.75 | 6848.8335 | 23223.75 | 6504.88867 | 15223.5 | 13794 | 13167.83301 | 7818.05518 | 7870.625 | 9879.875 | 8408.5
162.1237 | 9091.75 | 6866.5 | 23355.75 | 6492.6665 | 15321 | 13783 | 13088.61133 | 7849.61133 | 8148.125 | 9898.875 | 8358
160.90388 | 9111.25 | 6850.72217 | 23333.25 | 6486.6665 | 15365.5 | 13764.25 | 13171.72266 | 7850.94385 | 8481.125 | 9922.875 | 8404.75
159.68619 | 9183 | 6872.94434 | 23513.25 | 6522.77783 | 15458 | 13833.25 | 13068.94434 | 7861.8335 | 8654.125 | 9977.375 | 8356
158.46606 | 9147.5 | 6864.8335 | 23543.5 | 6475.44434 | 15506 | 13793.25 | 13088.94531 | 7890.5 | 8528.625 | 10003.125 | 8437
157.24579 | 9249.25 | 6836.72168 | 23613 | 6482.88867 | 15575 | 13786.25 | 13056.38965 | 7891.05566 | 8257.875 | 10007.375 | 8412.5
156.02763 | 9261.5 | 6882.05566 | 23789 | 6509.3335 | 15618.5 | 13834.5 | 13158.72266 | 7911.1665 | 8081.125 | 10116.875 | 8549
154.80705 | 9235 | 6846.72217 | 23803.75 | 6486.77783 | 15635 | 13898.5 | 13109.05566 | 7896.05566 | 8083.875 | 10140.375 | 8463.75
153.58632 | 9273.5 | 6873.05566 | 23940 | 6499 | 15772.25 | 13974.75 | 13220.05469 | 7917.27783 | 8208.125 | 10171.375 | 8460.75
152.36769 | 9303.75 | 6842.27783 | 23924.5 | 6490 | 15780.75 | 13916.75 | 13174.50098 | 7954.1665 | 8385.875 | 10176.375 | 8481.5
151.14665 | 9327 | 6848.38867 | 24032.25 | 6469.11133 | 15829.5 | 13969 | 13188.16699 | 7970.05615 | 8730.375 | 10250.375 | 8570.25
149.92545 | 9387.5 | 6858.94434 | 24100.5 | 6532.44434 | 15942.75 | 13929.25 | 13280.72266 | 8006.38867 | 8990.375 | 10290.625 | 8532.25
148.70409 | 9400 | 6882.1665 | 24257 | 6512.22217 | 15948.25 | 13969 | 13359.5 | 8009.05566 | 8919.125 | 10270.375 | 8534.5

## Pichavant(2006)
American Mineralogist: October 2017 Deposit AM-17-106100
MORIZET ET AL.: RAMAN CALIBRATION OF THE SO42− DISSOLVED IN SILICATE GLASSES
Raman shift (cm-1) | idc 10-5 | Ca-3 | HAB27 | HAB28
1299.2666 | 4316.25 | 7954.94385 | 2488.33325 | 6511.00049
1298.23474 | 1273.5 | 1690.72217 | 1048.11108 | 1548.77783 |  | xc1 | 1000.51895 | 0 | xc2 | 1113.19894 | 0 | xc3 | 1036.91782 | 0 | xc4 | 959.91841 | 0 | xc5 | 888.11973 | 0
1297.20264 | 1285 | 1683.72217 | 1032.11108 | 1546 |  | w1 | 32.78529 | 0 | w2 | 70.86003 | 0 | w3 | 107.25037 | 0 | w4 | 78.48713 | 4.6343 | w5 | 64.65374 | 0 | SO4/Qn
1296.17053 | 1294.75 | 1685.16663 | 1044.77783 | 1552.44446 | HAB27-1 | A1 | 4390.51678 | 937.49761 | A2 | 7477.11465 | 1197.19203 | A3 | 34603.42272 | 1951.7649 | A4 | 9604.8275 | 1526.96572 | A5 | 8762.07905 | 1077.28916 | 0.07263362
1295.13818 | 1311.75 | 1690.27783 | 1038 | 1536.33337 | HAB27-2 | A1_2 | 19811.91354 | 1041.43605 | A2_2 | 29277.91082 | 1289.95148 | A3_2 | 132401 | 2654.18297 | A4_2 | 52030.55661 | 3630.1934 | A5_2 | 38696.14115 | 1936.70738 | 0.07849236
1294.10583 | 1278.5 | 1688.72229 | 1036.22217 | 1548.55554 | HAB27-3 | A1_3 | 14105.22783 | 966.25426 | A2_3 | 20854.10002 | 1222.5683 | A3_3 | 85580.20935 | 2161.13179 | A4_3 | 28075.59011 | 2284.41797 | A5_3 | 22009.01792 | 1360.13939 | 0.09011836
1293.07336 | 1290.75 | 1661.72217 | 1043 | 1531.77783 | HAB27-4 | A1_4 | 15454.6102 | 964.56973 | A2_4 | 21440.73616 | 1221.07538 | A3_4 | 83687.5036 | 2149.26285 | A4_4 | 27329.2691 | 2246.56337 | A5_4 | 22883.77077 | 1344.99777 | 0.09948811
1292.04065 | 1293.5 | 1695.5 | 1043.66663 | 1536.55554 | [16 empty] | 0.08518311 | 0.01198952
1291.00793 | 1294 | 1698.83337 | 1039.11108 | 1553.55554
1289.9751 | 1289.5 | 1692.38892 | 1043.44446 | 1546.88892
1288.94214 | 1313.25 | 1685.61121 | 1043 | 1538.11108
1287.90894 | 1284.5 | 1699.83337 | 1054.11108 | 1529.99988 |  | xc1 | 1001.43281 | 0 | xc2 | 1125.33839 | 0 | xc3 | 1042.14902 | 0 | xc4 | 963.24719 | 0 | xc5 | 893.47361 | 0
1286.87573 | 1319 | 1706.49988 | 1052.33337 | 1536.77783 |  | w1 | 31.06417 | 0.39673 | w2 | 91.66852 | 0 | w3 | 96.65553 | 0 | w4 | 85.45431 | 0 | w5 | 64.65374 | 0 | SO4/Qn
1285.84241 | 1142.5 | 1559.27783 | 790.88892 | 1417.22217 | HAB28-1 | A1 | 15172.27418 | 404.02921 | A2 | 48550.02758 | 528.08321 | A3 | 79864.81904 | 684.91337 | A4 | 62324.1132 | 643.11138 | A5 | 29517.66194 | 445.49701 | 0.06888453
1284.80896 | 1303 | 1700.83337 | 1047.22229 | 1575.44446 | HAB28-2 | A1_2 | 24556.68758 | 464.16932 | A2_2 | 92481.80075 | 531.50714 | A3_2 | 143673.3 | 704.32371 | A4_2 | 111062 | 663.2724 | A5_2 | 54198.60404 | 449.09139 | 0.06117519
1283.77344 | 1322.25 | 1686.38892 | 1051.11108 | 1568.66663 | HAB28-3 | A1_3 | 22769.20828 | 451.22738 | A2_3 | 79271.68901 | 530.7322 | A3_3 | 125936 | 699.9668 | A4_3 | 101290.8 | 658.75207 | A5_3 | 48131.84905 | 448.27837 | 0.06420547
1282.73975 | 1312.5 | 1680.72217 | 1045.33337 | 1583.77783 | [16 empty] | 0.06475507 | 0.003883943
1281.70593 | 1304.25 | 1700.05542 | 1052 | 1549
1280.66992 | 1349 | 1699.72217 | 1047.88904 | 1545.55554
1279.63586 | 1312 | 1722.49988 | 1040.44458 | 1537
1278.60181 | 1318 | 1719.72217 | 1047.55554 | 1550.22217 |  | xc1 | 1002.50115 | 0 | xc2 | 1126.92201 | 0 | xc3 | 1042.17329 | 0 | xc4 | 957.09482 | 0 | xc5 | 875.96064 | 0
1277.56543 | 1318.75 | 1712.8335 | 1046.77771 | 1556.88892 |  | w1 | 33.40379 | 0.24389 | w2 | 62.67438 | 0 | w3 | 72.49783 | 0 | w4 | 78.75541 | 0.65806 | w5 | 65.60401 | 0 | SO4/Qn
1276.53113 | 1332.75 | 1716.38892 | 1045.33337 | 1562.11108 | idc 10-5_1 | A1 | 46803.6888 | 688.50862 | A2 | 27800.2124 | 593.5031 | A3 | 113619 | 896.91367 | A4 | 169748.6 | 1486.74581 | A5 | 42234.37433 | 909.00247 | 0.1324375
1275.49451 | 1325.75 | 1719.72217 | 1039.55554 | 1549.33337 | idc 10-5_2 | A1_2 | 44095.14339 | 645.80088 | A2_2 | 18087.62397 | 591.75404 | A3_2 | 72982.97388 | 824.1908 | A4_2 | 106663.7 | 1123.68753 | A5_2 | 29355.56012 | 756.46623 | 0.1941748
1274.45996 | 1298.5 | 1723.05554 | 1048.77783 | 1551.22217 | idc 10-5_3 | A1_3 | 80664.09821 | 798.81841 | A2_3 | 28866.90019 | 595.04258 | A3_3 | 114111.9 | 920.66528 | A4_3 | 157818.3 | 1437.83664 | A5_3 | 46087.09704 | 879.5801 | 0.232539
1273.4231 | 1304 | 1726.83337 | 1050.77783 | 1546.88892 | [16 empty] | 0.1863838 | 0.05050349
1272.38831 | 1321.5 | 1743.72217 | 1061.22217 | 1546.44446
1271.35132 | 1315.75 | 1725.5 | 1035.11096 | 1550.44446
1270.31616 | 1300.5 | 1755.38904 | 1051 | 1545
1269.27893 | 1336.25 | 1738.27783 | 1049.11108 | 1557.88892 |  | xc1 | 1001.55918 | 0 | xc2 | 1119.34545 | 0 | xc3 | 1038.19196 | 0 | xc4 | 957.67686 | 0 | xc5 | 878.10657 | 0
1268.24158 | 1327.75 | 1744.05554 | 1047.33337 | 1537.77783 |  | w1 | 34.51202 | 0 | w2 | 70.68953 | 0 | w3 | 71.39232 | 0 | w4 | 70.60575 | 0 | w5 | 65.60401 | 0
1267.20618 | 1328.5 | 1754.05554 | 1050.33337 | 1555.55554 | Ca3_1 | A1 | 112933.9 | 1607.90948 | A2 | 63624.92984 | 1762.1151 | A3 | 231921.2 | 2181.36691 | A4 | 249846.3 | 2005.22891 | A5 | 132334.3 | 1725.23014 | 0.1666363
1266.16858 | 1326.75 | 1736.94446 | 1054.11108 | 1550.77783 | Ca3_2 | A1_2 | 111836.7 | 1607.90948 | A2_2 | 64014.26959 | 1762.1151 | A3_2 | 228994.6 | 2181.36691 | A4_2 | 251383.4 | 2005.22891 | A5_2 | 133166.9 | 1725.23014 | 0.1650583
1265.13086 | 1307.75 | 1744.94446 | 1046.77783 | 1563.22217 | Ca3_3 | A1_3 | 85187.13461 | 1607.90948 | A2_3 | 47171.1691 | 1762.1151 | A3_3 | 172450.4 | 2181.36691 | A4_3 | 181961 | 2005.22891 | A5_3 | 96952.62347 | 1725.23014 | 0.1708749
1264.09497 | 1325.75 | 1752.38892 | 1055 | 1561 | Ca3_4 | A1_4 | 59945.99075 | 1607.90948 | A2_4 | 30830.9011 | 1762.1151 | A3_4 | 118814.5 | 2181.36691 | A4_4 | 125446.2 | 2005.22891 | A5_4 | 67718.07435 | 1725.23014 | 0.1748667
1263.05701 | 1337 | 1739.38892 | 1046.66663 | 1567.55554 | [16 empty] | 0.169359 | 0.004417459
1262.01904 | 1333.25 | 1760.94446 | 1054.55554 | 1561.22217
1260.98083 | 1363.75 | 1769.27771 | 1037.66675 | 1558.88892
1259.9425 | 1349.75 | 1758.27783 | 1041.88892 | 1577.22217
1258.90405 | 1367.5 | 1768.83337 | 1052.44446 | 1554.66663
1257.8656 | 1355 | 1767.16663 | 1032.77783 | 1560.66675
1256.8269 | 1340 | 1772.94446 | 1042.11108 | 1555.55542
1255.78809 | 1330 | 1779.05554 | 1061 | 1566.66663
1254.74927 | 1344.75 | 1768.05554 | 1060 | 1563.88892
1253.71021 | 1355.5 | 1769.05554 | 1051.11108 | 1568.77771
1252.67102 | 1366.75 | 1788.61096 | 1046.33337 | 1531.3335
1251.63184 | 1360.75 | 1771.16675 | 1043.55554 | 1561.22217
1250.59241 | 1378 | 1802.94458 | 1039.88892 | 1569.66663
1249.55298 | 1359.5 | 1780.83337 | 1047.55554 | 1552.22217
1248.51135 | 1358.75 | 1805.05554 | 1052.66675 | 1572.44446
1247.47156 | 1359.25 | 1796.05554 | 1053.55554 | 1555.11096
1246.43176 | 1368 | 1797.05566 | 1064.88892 | 1579
1245.39172 | 1373.5 | 1802.61121 | 1047 | 1583
1244.34973 | 1360.5 | 1807.61108 | 1042 | 1569.88892
1243.30945 | 1372.75 | 1833.5 | 1050.22229 | 1574.88892
1242.26917 | 1360 | 1824.38879 | 1039.22217 | 1588.33325
1241.22668 | 1368.5 | 1830.49988 | 1055 | 1564.44458
1240.18616 | 1369.5 | 1829.72217 | 1058 | 1594.44446
1239.14343 | 1385.25 | 1838.38904 | 1058.44446 | 1584.44446
1238.10266 | 1384.5 | 1866.94446 | 1066.11108 | 1584.77783
1237.05969 | 1394.75 | 1846.38892 | 1037 | 1577.66675
1236.01868 | 1373.5 | 1857.5 | 1062.66663 | 1581.88892
1234.97546 | 1402 | 1850.94458 | 1040.22217 | 1599.66675
1233.93213 | 1364 | 1844.49988 | 1049.44446 | 1596.55566
1232.89075 | 1407.5 | 1870.05554 | 1057.77783 | 1605.33337
1231.84729 | 1390.25 | 1856.83337 | 1044.88892 | 1607.66663
1230.80359 | 1431.75 | 1887.61108 | 1050.99988 | 1606.33337
1229.76184 | 1393 | 1884.05554 | 1052.66663 | 1602.66663
1228.7179 | 1401.5 | 1869.83337 | 1050.11108 | 1597.11108
1227.67395 | 1397.75 | 1877.5 | 1051.22217 | 1617.88892
1226.62976 | 1440 | 1900.16663 | 1066.88892 | 1598.11108
1225.58752 | 1402.75 | 1916.72217 | 1049.55554 | 1612.77783
1224.54321 | 1418 | 1912.83337 | 1063.22217 | 1633.33337
1223.49866 | 1430.25 | 1930.72217 | 1046.44446 | 1615.11108
1222.4541 | 1442 | 1947.83337 | 1054.11121 | 1632.11108
1221.4093 | 1423.5 | 1944.05554 | 1051 | 1661.44458
1220.3645 | 1448.5 | 1931.16663 | 1046.77783 | 1634.44446
1219.31946 | 1423.5 | 1946.27783 | 1059.66663 | 1641.33337
1218.27441 | 1446.5 | 1950.94434 | 1064.77783 | 1638.55566
1217.22913 | 1432.25 | 1943.94446 | 1066.22217 | 1667.66663
1216.18384 | 1462.25 | 1982.16663 | 1063.77783 | 1659.88892
1215.13843 | 1425 | 1987.61108 | 1060.11108 | 1666.22217
1214.09082 | 1458 | 2001.83337 | 1075.22217 | 1688.11108
1213.04504 | 1460.5 | 1989.05554 | 1067.44446 | 1693.11108
1211.99927 | 1459.25 | 1993.1665 | 1070 | 1680.22229
1210.95337 | 1452 | 1992.8335 | 1056 | 1690.33337
1209.90527 | 1464.75 | 2014.5 | 1051.88892 | 1697.22217
1208.85913 | 1484 | 2022.72217 | 1047 | 1707
1207.81274 | 1493 | 2031.94458 | 1065.11108 | 1724.11121
1206.7644 | 1485.5 | 2039.72229 | 1074.55554 | 1733
1205.71777 | 1507.25 | 2042.16663 | 1061.88892 | 1757.33337
1204.67114 | 1469.5 | 2091.38892 | 1072.11096 | 1742.11108
1203.62231 | 1515.5 | 2073.94434 | 1049.55554 | 1760.66663
1202.57544 | 1502 | 2079.05566 | 1084.44446 | 1773.66663
1201.52637 | 1500.75 | 2058.38892 | 1071.77783 | 1789
1200.47925 | 1518.75 | 2070.05566 | 1082.44446 | 1811.6665
1199.42993 | 1513.5 | 2094.61108 | 1078.22217 | 1808.22217
1198.38257 | 1507.75 | 2095.05566 | 1065.77783 | 1819.55554
1197.33313 | 1544 | 2121.72217 | 1075.11121 | 1827.44446
1196.28345 | 1541.25 | 2121.27759 | 1079.11108 | 1840
1195.23572 | 1525 | 2133.05566 | 1078.33337 | 1849.22217
1194.18579 | 1551.25 | 2141.83325 | 1080.11108 | 1855.88892
1193.13574 | 1573.25 | 2136.61108 | 1081 | 1858.44446
1192.08765 | 1591.75 | 2163.72217 | 1090.33337 | 1869
1191.03748 | 1597.25 | 2170.38892 | 1093.99988 | 1913.44446
1189.98706 | 1574.75 | 2176.38892 | 1084.55554 | 1899.66663
1188.93652 | 1558.25 | 2232.5 | 1071.88892 | 1905.11108
1187.88599 | 1581 | 2197.94434 | 1087.22217 | 1926.44446
1186.83521 | 1578 | 2226.38892 | 1089 | 1932.77771
1185.7843 | 1593.75 | 2217.94434 | 1077.55566 | 1948.22217
1184.7334 | 1619 | 2241.49976 | 1091 | 1972.22217
1183.68433 | 1616.25 | 2252.5 | 1105.44434 | 1977
1182.63306 | 1599 | 2267.05566 | 1085.44446 | 1984.55566
1181.57971 | 1606 | 2299.5 | 1096.33337 | 2006.22217
1180.5282 | 1618 | 2286.49976 | 1098.44446 | 2007.22217
1179.47668 | 1610.25 | 2296.94434 | 1096.88892 | 2016.77771
1178.42493 | 1644 | 2332.94434 | 1108.11121 | 2053.22241
1177.37317 | 1642 | 2357.38892 | 1104 | 2067.77783
1176.32117 | 1646.75 | 2333.05566 | 1083 | 2061.88892
1175.26917 | 1670.75 | 2340.5 | 1090.55554 | 2079.66699
1174.21484 | 1680.5 | 2364.5 | 1100.66663 | 2079
1173.1626 | 1722.75 | 2405.83325 | 1123.44446 | 2112.44434
1172.11011 | 1703.25 | 2415.27783 | 1111 | 2105.77759
1171.05762 | 1717.5 | 2402.83301 | 1125.55566 | 2146.11108
1170.00293 | 1712.75 | 2453.61108 | 1127.88904 | 2156.22217
1168.95007 | 1746 | 2451.61108 | 1124.22217 | 2150.55566
1167.89514 | 1748 | 2455.5 | 1115.44446 | 2182.33325
1166.84204 | 1728.25 | 2488.38892 | 1121.33337 | 2200.77783
1165.78894 | 1774.25 | 2491.61108 | 1138.11108 | 2219
1164.73364 | 1766.25 | 2516.27783 | 1126.77783 | 2218.22217
1163.68018 | 1789.25 | 2514.05566 | 1141.66663 | 2242.33325
1162.62463 | 1766.5 | 2543.38867 | 1124.11108 | 2246.88867
1161.57092 | 1809.5 | 2558.61133 | 1156.11108 | 2252.44458
1160.51514 | 1801.75 | 2577.38916 | 1147.11096 | 2290.33325
1159.45923 | 1837.5 | 2598.61108 | 1148 | 2294.66675
1158.40527 | 1824.5 | 2587.05566 | 1139.55554 | 2284.88892
1157.349 | 1825.5 | 2624.72217 | 1145 | 2315.44434
1156.29272 | 1839 | 2644.83301 | 1143.44458 | 2319.33325
1155.2384 | 1847.75 | 2654.83325 | 1152.22217 | 2342.55566
1154.18188 | 1852 | 2665.94434 | 1159.44458 | 2372.33325
1153.12512 | 1869.75 | 2672.8335 | 1156.11108 | 2374.33325
1152.06836 | 1849.75 | 2683.5 | 1146.6665 | 2387.22192
1151.01147 | 1886 | 2705.72217 | 1146.44446 | 2397.00024
1149.95447 | 1892.75 | 2711.16699 | 1153.11121 | 2392.66675
1148.89929 | 1914.5 | 2752.72217 | 1151.55554 | 2428.66675
1147.84204 | 1881 | 2741.72217 | 1173.33337 | 2444.33325
1146.78467 | 1920.75 | 2735.27783 | 1168.55554 | 2429.22217
1145.72717 | 1957 | 2777.27783 | 1178.55554 | 2432.88916
1144.66956 | 1950.5 | 2814.38892 | 1168.44446 | 2489.11108
1143.61182 | 1958.5 | 2802.94434 | 1179.33337 | 2490
1142.55383 | 1959 | 2829.94434 | 1174.22229 | 2509.77783
1141.49585 | 1992 | 2838.94434 | 1167.88892 | 2506.33325
1140.43567 | 1963.5 | 2856.94434 | 1169.33337 | 2531.33325
1139.37744 | 1983.75 | 2850.38892 | 1175.11108 | 2554.88892
1138.31909 | 1986.5 | 2885.27783 | 1199.55554 | 2557.22217
1137.26062 | 2012.75 | 2906.16675 | 1176.22217 | 2569.88867
1136.2019 | 2022 | 2903.38892 | 1195.66663 | 2592.22217
1135.14111 | 2045.5 | 2928.5 | 1190 | 2602.66675
1134.08228 | 2038.25 | 2971.27783 | 1201.66663 | 2602.88892
1133.02332 | 2046.5 | 2990.72217 | 1200.11108 | 2640.44434
1131.96216 | 2047.25 | 3000.38916 | 1191.44446 | 2645
1130.90295 | 2066.5 | 3001.5 | 1207.33337 | 2626.77759
1129.84363 | 2081.5 | 3022.83325 | 1207.77771 | 2684
1128.7821 | 2059.75 | 3079.38892 | 1218.55554 | 2671.22217
1127.72241 | 2104.5 | 3108.72217 | 1226.44446 | 2688.77783
1126.66064 | 2122.75 | 3107.94434 | 1212.66663 | 2694.77783
1125.60083 | 2085 | 3141.61108 | 1217.88879 | 2701.88892
1124.53882 | 2164.25 | 3164.27783 | 1217.33337 | 2717.33325
1123.47876 | 2143.5 | 3145.16675 | 1222.33337 | 2739.55566
1122.4165 | 2159 | 3192.5 | 1235.88892 | 2758.88892
1121.35608 | 2208.5 | 3184.38916 | 1229.22217 | 2788.88892
1120.29358 | 2208.5 | 3213.94434 | 1247.33337 | 2788.33325
1119.23096 | 2195.25 | 3243.72217 | 1250 | 2787.44434
1118.16821 | 2182.5 | 3264.72217 | 1235.11108 | 2778.33325
1117.10742 | 2223.5 | 3290.38916 | 1247.77783 | 2799.44434
1116.04443 | 2227.75 | 3306.38892 | 1252.77783 | 2823.66675
1114.98132 | 2206 | 3344.83325 | 1252.33337 | 2841.55566
1113.91797 | 2253.5 | 3366.05566 | 1259.22217 | 2849.77783
1112.85669 | 2249.75 | 3395.61108 | 1262 | 2856.88892
1111.79321 | 2316.25 | 3389.94434 | 1266.88879 | 2890
1110.72961 | 2307 | 3456.16675 | 1274.22217 | 2882.66675
1109.66589 | 2339 | 3456.05566 | 1273.66663 | 2906.66699
1108.60193 | 2318.25 | 3505.38892 | 1282.77783 | 2873.44434
1107.53796 | 2330.75 | 3501.05566 | 1270.88879 | 2929.22217
1106.47388 | 2344 | 3537.05566 | 1282.11108 | 2930.77783
1105.40967 | 2403.75 | 3585.16675 | 1288.77783 | 2934.33325
1104.34534 | 2391 | 3620.83325 | 1285.44458 | 2956.77783
1103.28076 | 2357.75 | 3639.1665 | 1312.99988 | 2979.11084
1102.21619 | 2372.5 | 3675.38892 | 1305.11108 | 2978.33325
1101.15149 | 2385 | 3704.83325 | 1295.33337 | 3001.44434
1100.08459 | 2456.75 | 3706.5 | 1308 | 2983.66675
1099.01953 | 2447.5 | 3773.38892 | 1304.6665 | 3018.77783
1097.95447 | 2494.5 | 3765.16675 | 1307.11108 | 3027.44434
1096.88928 | 2510.5 | 3826.27783 | 1324.33337 | 3010.77783
1095.8219 | 2545.75 | 3861.5 | 1310.77783 | 3040.77783
1094.75635 | 2531.75 | 3894.27783 | 1308.55554 | 3052.22217
1093.6908 | 2542 | 3916.61108 | 1312.44446 | 3054
1092.62512 | 2589.5 | 3953.05566 | 1329.88892 | 3079.44434
1091.55713 | 2556.25 | 4006.72192 | 1333.55554 | 3079.44434
1090.49121 | 2549.5 | 4033.38892 | 1330.66663 | 3058.22217
1089.4231 | 2591 | 4073.5 | 1335.77771 | 3087.55566
1088.35681 | 2636.75 | 4101.8335 | 1340.11108 | 3095.77808
1087.28845 | 2650 | 4096.27783 | 1347 | 3126
1086.22192 | 2648.75 | 4142.72217 | 1350.3335 | 3107.44434
1085.15332 | 2680 | 4186.27783 | 1355.88892 | 3116.99976
1084.08667 | 2690.5 | 4221.1665 | 1365.66663 | 3128.22217
1083.0177 | 2671.25 | 4247.49951 | 1356.33337 | 3154.6665
1081.94873 | 2733.25 | 4305.27783 | 1373.33337 | 3132.44458
1080.88159 | 2728.25 | 4311.38867 | 1362.88892 | 3165.33325
1079.81238 | 2730.5 | 4327.05566 | 1369.55554 | 3162.33301
1078.74292 | 2758.5 | 4386.38867 | 1377.00012 | 3172.44434
1077.67554 | 2796.5 | 4431.05518 | 1370.88892 | 3142.11133
1076.60583 | 2814.5 | 4472.5 | 1382.77783 | 3183.55566
1075.53613 | 2837.75 | 4481.1665 | 1368.77783 | 3164.66675
1074.46619 | 2840.5 | 4527.8335 | 1363.55554 | 3178.22217
1073.39832 | 2852 | 4558.72217 | 1374.44446 | 3165.88892
1072.32813 | 2892 | 4579.05566 | 1370.33337 | 3180
1071.25781 | 2870.5 | 4609.05566 | 1357 | 3199.66675
1070.1875 | 2885.5 | 4676.05566 | 1382.3335 | 3191.11108
1069.11694 | 2917.75 | 4714.72217 | 1377 | 3187.33325
1068.04639 | 2944.5 | 4746.8335 | 1361.22217 | 3208.6665
1066.97559 | 2963 | 4778.16699 | 1383.44446 | 3212.11133
1065.90466 | 2989.75 | 4782.72217 | 1383.88892 | 3200.55566
1064.83362 | 2971 | 4855.27783 | 1382.11108 | 3219.22217
1063.76257 | 3006.25 | 4870.72217 | 1382.66663 | 3236.00024
1062.69128 | 3017 | 4898.5 | 1375.11096 | 3218.44434
1061.6178 | 3028.75 | 4943.16699 | 1370.33337 | 3239.55566
1060.54626 | 3053 | 4994.94434 | 1394.55554 | 3253.44458
1059.47473 | 3091 | 5021.05566 | 1388.44446 | 3241.77783
1058.40295 | 3123.75 | 5090.05566 | 1383.55554 | 3221.88892
1057.33105 | 3144.75 | 5105.05566 | 1395 | 3235.6665
1056.25696 | 3137.5 | 5179.94482 | 1391.11108 | 3262
1055.18481 | 3223 | 5189.94434 | 1401.77783 | 3247.55566
1054.11255 | 3216.25 | 5266.61133 | 1401.88892 | 3247.77783
1053.03809 | 3237.5 | 5273.94434 | 1402.11108 | 3298
1051.96558 | 3230 | 5353.94434 | 1401.33337 | 3305.33325
1050.89294 | 3271.25 | 5388.05566 | 1403.11108 | 3290
1049.81812 | 3281 | 5417.8335 | 1395 | 3311.44434
1048.74524 | 3307 | 5442.05518 | 1384.44446 | 3311
1047.67017 | 3350 | 5511.61133 | 1397.88892 | 3327.77783
1046.59705 | 3366.25 | 5529.94385 | 1422.44446 | 3336.22217
1045.52173 | 3377.25 | 5612.94434 | 1403.88892 | 3328.11108
1044.44824 | 3418.75 | 5662.8335 | 1412.44446 | 3343.66699
1043.37268 | 3432.5 | 5702.38916 | 1429.44446 | 3368.88867
1042.297 | 3450 | 5731.8335 | 1436.11108 | 3364.77783
1041.22327 | 3492.5 | 5795.1665 | 1421.22217 | 3379.88916
1040.14734 | 3496 | 5872.38867 | 1408.11108 | 3397.55566
1039.07117 | 3539.25 | 5953.38867 | 1430.44458 | 3407.33301
1037.99707 | 3589.5 | 5967.05615 | 1423.3335 | 3400.55542
1036.92078 | 3609.5 | 6069.8335 | 1435.33337 | 3434.22217
1035.84424 | 3647.25 | 6131.94434 | 1464.44446 | 3438.11133
1034.7677 | 3658 | 6158.27783 | 1445.99988 | 3452.33325
1033.69299 | 3677 | 6291.8335 | 1456.11108 | 3442.88892
1032.61621 | 3718.75 | 6355.27783 | 1456.66663 | 3455.3335
1031.53918 | 3750.5 | 6397.83301 | 1475.55554 | 3473.77783
1030.46216 | 3789.75 | 6477.72168 | 1471.77783 | 3506.33325
1029.38489 | 3784 | 6555.8335 | 1473.66663 | 3504.88892
1028.30762 | 3832.75 | 6632.61133 | 1489 | 3537.55566
1027.2301 | 3887 | 6696.61133 | 1472.88879 | 3519.22217
1026.15247 | 3897.5 | 6816.8335 | 1489.11108 | 3570
1025.07483 | 3926.5 | 6903.27734 | 1483.88892 | 3554.88892
1023.99695 | 4036.5 | 6944.72217 | 1493.77771 | 3628.88892
1022.91901 | 4027 | 7061.05518 | 1503.44446 | 3674.88892
1021.84088 | 4104.25 | 7141.8335 | 1509.44446 | 3689
1020.76263 | 4076 | 7256.61133 | 1500 | 3694.00024
1019.68225 | 4136.25 | 7370.8335 | 1516.88892 | 3730.66675
1018.60376 | 4216.25 | 7446.5 | 1502.22217 | 3788.55566
1017.52515 | 4212 | 7584.1665 | 1516.77783 | 3803.66675
1016.44641 | 4280.25 | 7738.05566 | 1548.66663 | 3847.88892
1015.36548 | 4327 | 7823.38867 | 1531.66663 | 3881.77783
1014.2865 | 4374.75 | 7903.38867 | 1528.66663 | 3888.88867
1013.2074 | 4398.75 | 7957.27832 | 1552.11108 | 3913.77783
1012.1261 | 4490.5 | 8023.61133 | 1567.11108 | 3951.77783
1011.04669 | 4494.25 | 8077.94434 | 1558.66663 | 3958.77783
1009.96722 | 4490.25 | 8148.27783 | 1566.55566 | 4007.22217
1008.88556 | 4580.25 | 8179.16699 | 1540.77783 | 3979.44434
1007.80579 | 4618.75 | 8237.83301 | 1567.11121 | 3993.44434
1006.72388 | 4653.5 | 8261.61133 | 1535 | 4047.33325
1005.64386 | 4677.25 | 8348.72266 | 1543.55554 | 4015.44434
1004.56165 | 4784.25 | 8382.83301 | 1570.11108 | 4078.44434
1003.48138 | 4723.25 | 8412.3877 | 1537 | 4065.22217
1002.39893 | 4772.75 | 8461.72266 | 1552.33337 | 4074
1001.31641 | 4791 | 8477.61133 | 1552.99988 | 4101.88867
1000.23572 | 4836.25 | 8481.05566 | 1552.6665 | 4059.11108
999.15289 | 4780.75 | 8468.61035 | 1535.22217 | 4091.66675
998.06995 | 4770 | 8484.50098 | 1542.33337 | 4113.44482
996.98895 | 4816 | 8440.61133 | 1529.11096 | 4060.22217
995.9057 | 4792 | 8412.5 | 1505.22217 | 4089.22217
994.82239 | 4780.25 | 8431.27734 | 1541.88892 | 4085.22217
993.73889 | 4785.75 | 8339.5 | 1513.55566 | 4049.22217
992.65533 | 4789.25 | 8334.5 | 1541.33337 | 4038.99976
991.57367 | 4745 | 8270.16602 | 1528.88879 | 4016.66675
990.48981 | 4783.75 | 8206.61133 | 1508.88892 | 4012.11108
989.40582 | 4765.5 | 8079.83398 | 1523.22217 | 3968.22192
988.32172 | 4757 | 8064.61133 | 1524.77783 | 3956.44458
987.23749 | 4723.5 | 7988.38916 | 1509 | 3953.44458
986.15314 | 4686 | 7965.27783 | 1498 | 3911.11133
985.06866 | 4596.5 | 7830.38867 | 1508.66663 | 3871.88892
983.98407 | 4587.25 | 7647.61133 | 1509.55554 | 3825.11108
982.89929 | 4581 | 7675.50049 | 1493.77783 | 3806.77759
981.81445 | 4517 | 7565.05615 | 1482.55554 | 3764
980.72943 | 4492 | 7500.1665 | 1476.88904 | 3742.6665
979.64221 | 4503 | 7439.38867 | 1470.33337 | 3733
978.55701 | 4471.5 | 7367.83398 | 1472.77771 | 3709.44434
977.47162 | 4388.5 | 7271.5 | 1466.22217 | 3678.3335
976.38611 | 4400.5 | 7178.27832 | 1453.77783 | 3642.88892
975.30048 | 4322.75 | 7142.72168 | 1452.55554 | 3606.77783
974.21259 | 4311.25 | 7073.5 | 1436.3335 | 3581.44434
973.12671 | 4315.75 | 7011.05566 | 1451.44446 | 3570.44434
972.04071 | 4306.5 | 6940.05566 | 1454.77783 | 3528.66675
970.95245 | 4276.75 | 6891.38867 | 1456.66663 | 3553.22217
969.86621 | 4288.75 | 6836.5 | 1463.44446 | 3522.88892
968.77979 | 4240.5 | 6808.27783 | 1427 | 3505
967.69116 | 4227.25 | 6784.27783 | 1460.3335 | 3488.66675
966.60455 | 4213 | 6673.1665 | 1450.55554 | 3501.22217
965.51563 | 4191.75 | 6692.61133 | 1439.66663 | 3476.44434
964.42871 | 4188.75 | 6644.8335 | 1436.33337 | 3452.66675
963.3396 | 4166 | 6652.38867 | 1421.11108 | 3436.88892
962.25244 | 4173.5 | 6626.72217 | 1443.88892 | 3455.22241
961.16309 | 4129.25 | 6535.72266 | 1428.55554 | 3449
960.07355 | 4123.25 | 6575.05615 | 1431.77783 | 3442.66675
958.98602 | 4171.25 | 6519.61084 | 1432.44446 | 3447.66675
957.89624 | 4104 | 6509.38916 | 1423.55554 | 3434.22217
956.80634 | 4121.75 | 6495.94434 | 1419.55554 | 3437.66675
955.71838 | 4088 | 6494.61133 | 1430.22217 | 3433.44434
954.62823 | 4090.5 | 6432.94385 | 1415.00012 | 3377.33325
953.53796 | 4099.25 | 6470.94385 | 1423.00012 | 3429.88892
952.44757 | 4076 | 6421.27783 | 1429.22217 | 3416.33301
951.35907 | 4049.25 | 6414.61133 | 1419.77783 | 3385.55566
950.26843 | 3997.5 | 6347.38867 | 1427.88892 | 3386.11108
949.17761 | 4017.25 | 6382.38867 | 1421.11108 | 3414.66675
948.08673 | 4000.75 | 6360.94434 | 1434.33337 | 3391.99976
946.99567 | 3970 | 6347.27783 | 1440.33337 | 3376.88892
945.90448 | 3977 | 6319.05566 | 1437.33337 | 3394.44434
944.81317 | 3953.75 | 6316.83301 | 1406.66663 | 3408.22217
943.72174 | 3965 | 6282.05566 | 1412.55554 | 3380.88892
942.63013 | 3954 | 6288.8335 | 1427.11108 | 3361.88867
941.53845 | 3915 | 6261.8335 | 1403.33337 | 3369.55566
940.44659 | 3924.75 | 6277.5 | 1416.88892 | 3398.11108
939.35468 | 3917.5 | 6287.05566 | 1424.3335 | 3384.33325
938.26257 | 3916.5 | 6243.72217 | 1428.66663 | 3377.55542
937.17035 | 3892 | 6245.8335 | 1422.88892 | 3374.44434
936.078 | 3884.75 | 6230.38867 | 1421.22217 | 3355.44434
934.98346 | 3866.5 | 6210.16699 | 1418.22217 | 3364.55566
933.89087 | 3859 | 6217.05615 | 1406.77783 | 3365.55566
932.79816 | 3822.75 | 6206.1665 | 1428.44446 | 3354.88892
931.70526 | 3823.25 | 6133.27783 | 1423.22217 | 3363.33325
930.61017 | 3746 | 6086.61133 | 1388.11108 | 3297.11108
929.51709 | 3776.25 | 6167.27783 | 1407.11108 | 3371.22217
928.42383 | 3798 | 6172.61133 | 1415 | 3347.66675
927.32837 | 3774.25 | 6153.27783 | 1413.88892 | 3374.33325
926.23486 | 3773 | 6139.94434 | 1419.11108 | 3323.55566
925.13916 | 3737.75 | 6090.05566 | 1408.77783 | 3328.44458
924.04535 | 3742.5 | 6056.61133 | 1434.66663 | 3329.11108
922.9494 | 3730.25 | 6128.72266 | 1423 | 3327.77808
921.85535 | 3740.25 | 6124.27783 | 1436.55554 | 3333.55566
920.75909 | 3709.5 | 6115.8335 | 1425.77783 | 3327.66675
919.66486 | 3719.25 | 6078.94482 | 1432.11108 | 3332.77759
918.56836 | 3706 | 6091.61133 | 1435.55554 | 3314.55566
917.47382 | 3702.5 | 6092.5 | 1449.44458 | 3334.22217
916.37701 | 3673 | 6042.61084 | 1439.33337 | 3333.33325
915.28015 | 3717 | 6036.5 | 1433 | 3322.44434
914.18518 | 3672.5 | 6068.94434 | 1434.44446 | 3317.66675
913.08807 | 3615 | 5989.83301 | 1404.22229 | 3280.22217
911.99078 | 3620.75 | 5995.61133 | 1438.22217 | 3295.66675
910.89545 | 3644.5 | 5982.38867 | 1427.33325 | 3296.44434
909.79791 | 3634 | 5934.05566 | 1426.77783 | 3267.44434
908.70026 | 3602 | 5973.94434 | 1435.11108 | 3266.44434
907.60242 | 3602 | 5967.27783 | 1423.33337 | 3274.44434
906.50452 | 3595 | 5950.8335 | 1426.11096 | 3276.55566
905.40643 | 3573 | 5906.94434 | 1425.77783 | 3268.11108
904.30823 | 3594 | 5904.38867 | 1432.77771 | 3253.66675
903.21204 | 3575 | 5877.27783 | 1430.11121 | 3242.55566
902.11359 | 3529.5 | 5850.1665 | 1411.88892 | 3237.44434
901.01495 | 3539 | 5858.1665 | 1430.55554 | 3236.11108
899.91626 | 3489.75 | 5847.5 | 1449.77783 | 3242.77808
898.81744 | 3545 | 5833.1665 | 1431.77783 | 3233.22192
897.71844 | 3518 | 5818.8335 | 1422.33337 | 3222.77783
896.61725 | 3444.5 | 5798.27832 | 1435.22217 | 3213
895.51801 | 3495.5 | 5784.05566 | 1449.77783 | 3182.22192
894.41864 | 3464 | 5763.05566 | 1433.55554 | 3209.77783
893.31915 | 3471.5 | 5760.27783 | 1455.44458 | 3222.11108
892.21954 | 3456.5 | 5749.94434 | 1460.66663 | 3156.22217
891.11975 | 3459.25 | 5741.27832 | 1437 | 3180.77783
890.01776 | 3456.25 | 5712.94385 | 1433.44434 | 3165.44434
888.91779 | 3417.5 | 5708.8335 | 1442.66663 | 3172
887.81763 | 3387.25 | 5683.05566 | 1451.44446 | 3159.11133
886.71735 | 3377 | 5709.05566 | 1449.22217 | 3144
885.61481 | 3377.75 | 5688.05566 | 1451.33337 | 3125.33325
884.51428 | 3409.75 | 5669.38867 | 1441.66663 | 3158.66675
883.4115 | 3385 | 5625.72217 | 1440.77771 | 3120
882.31073 | 3359.25 | 5646.72217 | 1436.44458 | 3099.66675
881.20978 | 3379.5 | 5630.1665 | 1443.77783 | 3093.33325
880.10663 | 3141 | 5466.5 | 1188.44446 | 2894.44434
879.00543 | 3298 | 5570.61084 | 1446.11121 | 3109.55566
877.90198 | 3338.75 | 5584.05615 | 1453.55566 | 3074.77783
876.80054 | 3297.75 | 5514.5 | 1450 | 3045.00024
875.69684 | 3266.5 | 5496.94482 | 1433.99988 | 3048.88867
874.59515 | 3306.5 | 5535.72266 | 1439.77783 | 3023.22217
873.49115 | 3290.5 | 5529.72217 | 1443.88892 | 3025.44434
872.38708 | 3271.75 | 5517.94434 | 1450.66663 | 3028.3335
871.28497 | 3252.75 | 5493.8335 | 1446.22217 | 3026.22217
870.1806 | 3276.5 | 5478.1665 | 1434.33337 | 2994.55566
869.07617 | 3237.5 | 5449.1665 | 1435.88904 | 2982.11108
867.97363 | 3209.5 | 5455.5 | 1447.33325 | 2971.44434
866.8689 | 3224.75 | 5412.1665 | 1436.77783 | 2952.77808
865.76404 | 3219.25 | 5385.1665 | 1420.77783 | 2943.44458
864.65906 | 3195.75 | 5369.8335 | 1444.55554 | 2951.22241
863.55389 | 3199.75 | 5403.1665 | 1437.55554 | 2920.44434
862.45074 | 3155 | 5370.72217 | 1429.88892 | 2901.00024
861.34534 | 3190.5 | 5370.8335 | 1435.55554 | 2881.66675
860.23981 | 3178.25 | 5339.8335 | 1443.33325 | 2894.88892
859.13416 | 3152 | 5302.27734 | 1423.77783 | 2840.22217
858.02838 | 3122.25 | 5339.72217 | 1408.44446 | 2816.11108
856.92242 | 3159.25 | 5300.72217 | 1408.44446 | 2820.55566
855.81641 | 3156.25 | 5327.61133 | 1415.11108 | 2808.33325
854.71021 | 3123.5 | 5305.05566 | 1400.55554 | 2812.55566
853.60388 | 3097 | 5284.38867 | 1419 | 2794.77783
852.49744 | 3124.75 | 5274.1665 | 1404.00012 | 2773
851.39087 | 3101.5 | 5221.61133 | 1411.44446 | 2757.55566
850.28204 | 3052.5 | 5257.5 | 1417.33337 | 2738.77783
849.17517 | 3102.25 | 5231.5 | 1409.33337 | 2742.66675
848.06824 | 3059.25 | 5232.27783 | 1394.77783 | 2717.88892
846.96112 | 3055 | 5209.05566 | 1399.33337 | 2702.44458
845.85388 | 3037.25 | 5192.5 | 1409.77783 | 2690.33325
844.74438 | 3023.75 | 5176.1665 | 1396.00012 | 2675
843.6369 | 3047.25 | 5175.05566 | 1404.22217 | 2648.44434
842.52924 | 3028 | 5180.72217 | 1387.00012 | 2630.77783
841.42145 | 3050.25 | 5138.61133 | 1393.33337 | 2604
840.31146 | 3014.5 | 5149.27783 | 1398.66675 | 2595.22217
839.20343 | 3019.25 | 5124.61133 | 1387.11108 | 2581.88892
838.09314 | 3031.5 | 5107.94434 | 1394.11108 | 2596.66675
836.98486 | 2987 | 5079.94434 | 1402.66663 | 2570.88892
835.8764 | 3001.75 | 5102.27783 | 1384.55554 | 2568.55566
834.76575 | 2994.25 | 5106.94482 | 1392.55554 | 2548.22217
833.65704 | 3004.25 | 5106.05518 | 1381.22217 | 2546.11108
832.54608 | 2984.25 | 5068.27832 | 1394.22229 | 2547.55566
831.43713 | 2972 | 5079.94434 | 1371.44458 | 2544.88892
830.32593 | 2949.75 | 5065.5 | 1364.77783 | 2536.66675
829.2146 | 2937.5 | 5079.72217 | 1385.22217 | 2529.44434
828.10522 | 2951.25 | 5039.38867 | 1380.33337 | 2525.6665
826.99365 | 2913 | 5086.94385 | 1375.55554 | 2527.66675
825.88403 | 2949.75 | 5037.27783 | 1390.66663 | 2524.11108
824.77216 | 2958 | 5050.72217 | 1386.66663 | 2538
823.66016 | 2929.5 | 5041.61133 | 1386.11108 | 2521.44434
822.54803 | 2973.5 | 5011.16699 | 1391.44446 | 2537.11133
821.43787 | 2941.5 | 5036.27783 | 1393.11108 | 2552.22217
820.3255 | 2954.25 | 5011.94434 | 1389.66663 | 2553.22241
819.21295 | 2941.5 | 5054.1665 | 1391.33325 | 2541.22217
818.10028 | 2979 | 5053.61133 | 1395.88892 | 2572
816.98749 | 2932.5 | 5044.1665 | 1388.88892 | 2594.88892
815.87457 | 2932 | 5017.72217 | 1412.77783 | 2579.11108
814.76361 | 2936 | 5003.27783 | 1405.3335 | 2595
813.65039 | 2969.75 | 5026.61133 | 1420.33337 | 2619
812.53705 | 2967.75 | 5032.1665 | 1423 | 2612.66675
811.42358 | 2935 | 5023.05615 | 1418.11096 | 2595.6665
810.31 | 2942.5 | 5036.8335 | 1414 | 2646.55566
809.19629 | 2962.25 | 5034.8335 | 1433.44446 | 2621.88892
808.0824 | 2946 | 5047.1665 | 1432.77783 | 2652
806.96844 | 2984 | 5056.72168 | 1444.33337 | 2681.44458
805.85217 | 2985.5 | 5048.1665 | 1442.44434 | 2695.44434
804.73792 | 2977.5 | 5046.27734 | 1462.22229 | 2690.55566
803.62354 | 2990 | 5086.5 | 1484 | 2714.88892
802.50897 | 3014.75 | 5056.1665 | 1484.33337 | 2727.55566
801.39435 | 3007.75 | 5098.94434 | 1482.88904 | 2743.55566
800.27954 | 3006.5 | 5083.27783 | 1514.55554 | 2760.22217
799.16248 | 2984 | 5117.27832 | 1510.44458 | 2741.55566
798.04742 | 3010 | 5085.72266 | 1508.22217 | 2777
796.93225 | 3031 | 5073.72217 | 1523.55566 | 2763.55566
795.81476 | 3038.5 | 5123.05566 | 1522.33337 | 2773.44434
794.69928 | 2995 | 5092.8335 | 1560.22217 | 2784.33325
793.58374 | 3005.5 | 5128.94434 | 1543 | 2819.44434
792.46588 | 3017.75 | 5123.38867 | 1555.55554 | 2812.88892
791.34998 | 3011.75 | 5086.8335 | 1558.66663 | 2816.33325
790.23401 | 3018.75 | 5111.1665 | 1578.44434 | 2822
789.11572 | 3075 | 5122.61133 | 1579.11108 | 2849.22241
787.99945 | 3082.25 | 5126.05615 | 1595.66663 | 2836.77783
786.88098 | 3067.75 | 5151.72168 | 1606.11108 | 2868.44434
785.7644 | 3047.5 | 5114.61133 | 1608 | 2872.44434
784.64563 | 3059.5 | 5141.8335 | 1621.44446 | 2831.88867
783.52673 | 3091.75 | 5132.27783 | 1627.88892 | 2866
782.40979 | 3095.75 | 5138.61084 | 1634.66663 | 2865.77783
781.29059 | 3115.5 | 5144.61133 | 1657.88892 | 2862.77783
780.1734 | 3089.5 | 5169.72217 | 1651 | 2886
779.05389 | 3100.25 | 5120.72217 | 1660.11121 | 2904.66675
777.93433 | 3092 | 5170.94434 | 1668.88904 | 2902.22217
776.81458 | 3109 | 5148.38867 | 1676.77783 | 2906.77783
775.69684 | 3092 | 5128.83398 | 1669.77783 | 2893.66675
774.57684 | 3115.5 | 5136.05566 | 1671.77783 | 2920.33325
773.45673 | 3078.25 | 5153.8335 | 1684.55554 | 2890.55566
772.33643 | 3143.25 | 5114.38867 | 1677.44446 | 2905.22192
771.21606 | 3136 | 5121.94434 | 1709.55554 | 2931
770.09766 | 3127 | 5151.61133 | 1686 | 2940.88892
768.97699 | 3109.75 | 5128.8335 | 1727.11121 | 2954.99976
767.85614 | 3124.75 | 5152.8335 | 1703 | 2928
766.73523 | 3116 | 5133.27783 | 1705.11108 | 2912.77783
765.61414 | 3172.5 | 5146.5 | 1715.44446 | 2926.55566
764.49292 | 3129.75 | 5121.05566 | 1731.11108 | 2934.22217
763.37158 | 3131 | 5149.38867 | 1712.11121 | 2914.88892
762.25012 | 3144 | 5105.94434 | 1719.88904 | 2901.88916
761.12848 | 3099.5 | 5114.8335 | 1718.55554 | 2919.11084
760.00677 | 3164.75 | 5120.38867 | 1733.22217 | 2903.66675
758.88489 | 3120.25 | 5140.8335 | 1720.66663 | 2908.33325
757.76288 | 3099 | 5106.94434 | 1730.88892 | 2931.44434
756.63855 | 3109.75 | 5142.38916 | 1734.55554 | 2933.33325
755.5163 | 3121.5 | 5132.61133 | 1730.6665 | 2940.00024
754.39386 | 3117.5 | 5082.8335 | 1729.77783 | 2925.66675
753.2713 | 3100.75 | 5093.38867 | 1708.22217 | 2942.55566
752.14862 | 3104 | 5079.27783 | 1721.66663 | 2953.11108
751.02368 | 3130.75 | 5103.49951 | 1719 | 2925
749.9007 | 3111.25 | 5071.1665 | 1701 | 2936.22217
748.77759 | 3092 | 5087.05566 | 1706.22217 | 2911
747.65222 | 3159.75 | 5089.61133 | 1730.66663 | 2951.55566
746.52887 | 3126 | 5107.05566 | 1743.44446 | 2964.55566
745.40533 | 3176.25 | 5118.72217 | 1756 | 2972.66675
744.2796 | 3152.25 | 5114.5 | 1716.88904 | 2965.77783
743.15582 | 3169 | 5086.72217 | 1721.22217 | 2960.22241
742.02979 | 3150.25 | 5071.94434 | 1732.00012 | 2966.33325
740.9057 | 3136 | 5100.61133 | 1719.33337 | 2972.88892
739.77942 | 3152.5 | 5101.38867 | 1726.88904 | 2967.88892
738.65509 | 3179.5 | 5137.72217 | 1742 | 2957.88892
737.5285 | 3175.75 | 5098.5 | 1719.77783 | 2970.33325
736.40393 | 3165 | 5111.72217 | 1730.11108 | 2988
735.2771 | 3178.5 | 5124.72217 | 1729.22217 | 2980.3335
734.15009 | 3140.75 | 5115.38867 | 1722.11108 | 2978.11108
733.02509 | 3176 | 5082.8335 | 1720.66663 | 2985.77783
731.89783 | 3155.25 | 5068.5 | 1711.22217 | 3007.55566
730.77045 | 3186.75 | 5079.5 | 1732.77783 | 2963.22217
729.64502 | 3168.25 | 5071.27783 | 1727.33337 | 2984
728.5174 | 3158 | 5085.8335 | 1710.55554 | 2983.11133
727.38959 | 3146.75 | 5084.94434 | 1731.22217 | 3005.33301
726.26373 | 3202.25 | 5085.8335 | 1752.77783 | 2988.22217
725.13568 | 3134 | 5066.38867 | 1708.11108 | 2969.77783
724.00745 | 3190.25 | 5116.72217 | 1719.88892 | 3008
722.87909 | 3156 | 5071.1665 | 1735.33337 | 3004
721.75061 | 3210.25 | 5084.38867 | 1738.88904 | 3008.22217
720.62201 | 3169 | 5068.61133 | 1752.55554 | 3008
719.49323 | 3168.5 | 5096.38867 | 1743.66675 | 3053
718.36438 | 3163 | 5074.1665 | 1719.55554 | 3030.11133
717.23535 | 3185 | 5122.8335 | 1723.11108 | 3030
716.10614 | 3135.25 | 5068.94434 | 1714.11108 | 3017
714.97687 | 3167.75 | 5114.72266 | 1730.11108 | 3062
713.84741 | 3187.25 | 5130.05518 | 1736.11108 | 3074.77808
712.71783 | 3212.5 | 5133.94434 | 1760.11096 | 3072.88867
711.58813 | 3208 | 5122.72266 | 1735 | 3083.44434
710.45831 | 3208.5 | 5158.05615 | 1749.55554 | 3106.88892
709.32831 | 3244.5 | 5127.72217 | 1762.66675 | 3083.44434
708.19818 | 3221.25 | 5132.8335 | 1747.88892 | 3106.33325
707.06793 | 3219 | 5140.27832 | 1731.44446 | 3105.33325
705.93536 | 3242.25 | 5169.05566 | 1757.33337 | 3114.33325
704.80487 | 3218 | 5136.38867 | 1764.44446 | 3135.55566
703.67419 | 3255.75 | 5152.72266 | 1742.44446 | 3145.99976
702.5434 | 3249.25 | 5138.1665 | 1757.77783 | 3163.11108
701.41028 | 3271 | 5201.94434 | 1756.22217 | 3174.55566
700.27924 | 3231.75 | 5141.05566 | 1746.77783 | 3209.66675
699.14801 | 3272.5 | 5173.61133 | 1750.11096 | 3196.11108
698.01453 | 3256.5 | 5186.61133 | 1764.22217 | 3223.88892
696.88306 | 3287.5 | 5141.1665 | 1763.77783 | 3229.77783
695.7514 | 3272 | 5205.8335 | 1762.3335 | 3232.66675
694.61749 | 3284.25 | 5184.27783 | 1764.77783 | 3229.66675
693.4856 | 3285.25 | 5199.1665 | 1785.33337 | 3278.11108
692.35144 | 3276.75 | 5191.27783 | 1803.77783 | 3324.55566
691.21924 | 3292 | 5228.94434 | 1797.77783 | 3327.44434
690.08484 | 3307.75 | 5229.8335 | 1792.33337 | 3328.44434
688.95239 | 3284.25 | 5223.61084 | 1804.22217 | 3371.77783
687.81763 | 3305.75 | 5223.5 | 1807.77783 | 3398.99976
686.68494 | 3293.75 | 5261.5 | 1835.33337 | 3409
685.54993 | 3330 | 5233.61133 | 1822.88892 | 3423.33325
684.41479 | 3285 | 5250.94385 | 1857.44446 | 3482.22217
683.28168 | 3306 | 5281.61133 | 1861.66663 | 3483.22217
682.14624 | 3321.5 | 5222.38867 | 1867.22217 | 3543.44434
681.01068 | 3328.5 | 5295.8335 | 1885.6665 | 3568.22241
679.87714 | 3280.5 | 5300.38867 | 1914.11108 | 3564.6665
678.74133 | 3324.25 | 5331.38867 | 1930.88892 | 3619.77783
677.60535 | 3326.25 | 5312.94434 | 1956.66663 | 3625.77783
676.46924 | 3326.25 | 5343.72266 | 1972.22217 | 3641.44434
675.33301 | 3367.5 | 5323.5 | 1975.33325 | 3668.66675
674.19879 | 3371.75 | 5368.5 | 1989.55554 | 3713.77783
673.06226 | 3413.25 | 5360.94434 | 2036.55554 | 3712.44434
671.9256 | 3328.75 | 5347.1665 | 2054.88892 | 3714.55566
670.78882 | 3372.5 | 5366.94434 | 2067.77783 | 3752.77808
669.65192 | 3384.75 | 5346.5 | 2095.11108 | 3750.55566
668.51483 | 3409 | 5401.94434 | 2103.66675 | 3780.77783
667.37762 | 3369.75 | 5381.8335 | 2098.44434 | 3763.33325
666.2403 | 3417.75 | 5444.83398 | 2126.44434 | 3756.33325
665.10284 | 3367.25 | 5411.05566 | 2120.77783 | 3767.88892
663.96521 | 3382.5 | 5405.1665 | 2141.22217 | 3741.66675
662.82745 | 3356.25 | 5391.5 | 2092 | 3743.33301
661.68958 | 3432.25 | 5440.50049 | 2108.55566 | 3735.55566
660.55151 | 3405.75 | 5419.05566 | 2079.66675 | 3701.66675
659.41339 | 3412.75 | 5428.94385 | 2050.77783 | 3700.77808
658.27509 | 3397 | 5430.72217 | 2047.88892 | 3676
657.13446 | 3411 | 5457.05615 | 2005.22217 | 3686.77759
655.99591 | 3385.75 | 5472.05566 | 1982.11108 | 3668.55566
654.85718 | 3419.25 | 5474.94434 | 1968.22217 | 3652.55566
653.71832 | 3400.75 | 5442.16602 | 1931.22217 | 3641.66675
652.57715 | 3399.75 | 5485.5 | 1919.66663 | 3656.77783
651.43805 | 3398 | 5455.1665 | 1909.33337 | 3643
650.29877 | 3398.5 | 5471.16699 | 1888.22217 | 3629.88892
649.15717 | 3357 | 5437.72217 | 1865.11108 | 3594.33325
648.01764 | 3371.75 | 5475.8335 | 1845.44446 | 3614
646.87793 | 3446 | 5465.5 | 1824.33337 | 3621.77783
645.73596 | 3409.5 | 5527.38867 | 1811.66675 | 3618.55566
644.59601 | 3434.5 | 5502.38867 | 1806.22217 | 3616.11108
643.45374 | 3429.5 | 5520.05566 | 1777.55554 | 3624.88892
642.31348 | 3407.25 | 5492.1665 | 1773 | 3612.66675
641.17096 | 3434.75 | 5518.38867 | 1749.88892 | 3596.66675
640.03046 | 3438.5 | 5536.27783 | 1747.99988 | 3613.44434
638.88763 | 3461.5 | 5544.38867 | 1744.55554 | 3632.88892
637.74683 | 3454 | 5542.38867 | 1740.33337 | 3622.66699
636.60376 | 3506 | 5587.72217 | 1753.77783 | 3638.44434
635.46265 | 3439 | 5595.1665 | 1708.44446 | 3618
634.31927 | 3464.75 | 5610.1665 | 1712.22217 | 3616.88867
633.17578 | 3463.5 | 5595.8335 | 1692.44446 | 3622.77783
632.0343 | 3481.25 | 5640.61133 | 1693.44446 | 3669.22217
630.8905 | 3495.5 | 5664.61133 | 1683.33337 | 3692.11108
629.74658 | 3528.5 | 5704.5 | 1698.55554 | 3673.77783
628.60468 | 3537.25 | 5732.83398 | 1684.66663 | 3708.55566
627.46051 | 3529.75 | 5733.72266 | 1689.11108 | 3724.33325
626.31616 | 3549.25 | 5764.5 | 1689.44446 | 3728.88892
625.17163 | 3562 | 5828.38867 | 1698.55542 | 3761.55566
624.02704 | 3559.5 | 5823.05566 | 1685.22217 | 3758.11108
622.88446 | 3597.5 | 5850.05566 | 1677 | 3787
621.73956 | 3622.25 | 5836.94434 | 1666.66663 | 3774.66675
620.59448 | 3645.5 | 5902.8335 | 1658.11108 | 3807.66675
619.44934 | 3621.25 | 5956.05518 | 1664.22229 | 3825.77783
618.30402 | 3675 | 5985.72217 | 1673.11108 | 3865.55566
617.15857 | 3665.5 | 6003.5 | 1683.44434 | 3873.55566
616.01294 | 3709 | 6036.61133 | 1667.11108 | 3867.77808
614.86719 | 3676.75 | 6044.5 | 1676.33337 | 3917.88892
613.72131 | 3730.75 | 6078.94434 | 1660.55554 | 3929.66675
612.57532 | 3698.5 | 6125.5 | 1671.44446 | 3944.88892
611.4292 | 3759.25 | 6158.5 | 1677.11108 | 3988.88892
610.2829 | 3782.25 | 6204.05566 | 1688.33337 | 3998.77783
609.13641 | 3763.5 | 6225.05566 | 1687.77783 | 4054
607.98987 | 3811.25 | 6269.05566 | 1673.22217 | 4060.00024
606.841 | 3843.75 | 6267.61084 | 1683.6665 | 4102.44434
605.69415 | 3860.5 | 6292.38916 | 1665.33337 | 4101.3335
604.54712 | 3844.75 | 6337.94434 | 1680.33337 | 4130.22217
603.40002 | 3879.5 | 6340.38867 | 1680.22217 | 4167.88867
602.25275 | 3908.25 | 6334.72217 | 1682 | 4183.44434
601.10315 | 3900.25 | 6393.27783 | 1707.55554 | 4186.55566
599.95563 | 3927.5 | 6386.5 | 1686 | 4251.55615
598.80792 | 3920.75 | 6441.50049 | 1710.22217 | 4299
597.6579 | 3954.75 | 6464.38867 | 1669.77783 | 4332
596.50995 | 3958.25 | 6482.94482 | 1703.77783 | 4342.6665
595.36182 | 3960.5 | 6554.61133 | 1717.33337 | 4407.88867
594.21143 | 4010.25 | 6599.83301 | 1688.44446 | 4412.55566
593.06305 | 3981.75 | 6579.8335 | 1706.77783 | 4441.44434
591.91235 | 4012.75 | 6638.8335 | 1720.55554 | 4526.11133
590.76367 | 4131.25 | 6683.5 | 1726.77783 | 4548.88867
589.61267 | 4113.5 | 6707.72217 | 1762.55554 | 4567.44482
588.46375 | 4200.75 | 6840.38867 | 1756.44446 | 4667.77783
587.31244 | 4163 | 6811.27783 | 1743.44446 | 4642.3335
586.16321 | 4202.75 | 6849.38867 | 1760.88892 | 4704.6665
585.01166 | 4227.25 | 6891.94482 | 1762 | 4714
583.86218 | 4231.5 | 6889.8335 | 1761.77783 | 4767.3335
582.71033 | 4298.5 | 6983.05566 | 1784.44458 | 4830
581.55835 | 4261 | 6976.61133 | 1790.77783 | 4850
580.40845 | 4289 | 7004.8335 | 1775.66663 | 4889.55566
579.25623 | 4311 | 7077.94434 | 1789.11108 | 4912.88867
578.10382 | 4353.75 | 7128.94434 | 1797.11108 | 4993
576.95343 | 4340.75 | 7096.50049 | 1806.88892 | 4998.88867
575.80078 | 4406.75 | 7174.94482 | 1812.11121 | 5056.77783
574.64795 | 4418 | 7201.61133 | 1857.11108 | 5096.77783
573.495 | 4429.25 | 7245.05566 | 1840.33337 | 5115.22217
572.34192 | 4421 | 7257.1665 | 1839.88892 | 5110.77832
571.19086 | 4475.25 | 7294.94385 | 1849.11108 | 5190.6665
570.03748 | 4469.25 | 7343.72217 | 1863.88879 | 5227.44434
568.88397 | 4480.5 | 7281.27783 | 1876.88892 | 5200.3335
567.73035 | 4489.25 | 7352.27783 | 1896.66663 | 5294.11133
566.57654 | 4480.75 | 7421.61084 | 1910.11108 | 5331.55566
565.42261 | 4476.5 | 7387.38867 | 1910.55554 | 5359.77783
564.26849 | 4493 | 7426.61133 | 1894.22217 | 5363.6665
563.11432 | 4515.25 | 7463.27783 | 1933.33337 | 5448
561.95996 | 4556.75 | 7459.27783 | 1929.44446 | 5431
560.80542 | 4565.5 | 7460.5 | 1960 | 5491.11133
559.65082 | 4558 | 7513.1665 | 1961.22217 | 5545.77783
558.49603 | 4565.5 | 7529.05566 | 1998.55554 | 5611.6665
557.34106 | 4578.75 | 7558.38867 | 1991.88892 | 5618.6665
556.18604 | 4545.75 | 7573.5 | 2004.88892 | 5661.22217
555.03082 | 4610.25 | 7594.72217 | 2017.44446 | 5663.6665
553.87549 | 4607 | 7628.27783 | 2041.44434 | 5714.44434
552.71777 | 4620.75 | 7652.72217 | 2063.11108 | 5780.55566
551.56213 | 4689.5 | 7677.1665 | 2046.88892 | 5800.88867
550.40637 | 4664 | 7742.50049 | 2054.55566 | 5878.88916
549.25049 | 4676.5 | 7760.94482 | 2082.55566 | 5893
548.09222 | 4691.5 | 7774.38867 | 2084.88916 | 5925.44434
546.93604 | 4719 | 7805.8335 | 2081.66675 | 6001.3335
545.77972 | 4692.5 | 7839.05518 | 2104.66675 | 6035.6665
544.62323 | 4776.5 | 7858.05615 | 2142.44434 | 6114
543.46442 | 4775 | 7885.61133 | 2133.55566 | 6159.3335
542.30762 | 4802 | 7942.83301 | 2135.88892 | 6189.66602
541.14856 | 4811.5 | 7930.27783 | 2150.77783 | 6303.6665
539.99152 | 4814.25 | 7999.38867 | 2134.11108 | 6328.3335
538.83435 | 4849.25 | 8018.94434 | 2160.66675 | 6401.77783
537.6748 | 4865.5 | 8055.27783 | 2156.22217 | 6481.11133
536.51733 | 4838 | 8072.27832 | 2171.33325 | 6504.44434
535.35754 | 4885.75 | 8096.27783 | 2152.44434 | 6557.11133
534.19977 | 4952 | 8112.5 | 2203.88892 | 6649.99951
533.03967 | 4980.75 | 8183.5 | 2203.11133 | 6747.44385
531.88165 | 4989.5 | 8271.72266 | 2202.88892 | 6802.77783
530.72131 | 5042.5 | 8292.27734 | 2204.66675 | 6871.55566
529.56079 | 5063 | 8314.61133 | 2212.22217 | 6959.44434
528.40228 | 5023.5 | 8330.05566 | 2241.44434 | 7043.44434
527.24152 | 5056.5 | 8364.83301 | 2228.88892 | 7108.22217
526.08057 | 5036.5 | 8406.27734 | 2230.77783 | 7187.3335
524.92169 | 5080.25 | 8409.61133 | 2255.88892 | 7237.6665
523.76044 | 5143 | 8464.5 | 2256 | 7326.44434
522.59912 | 5107.25 | 8484.61133 | 2250.88892 | 7396.6665
521.43976 | 5179.5 | 8497.94531 | 2270.33325 | 7457
520.27814 | 5161.5 | 8531.5 | 2273.44434 | 7568.22217
519.11633 | 5187 | 8594.38867 | 2294 | 7616.77734
517.95441 | 5206.5 | 8597.05664 | 2298.22217 | 7722.44434
516.79236 | 5209.5 | 8623.94434 | 2278.55566 | 7784
515.63013 | 5295 | 8622.05566 | 2283.55566 | 7848.77734
514.46991 | 5237 | 8673.72266 | 2299.44434 | 8017.11133
513.30743 | 5312.75 | 8719.27734 | 2327.22217 | 8102.11133
512.14478 | 5274.5 | 8711.05469 | 2320.77783 | 8130.3335
510.98199 | 5263 | 8786.38867 | 2332.22217 | 8260.22266
509.81906 | 5238.5 | 8797.27734 | 2324 | 8329.22168
508.65598 | 5292.5 | 8783.83301 | 2316.44434 | 8474.77734
507.49277 | 5307.25 | 8841.94531 | 2328.22217 | 8468.44434
506.32941 | 5249 | 8834.72266 | 2309.33325 | 8554.44434
505.16589 | 5317.75 | 8884.27734 | 2312 | 8613.88867
504.00226 | 5249.5 | 8877.16699 | 2269.44434 | 8634.22266
502.83847 | 5264.75 | 8902.16699 | 2286.77783 | 8750.55469
501.67453 | 5344.75 | 8934.5 | 2314.44434 | 8811
500.50827 | 5445 | 8994.27734 | 2317.77783 | 8930.22266
499.34402 | 5438.5 | 9019.05566 | 2338.77783 | 8944.66699
498.17966 | 5518.5 | 9071.27734 | 2361.44434 | 9007.33398
497.01517 | 5539.25 | 9099.61133 | 2381.33325 | 9071.33301
495.85052 | 5534.5 | 9066.38867 | 2345.66675 | 9101.44434
494.68353 | 5560 | 9064.27734 | 2370.44434 | 9121
493.51859 | 5580 | 9077.5 | 2364.00024 | 9150.66699
492.35352 | 5555.75 | 9075.83301 | 2347.22217 | 9103.77734
491.18829 | 5559 | 9076.94531 | 2364.77783 | 9205.66699
490.02072 | 5479.5 | 9026.5 | 2341.66675 | 9125.88867
488.85522 | 5557.75 | 9087.05566 | 2338.3335 | 9167.11133
487.68958 | 5521 | 9030.05469 | 2340.44434 | 9141.55566
486.52158 | 5539.75 | 9052.94531 | 2317 | 9114.55566
485.35562 | 5526.25 | 8968.5 | 2302.22217 | 9055.8877
484.18735 | 5499.75 | 9016.94434 | 2302.33325 | 9044.44434
483.02112 | 5530.5 | 8987.72266 | 2304.22217 | 9078.1123
481.85257 | 5471 | 8972.05566 | 2269.66675 | 9028.55566
480.68604 | 5491.5 | 8902.05566 | 2280.22217 | 8991
479.51718 | 5501.5 | 8928.83301 | 2267.22241 | 8941.44434
478.3504 | 5449 | 8868.27734 | 2269 | 8927.88867
477.18124 | 5462.5 | 8881.5 | 2247.00024 | 8899.11035
476.01416 | 5430 | 8857.83301 | 2244.11108 | 8869.66602
474.84473 | 5450 | 8869.61133 | 2256.55566 | 8849.11133
473.67734 | 5416.5 | 8834.5 | 2253.44458 | 8776.22266
472.50763 | 5461 | 8844.16699 | 2233.33325 | 8740.11133
471.33777 | 5441 | 8784.83301 | 2214 | 8685
470.16995 | 5413.5 | 8758.38867 | 2201.55566 | 8657.33301
468.99982 | 5350 | 8708.27832 | 2192.44434 | 8617.44336
467.8295 | 5381.75 | 8682.94434 | 2204.44458 | 8592.66699
466.66125 | 5350.75 | 8675.61133 | 2184.88892 | 8518.88965
465.49069 | 5394 | 8690.72266 | 2202.55566 | 8534.66699
464.31995 | 5332 | 8673.27734 | 2161.44434 | 8547.55566
463.14908 | 5357 | 8642.38867 | 2166.99976 | 8457.22266
461.97806 | 5340 | 8673.72168 | 2165.77783 | 8447.55566
460.80911 | 5332.5 | 8597.5 | 2149.44434 | 8374
459.63779 | 5357 | 8636.16602 | 2170 | 8415.11133
458.46634 | 5317 | 8649.05566 | 2144 | 8365.66602
457.29474 | 5285.5 | 8529.94434 | 2152.33325 | 8287.88867
456.12302 | 5315 | 8558.5 | 2161 | 8295.77734
454.95114 | 5350.75 | 8527.27734 | 2138.22192 | 8267.11133
453.77911 | 5283.5 | 8527.83301 | 2133.33325 | 8198.11133
452.60693 | 5324 | 8525.38867 | 2130.22217 | 8177.3335
451.4346 | 5293.5 | 8589.05566 | 2131.44434 | 8182.55566
450.26215 | 5319.75 | 8536.61133 | 2120.77783 | 8147.11133
449.08954 | 5249.75 | 8505.94434 | 2112.55566 | 8083.3335
447.91678 | 5301.5 | 8527.16699 | 2132.66675 | 8057.55566
446.7439 | 5252 | 8492.5 | 2123.66699 | 8044.55566
445.57083 | 5299 | 8485.94434 | 2111.99976 | 7999.44434
444.39764 | 5302.25 | 8474.61133 | 2128.22217 | 7987.11133
443.22433 | 5293 | 8497.61133 | 2131.22217 | 7961.55566
442.05084 | 5304.25 | 8468.27734 | 2137.88892 | 7942.33398
440.87503 | 5239 | 8439.16699 | 2131 | 7853
439.70126 | 5273 | 8451.61133 | 2121.11108 | 7876
438.52734 | 5309.5 | 8408.38867 | 2130.55566 | 7781.55566
437.35327 | 5251.75 | 8392.61133 | 2144.33325 | 7786.3335
436.17688 | 5244.25 | 8364.61133 | 2117 | 7718.3335
435.00253 | 5278.25 | 8337.83301 | 2143.77783 | 7730.44434
433.82803 | 5276.75 | 8328.16797 | 2127.22241 | 7641.22217
432.65338 | 5260.75 | 8288.27734 | 2120.88916 | 7640.22266
431.47641 | 5249 | 8275.72266 | 2120.88892 | 7624.88867
430.30148 | 5199 | 8246.05566 | 2119.22217 | 7547.55615
429.12418 | 5256.5 | 8292.27734 | 2144.77783 | 7533.77832
427.94897 | 5259.75 | 8271.49902 | 2138.77783 | 7541.44434
426.77359 | 5242.75 | 8225.38965 | 2128.77783 | 7513.3335
425.59589 | 5258 | 8200.5 | 2124.55566 | 7443
424.42023 | 5195.25 | 8189.27783 | 2112.66675 | 7417.55566
423.24222 | 5209.5 | 8122.72217 | 2115 | 7348.55566
422.06625 | 5180.75 | 8118.27783 | 2121.77783 | 7340.33301
420.88797 | 5176 | 8112.27783 | 2129.33325 | 7293.55566
419.71173 | 5204.25 | 8136.38867 | 2143.88892 | 7249.6665
418.53314 | 5167.75 | 8107.27734 | 2117.66675 | 7258
417.3566 | 5225.75 | 8100.5 | 2123.55566 | 7196.55566
416.17773 | 5176 | 8088.1665 | 2104 | 7214
414.99869 | 5135 | 8080.8335 | 2111.44434 | 7165.55518
413.82172 | 5150.25 | 8014.94434 | 2107.55566 | 7184.77783
412.6424 | 5134 | 8015.38867 | 2110.11108 | 7083
411.46292 | 5129.25 | 7986.27783 | 2099.77783 | 7050.55566
410.28552 | 5142 | 7946.8335 | 2085.44434 | 7030.77783
409.10577 | 5158 | 7968.38867 | 2113.33325 | 7011
407.92584 | 5114.5 | 7917.27783 | 2090.22217 | 6990.11133
406.74579 | 5123.75 | 7958.72217 | 2096.11108 | 6938.11133
405.56781 | 5169.5 | 7906.83398 | 2106.55566 | 6942.3335
404.38745 | 5062 | 7868.38867 | 2070.55566 | 6871.44434
403.20697 | 5098.75 | 7869.8335 | 2106.44434 | 6906.77783
402.02634 | 5121 | 7848.27783 | 2074.11108 | 6855.99951
400.84555 | 5107 | 7870.8335 | 2086.44434 | 6856.22217
399.66461 | 5106.25 | 7806.94434 | 2103.44434 | 6857.6665
398.48575 | 5108 | 7866.05566 | 2080.22217 | 6808.22217
397.3045 | 5085 | 7784.27783 | 2073.66675 | 6756.77783
396.12314 | 5061.75 | 7806.38867 | 2078.77783 | 6730.55566
394.94162 | 5025.25 | 7746.1665 | 2078.88892 | 6725.33398
393.75995 | 5080.75 | 7764.27783 | 2069.44458 | 6754.44434
392.57816 | 5081.5 | 7760.1665 | 2092.11133 | 6724
391.39618 | 5054.5 | 7702.94434 | 2069.77783 | 6684.77783
390.21408 | 5070.25 | 7720.94434 | 2087.88892 | 6664.22217
389.03183 | 5025.5 | 7710.16699 | 2064 | 6659.77783
387.84943 | 4990.25 | 7685.61133 | 2086.88892 | 6663.44434
386.66467 | 4960.75 | 7681.27783 | 2067.66675 | 6616.3335
385.48199 | 4988 | 7691.8335 | 2100 | 6608.55566
384.29913 | 4926.25 | 7672.61133 | 2090.77783 | 6655.6665
383.11615 | 4946.25 | 7631.8335 | 2119.33325 | 6623.44434
381.93301 | 4962.75 | 7663.8335 | 2140.22241 | 6626
380.74973 | 4971.25 | 7616.1665 | 2188.55566 | 6665.88867
379.56409 | 4898 | 7647.5 | 2191.66675 | 6620
378.38052 | 4952.25 | 7645.27783 | 2207 | 6611
377.19681 | 4913 | 7585.94385 | 2183.44434 | 6637.11133
376.01294 | 4920 | 7570.05566 | 2197.33325 | 6587.00049
374.82669 | 4854.75 | 7592.72217 | 2182.66675 | 6600.44434
373.64255 | 4920.5 | 7616.8335 | 2158.66675 | 6627.77832
372.45822 | 4866.5 | 7616.94434 | 2188.11108 | 6596.55566
371.27155 | 4896 | 7633.72266 | 2164.11084 | 6591.22217
370.08694 | 4875 | 7619.27734 | 2193.33325 | 6584.11084
368.90219 | 4883.75 | 7607.61133 | 2176 | 6577.77783
367.71506 | 4828.5 | 7551.27734 | 2174.22217 | 6584
366.53003 | 4845.5 | 7543.5 | 2160.66699 | 6554.22217
365.34262 | 4841 | 7587.94434 | 2164.22217 | 6591.44482
364.15726 | 4787.5 | 7545.94434 | 2175.11108 | 6603.6665
362.96954 | 4813.5 | 7523.72168 | 2149.55566 | 6584.55518
361.78394 | 4813.75 | 7507.94434 | 2167.66675 | 6539.11133
360.59592 | 4792.75 | 7543.72217 | 2152.66675 | 6558.55566
359.40997 | 4786.5 | 7514.72217 | 2166.44434 | 6542.55566
358.22168 | 4805 | 7524.72217 | 2167.55566 | 6525.44434
357.03546 | 4761.5 | 7456.38867 | 2152.99976 | 6516.77783
355.84686 | 4751 | 7509.05566 | 2143.77783 | 6512.44434
354.65811 | 4691.25 | 7484.94434 | 2143.77783 | 6515.22217
353.47144 | 4734 | 7504.8335 | 2174.55566 | 6483.44434
352.28241 | 4760.75 | 7511.94434 | 2159.77808 | 6502.6665
351.0932 | 4699 | 7491.1665 | 2167 | 6457
349.9061 | 4730 | 7504.94434 | 2175.44434 | 6448.99951
348.71661 | 4743.75 | 7473.38867 | 2168.55566 | 6470.77783
347.52698 | 4696.75 | 7448.05566 | 2159.33325 | 6445.77832
346.33719 | 4656 | 7465.05566 | 2156 | 6439.88867
345.14948 | 4673.5 | 7448.94434 | 2171.77783 | 6399.88867
343.95941 | 4663 | 7465.94434 | 2171.88892 | 6431.44434
342.7692 | 4669.75 | 7414.38916 | 2170.22217 | 6383.3335
341.5788 | 4654.25 | 7414.61133 | 2179.11108 | 6337.88867
340.38828 | 4647.75 | 7429.27783 | 2152.77783 | 6328
339.19983 | 4613 | 7398.5 | 2163.44458 | 6347.33398
338.00903 | 4641.5 | 7419.61133 | 2163.55566 | 6322.88867
336.81805 | 4670.75 | 7411.83398 | 2167.44434 | 6368
335.62692 | 4634 | 7385.94434 | 2187.11108 | 6299.55566
334.43567 | 4655.5 | 7353.05566 | 2182.88892 | 6290.44434
333.24426 | 4589.75 | 7315.83301 | 2173.33325 | 6249.6665
332.05267 | 4612.5 | 7353.16699 | 2147.99976 | 6194.88916
330.86096 | 4595 | 7347.61133 | 2174.55566 | 6255.6665
329.66913 | 4623.25 | 7334.1665 | 2189.77783 | 6197.22168
328.47711 | 4562.75 | 7332.05566 | 2185.11108 | 6178.55566
327.28494 | 4581.75 | 7336.38867 | 2199.22217 | 6184.6665
326.09265 | 4576.75 | 7317.27832 | 2209.44434 | 6150.88867
324.90018 | 4591.25 | 7322.38867 | 2236.77808 | 6182.44385
323.70535 | 4524 | 7296.5 | 2226.22217 | 6153.66699
322.5126 | 4500.5 | 7319.61133 | 2282.22192 | 6139
321.3197 | 4565.75 | 7320.72217 | 2308.55566 | 6129.3335
320.12665 | 4477.5 | 7314.5 | 2371.22217 | 6119.66602
318.93344 | 4501.75 | 7269.8335 | 2415.66675 | 6129.77783
317.73785 | 4508.5 | 7293.8335 | 2454.77783 | 6120.44434
316.54437 | 4486 | 7277.38867 | 2474.77783 | 6067.55566
315.35071 | 4468 | 7265.5 | 2497.33325 | 6124.3335
314.15692 | 4497.25 | 7249.83301 | 2462.33325 | 6116.11133
312.96075 | 4528.5 | 7290.27832 | 2469.66675 | 6104.55566
311.76663 | 4549 | 7306.72217 | 2408.11133 | 6084.66699
310.57239 | 4562.5 | 7398.1665 | 2402.33325 | 6172
309.37576 | 4631.5 | 7367.05566 | 2363.00024 | 6165.22217
308.18124 | 4582.5 | 7381.72217 | 2309.22241 | 6147.55518
306.98654 | 4610 | 7361.27783 | 2291.77783 | 6133.88867
305.78946 | 4622.25 | 7393.1665 | 2279.22217 | 6141.3335
304.59448 | 4600 | 7376.27783 | 2251.22217 | 6153.33398
303.39709 | 4600.75 | 7418.5 | 2236.00024 | 6195.22217
302.20181 | 4580.75 | 7393.27783 | 2222.22217 | 6161.22217
301.00415 | 4638.75 | 7454.61133 | 2203.55566 | 6186.11133
299.80853 | 4607.5 | 7419.27783 | 2191.55566 | 6150.3335
298.61057 | 4590.75 | 7415.72217 | 2198.66675 | 6151.77783
297.41467 | 4642 | 7471.27783 | 2179.33301 | 6179.66699
296.2164 | 4651.5 | 7449.27783 | 2172.22217 | 6182.22217
295.02023 | 4655.5 | 7473.5 | 2191.88867 | 6178.6665
293.82166 | 4620.5 | 7450.05566 | 2201.66675 | 6189.3335
292.62515 | 4658 | 7482.8335 | 2193.33325 | 6169.3335
291.4263 | 4631.5 | 7468.94434 | 2197.22241 | 6180
290.22726 | 4659 | 7501.72217 | 2194.33325 | 6182.77783
289.03033 | 4675 | 7446.61133 | 2189.33325 | 6154.3335
287.83099 | 4639 | 7441.5 | 2173.88916 | 6169
286.63153 | 4693 | 7444.27783 | 2197.88892 | 6163.55518
285.43192 | 4646.25 | 7458.27783 | 2190.33325 | 6158.3335
284.23438 | 4649.25 | 7457.72217 | 2176.66675 | 6153.77783
283.03445 | 4627.25 | 7461.94434 | 2203.44434 | 6199.22217
281.83438 | 4678.5 | 7449.5 | 2189.33325 | 6160.77783
280.63416 | 4653 | 7466.61133 | 2200.44458 | 6144.6665
279.436 | 4606.5 | 7457.38867 | 2205.33325 | 6180.22217
278.23547 | 4664.25 | 7462.5 | 2185.55566 | 6170.44434
277.03482 | 4655.25 | 7410.05566 | 2158 | 6166.55518
275.83398 | 4667.25 | 7449.72217 | 2192.77783 | 6125
274.633 | 4666.75 | 7437.05566 | 2144.88892 | 6164.77783
273.43188 | 4651.75 | 7409.61133 | 2171.44434 | 6139.77783
272.23059 | 4683.25 | 7456.72217 | 2171 | 6167.44434
271.02917 | 4680 | 7412.05566 | 2177.66675 | 6111.22217
269.82758 | 4642.5 | 7419.8335 | 2174.22217 | 6100.55566
268.62585 | 4657.25 | 7467.8335 | 2158.77759 | 6149.44434
267.42398 | 4660.75 | 7413.05566 | 2161.88892 | 6093.44434
266.22195 | 4656.5 | 7455.38916 | 2138.88892 | 6123.77783
265.01978 | 4639 | 7440.38867 | 2158.22217 | 6108.11084
263.81744 | 4656.5 | 7450.72217 | 2154.11108 | 6142.88867
262.61493 | 4659 | 7429.72266 | 2132 | 6114.44434
261.41232 | 4685.75 | 7441.94385 | 2137.11108 | 6107.22217
260.20953 | 4638.5 | 7421.05566 | 2136.88892 | 6079.3335
259.00659 | 4658 | 7427.38867 | 2141.33325 | 6101.6665
257.8035 | 4655.75 | 7442.38867 | 2152.22217 | 6073.55566
256.59802 | 4675.25 | 7428.27832 | 2134.11108 | 6114.44434
255.39462 | 4657.25 | 7507.94434 | 2108.77783 | 6124.6665
254.19109 | 4666 | 7442.1665 | 2141.44434 | 6091.11133
252.9874 | 4698.25 | 7505.94482 | 2137.22192 | 6140.44434
251.78354 | 4685 | 7501.94434 | 2124.44434 | 6159
250.5773 | 4685.5 | 7498.94434 | 2110.77783 | 6166.3335
249.37315 | 4748.75 | 7502.72217 | 2104.44434 | 6159.77783
248.16887 | 4696.25 | 7549.94434 | 2118.44434 | 6151.6665
246.96217 | 4692.5 | 7518.05566 | 2112.77783 | 6191.44434
245.75757 | 4747.5 | 7535.72266 | 2135.66675 | 6206.55566
244.55281 | 4704.25 | 7556.38867 | 2120.44434 | 6186.77783
243.34566 | 4783 | 7594.94434 | 2124.66675 | 6210.22217
242.14061 | 4735.5 | 7609.5 | 2123.33325 | 6254.22217
240.93541 | 4774.5 | 7606.05566 | 2124.11084 | 6253.88867
239.7278 | 4802 | 7651.05566 | 2122.44434 | 6275.77783
238.52229 | 4798 | 7631.72217 | 2129.44434 | 6275.55566
237.31438 | 4820 | 7697.94434 | 2149.55566 | 6294.55566
236.10857 | 4855.5 | 7636.8335 | 2133.66675 | 6321
234.90036 | 4834.5 | 7713.5 | 2145.11108 | 6333.77783
233.69424 | 4848 | 7721.05566 | 2157.77783 | 6387.6665
232.48572 | 4912.75 | 7763.61133 | 2194.66699 | 6377.66602
231.27931 | 4892 | 7770.83398 | 2180.88892 | 6400.22266
230.07048 | 4859.5 | 7743.8335 | 2175.44434 | 6366.44434
228.86377 | 4910 | 7750.27783 | 2195.88892 | 6372.3335
227.65463 | 4926.5 | 7772.5 | 2186.77783 | 6392.77783
226.44536 | 4918.5 | 7795.1665 | 2203.44434 | 6433.77783
225.23819 | 4906.25 | 7806.1665 | 2205.33325 | 6439.55566
224.02859 | 4966.75 | 7858.83398 | 2207.11108 | 6458.3335
222.81886 | 4923.25 | 7839.94434 | 2218.77783 | 6490.11133
221.61124 | 4940 | 7883.05518 | 2233.99976 | 6458.77783
220.4012 | 4919 | 7893.1665 | 2261.22217 | 6487.44434
219.19101 | 4962 | 7859.61133 | 2250.66675 | 6505.77783
217.98067 | 4980 | 7911.8335 | 2282.55566 | 6517.55566
216.77242 | 4945 | 7838.61133 | 2260.11133 | 6525.44434
215.56177 | 4976.75 | 7854.38867 | 2272.66675 | 6536.44434
214.35097 | 4997.5 | 7954.72266 | 2292.22217 | 6534
213.14001 | 4955.5 | 7908.1665 | 2302.66675 | 6512.66602
211.92891 | 4975.5 | 7907.8335 | 2308.66675 | 6595.44482
210.71991 | 4957.25 | 7900.1665 | 2326.22217 | 6594.00049
209.5085 | 5010 | 7900.05566 | 2324.33325 | 6560.44434
208.29694 | 5010 | 7950.05566 | 2329.33325 | 6635.88867
207.08522 | 5044.75 | 7971.8335 | 2372.11108 | 6626.55566
205.87335 | 5065.5 | 7998.72217 | 2371.55566 | 6690.22217
204.66133 | 5040.25 | 7988.16699 | 2392.55566 | 6671.6665
203.44916 | 5095.75 | 7947.27783 | 2415.22217 | 6694.6665
202.23683 | 5050.5 | 8009.27783 | 2440.88892 | 6703.6665
201.02435 | 5088.5 | 7971.05615 | 2466.55566 | 6719.11133
199.81171 | 5090.5 | 7993.72217 | 2481.33325 | 6772.44434
198.59892 | 5041.25 | 8001.50049 | 2515.11108 | 6777.22266
197.38599 | 5106.75 | 8026.72217 | 2583.77783 | 6815
196.1729 | 5084 | 7993.72266 | 2570.66675 | 6814.22217
194.95966 | 5127.25 | 8057.38867 | 2629 | 6827.88867
193.74625 | 5075.5 | 8026.94434 | 2651.66675 | 6832.6665
192.5327 | 5116.75 | 8056.8335 | 2697.88892 | 6879.3335
191.31674 | 5127.75 | 8080.05566 | 2747.33301 | 6865.44434
190.10287 | 4962 | 8177.61133 | 2478 | 6924.77783
188.88887 | 5155.25 | 8096.05566 | 2836.55566 | 6919.88867
187.67471 | 5135.5 | 8097.05566 | 2863.22217 | 6947.88867
186.46039 | 5140.5 | 8084.94434 | 2909.33325 | 6930.22217
185.24365 | 5196.25 | 8161.72217 | 2974 | 6979.88867
184.02904 | 5190.25 | 8204.5 | 3010 | 6993.88867
182.81425 | 5213 | 8183.38867 | 2993.77783 | 7010.3335
181.59932 | 5199.75 | 8200.05566 | 2998.44434 | 7003.22217
180.38197 | 5186.75 | 8180.1665 | 2994 | 6971.55566
179.16675 | 5223 | 8273.5 | 2979.22217 | 7011.22217
177.95135 | 5250.75 | 8261.83203 | 2996.33325 | 7007.88867
176.73355 | 5239 | 8235.72266 | 2948.11108 | 7029.77734
175.51785 | 5225.25 | 8358.83301 | 2925.55542 | 7025.55566
174.302 | 5324 | 8383.16699 | 2940.33325 | 7090.22217
173.08372 | 5358.25 | 8440.94434 | 2905.22217 | 7123.44434
171.86757 | 5405.5 | 8408.83301 | 2897.88892 | 7088.11133
170.64899 | 5441.75 | 8520.83301 | 2896.11108 | 7113
169.43253 | 5398.5 | 8491.27734 | 2855.66675 | 7117.99951
168.21364 | 5491.75 | 8554.83203 | 2840.66675 | 7121.88916
166.99686 | 5459.5 | 8576.27734 | 2821.22241 | 7147.3335
165.77766 | 5437 | 8553.38867 | 2822.55566 | 7139.11133
164.56059 | 5521.5 | 8586.83301 | 2814.33325 | 7154.3335
163.34108 | 5519.25 | 8638.94434 | 2797.77783 | 7147
162.1237 | 5538.75 | 8635.83301 | 2801.66675 | 7143.22217
160.90388 | 5564.75 | 8639.94434 | 2790.22217 | 7212.6665
159.68619 | 5552.25 | 8707.5 | 2799.66675 | 7186.22217
158.46606 | 5585.5 | 8718.27734 | 2800.77783 | 7185.44434
157.24579 | 5559.5 | 8716.05566 | 2790.66699 | 7211.55566
156.02763 | 5646.25 | 8764.05566 | 2776.55566 | 7231.55566
154.80705 | 5672.25 | 8785.50098 | 2779.77783 | 7267.55566
153.58632 | 5615.25 | 8822.5 | 2807.22217 | 7293.6665
152.36769 | 5703.75 | 8878.61133 | 2793.77783 | 7296.88867
151.14665 | 5714.25 | 8895.94434 | 2775.11133 | 7290.3335
149.92545 | 5729.5 | 8899.38867 | 2776.88916 | 7310.11133
148.70409 | 5747 | 8904.6123 | 2753.55566 | 7362.77783

## Lesne(2008,2011)
American Mineralogist: October 2017 Deposit AM-17-106100
MORIZET ET AL.: RAMAN CALIBRATION OF THE SO42− DISSOLVED IN SILICATE GLASSES
Raman shift (cm-1) | Run33#2 | Run33#3 | Run38#1 | Run38#2 | Run38#3 | Run40#2 | Run40#3 | Run40#4 | Run40#5 | Run45#1 | Run45#2 | Run45#3
1299.27271 | 14916.94434 | 12610.11133 | 10315.22266 | 8439.16699 | 15063.05664 | 12920.05566 | 14553.11133 | 17586.38867 | 14331.88867 | 14651.33301 | 18590.88867 | 16124.05566
1298.24072 | 3821.5 | 2643.44434 | 2391.55566 | 2020.05542 | 3429.16675 | 3250.72217 | 4238.22217 | 5057.5 | 3662.33301 | 3371.44434 | 4170.44434 | 3513.27783
1297.20874 | 3807.16675 | 2636.66675 | 2353.77783 | 2000.83337 | 3402.5 | 3192.61108 | 4284.99951 | 5048.38867 | 3648.77783 | 3338.22217 | 4150.11133 | 3486.16675 |  | xc1 | 996.83113 | 0.06861 | xc2 | 1084.77834 | 0 | xc3 | 1016.77809 | 0 | xc4 | 959.03932 | 0 | xc5 | 893.69757 | 0
1296.17651 | 3818.16675 | 2634.77783 | 2354.55566 | 2001.94446 | 3418.72192 | 3235.16675 | 4265.99951 | 5074.1665 | 3651 | 3361.55566 | 4176.44434 | 3533.94434 |  | w1 | 30.70198 | 0.16506 | w2 | 81.31908 | 0 | w3 | 72.62851 | 0 | w4 | 71.98524 | 0 | w5 | 70.17132 | 0 | SO4/Qn
1295.14429 | 3834.16675 | 2644 | 2371.33325 | 2000.16663 | 3408.72241 | 3226.94458 | 4273.77783 | 5048.8335 | 3680.11108 | 3349.22241 | 4157.3335 | 3508.27783 | Run33#2_1 | A1 | 45170.67199 | 490.21095 | A2 | 67466.64563 | 499.49488 | A3 | 211479.6 | 764.98263 | A4 | 221244.6 | 540.33239 | A5 | 126283 | 434.87813 | 0.07210304
1294.11182 | 3805.72217 | 2640.77783 | 2356.77783 | 1993.83325 | 3407.94434 | 3247.61108 | 4278.3335 | 5088.05566 | 3671.11108 | 3354.33325 | 4159.99951 | 3492.38867 | Run33#2_2 | A1_2 | 50130.01387 | 510.19076 | A2_2 | 67762.90542 | 501.68461 | A3_2 | 227840.2 | 782.56291 | A4_2 | 233178.7 | 546.74791 | A5_2 | 130345 | 435.95931 | 0.0760552
1293.07935 | 3824.83325 | 2630.22217 | 2354.88892 | 1992.05554 | 3408.05566 | 3225.38892 | 4256.88867 | 5064.72217 | 3652.33325 | 3322.66675 | 4144.22217 | 3473.27783 | Run33#2_3 | A1_3 | 48674.89688 | 504.19777 | A2_3 | 69254.12663 | 501.02187 | A3_3 | 229590.6 | 777.25601 | A4_3 | 236343.4 | 544.80333 | A5_3 | 132771.2 | 435.63171 | 0.07287105
1292.04675 | 3828.16675 | 2647.22217 | 2379 | 2003.49988 | 3421.8335 | 3248.61108 | 4288.44434 | 5082.27783 | 3670.88892 | 3351.33325 | 4159.55566 | 3500.83325 | Run33#2_4 | A1_4 | 37695.7106 | 462.70077 | A2_4 | 50033.78482 | 496.56718 | A3_4 | 156091.3386 | 741.33207 | A4_4 | 162943.4 | 531.82554 | A5_4 | 92872.18778 | 433.43864 | 0.08160292
1291.01392 | 3803.61108 | 2642.66675 | 2365.88892 | 2007.83337 | 3433.38916 | 3243.5 | 4283 | 5087.38867 | 3651.22217 | 3354.44458 | 4197 | 3494.16675 | [16 empty] | 0.07565805 | 0.004316813
1289.98108 | 3828.50024 | 2633.55566 | 2380.66699 | 2027.61108 | 3430.05566 | 3259.83325 | 4296.6665 | 5078.5 | 3685.33325 | 3355.88892 | 4187.3335 | 3519.5
1288.94812 | 3813.61108 | 2627 | 2360.66699 | 2016.72229 | 3434.83325 | 3252.16675 | 4274.6665 | 5050.94434 | 3660.44434 | 3370.44434 | 4195 | 3513.83301
1287.91504 | 3804.94434 | 2620.55566 | 2376.77783 | 2000.61108 | 3418.94434 | 3263.50024 | 4285.55566 | 5091.38867 | 3629.77808 | 3339 | 4180.55566 | 3507.16699 |  | xc1 | 1001.50876 | 0.04345 | xc2 | 1102.62027 | 0 | xc3 | 1030.55577 | 0 | xc4 | 966.28871 | 0 | xc5 | 897.54367 | 0
1286.88184 | 3820.72217 | 2642.11108 | 2363.66675 | 2010.5 | 3417.83325 | 3234.61108 | 4307.33301 | 5097.05566 | 3622.55566 | 3377.66675 | 4179.88867 | 3531.05566 |  | w1 | 31.71801 | 0.10014 | w2 | 100.56691 | 0 | w3 | 78.27285 | 0 | w4 | 74.67864 | 0 | w5 | 71.87844 | 0 | SO4/Qn
1285.84851 | 3496.94434 | 2326.22217 | 2075.55566 | 1691.94446 | 3205.94434 | 2983.38867 | 4041.77783 | 4805.38867 | 3427.11108 | 3116.66675 | 3942.11084 | 3283.16675 | Run33#3_1 | A1 | 92996.75184 | 578.0978 | A2 | 133385.3 | 746.45573 | A3 | 332581.7 | 884.20566 | A4 | 374852.8 | 745.69672 | A5 | 219180.9 | 582.67593 | 0.08773273
1284.81506 | 3842.83325 | 2647 | 2377.33325 | 2015.72217 | 3452.16675 | 3254.94434 | 4311.44434 | 5107.5 | 3648.77783 | 3382.88892 | 4207.11133 | 3521.5 | Run33#3_2 | A1_2 | 134776.5 | 666.72014 | A2_2 | 178016.5 | 756.04553 | A3_2 | 452674.3 | 946.37031 | A4_2 | 507982.6 | 791.85724 | A5_2 | 296463.7 | 589.86386 | 0.09391194
1283.77942 | 3829.38867 | 2643.55566 | 2368.33301 | 2013.72217 | 3429.05566 | 3251.72217 | 4288.55566 | 5087.94434 | 3684.33325 | 3364.11084 | 4189.22217 | 3525.61108 | Run33#3_3 | A1_3 | 88381.97661 | 569.62989 | A2_3 | 136611.3 | 745.57626 | A3_3 | 334263.9 | 878.53616 | A4_3 | 376216.3 | 741.51673 | A5_3 | 218107.1 | 582.02436 | 0.0829723
1282.74573 | 3828.50024 | 2652.66675 | 2373 | 2018.83337 | 3436.38892 | 3242.05566 | 4260.6665 | 5089.05566 | 3648.66675 | 3364.33301 | 4193.88867 | 3550.27783 | Run33#3_4 | A1_4 | 62879.94721 | 528.78903 | A2_4 | 87185.00762 | 741.37348 | A3_4 | 215328.6 | 851.9609 | A4_4 | 244724.7 | 722.02167 | A5_4 | 144095.4 | 578.94371 | 0.09095455
1281.71191 | 3856.94434 | 2662 | 2386.77783 | 2024.16663 | 3449.27783 | 3248.72217 | 4292.44434 | 5107.1665 | 3674.77783 | 3404.77783 | 4212.55566 | 3540.38892 | [16 empty] | 0.08889288 | 0.004684749
1280.67603 | 3849.38916 | 2674.22217 | 2375 | 2018.83337 | 3440.94434 | 3265.5 | 4303.66602 | 5115.05566 | 3675.44434 | 3372.11108 | 4187.77783 | 3540.50024
1279.64197 | 3841.72192 | 2651 | 2395.22217 | 2031.61121 | 3459.94434 | 3263.5 | 4292.44434 | 5084.38867 | 3681.44434 | 3332.88892 | 4178.55566 | 3534.38892
1278.60779 | 3849.38892 | 2656.33325 | 2392.22217 | 2036.38892 | 3453.61108 | 3272.83325 | 4311.6665 | 5096.5 | 3677.66675 | 3365.22217 | 4201.22217 | 3556.72217
1277.57153 | 3849.5 | 2653.55566 | 2374.11108 | 2038.27783 | 3441.94434 | 3268.94434 | 4325 | 5103.83301 | 3673.33325 | 3393.22217 | 4214.44434 | 3569.27783 |  | xc1 | 994.40092 | 0.09819 | xc2 | 1090.97322 | 0 | xc3 | 1023.22105 | 0 | xc4 | 953.91653 | 0 | xc5 | 887.5244 | 0
1276.53711 | 3838.50024 | 2675.77759 | 2405.33325 | 2038.16675 | 3473.61108 | 3272.61108 | 4328.44434 | 5143.61133 | 3667.88892 | 3366.77783 | 4202.44434 | 3560.72217 |  | w1 | 34.85824 | 0.21945 | w2 | 75.78725 | 0 | w3 | 68.02653 | 0 | w4 | 66.66406 | 0 | w5 | 63.89198 | 0 | SO4/Qn
1275.50061 | 3837.38892 | 2674.77808 | 2410.22217 | 2012.72217 | 3469.5 | 3272.27783 | 4282.33301 | 5098.61133 | 3676.33325 | 3372.77783 | 4209.88867 | 3556.16675 | Run38#2_1 | A1 | 26274.63339 | 541.2711 | A2 | 22131.72068 | 549.94515 | A3 | 54896.36934 | 732.44617 | A4 | 67131.29453 | 581.27326 | A5 | 36123.86257 | 487.68937 | 0.1457408
1274.46594 | 3837.38892 | 2647.55542 | 2380.66675 | 2018.83337 | 3465.61108 | 3274.5 | 4299.55566 | 5115.05566 | 3651 | 3377.66675 | 4227.88867 | 3565.1665 | Run38#2_2 | A1_2 | 49298.01751 | 619.18196 | A2_2 | 44971.09539 | 555.7879 | A3_2 | 72193.89314 | 791.77802 | A4_2 | 89661.97031 | 611.34514 | A5_2 | 37910.19354 | 490.85231 | 0.2014325
1273.4292 | 3871.27783 | 2692.22192 | 2384.55566 | 2000.27783 | 3492.61108 | 3282.5 | 4318.44434 | 5109.1665 | 3674.55566 | 3365 | 4209 | 3568.72217 | Run38#2_3 | A1_3 | 48745.6023 | 616.90514 | A2_3 | 42982.89061 | 555.60695 | A3_3 | 80173.60694 | 789.99834 | A4_3 | 102943.7 | 610.4314 | A5_3 | 44788.06191 | 490.75416 | 0.1799473
1272.39429 | 3847.72241 | 2668.44434 | 2383 | 2029.05554 | 3461.5 | 3274.72217 | 4303.22266 | 5110.38867 | 3681.33325 | 3410.11108 | 4209.6665 | 3580.83325 | Run38#2_4 | A1_4 | 78351.45716 | 759.01127 | A2_4 | 54549.30114 | 568.0411 | A3_4 | 169206.2 | 905.35826 | A4_4 | 215739.8 | 670.95986 | A5_4 | 123183.6 | 497.52697 | 0.1392472
1271.3573 | 3870.5 | 2682.22217 | 2397.11108 | 2037.05554 | 3459.27783 | 3275.38892 | 4312 | 5128.8335 | 3708.22217 | 3377.88892 | 4221 | 3545.38892 | [16 empty] | 0.166592 | 0.0292958
1270.32227 | 3875.27783 | 2680.44434 | 2382.99976 | 2033.16663 | 3491.16675 | 3294.05566 | 4296.22217 | 5112.72217 | 3681.88916 | 3378.22241 | 4231.88867 | 3548.61084
1269.28503 | 3862.72217 | 2713.44434 | 2435.22217 | 2042.61108 | 3494.27783 | 3271.94434 | 4355.44434 | 5117.94434 | 3692.33325 | 3409.11108 | 4228.66602 | 3614.16675
1268.24768 | 3884.05566 | 2680.99976 | 2434.44434 | 2025.27783 | 3492.27808 | 3263.38892 | 4337.77734 | 5159.5 | 3717.11133 | 3413 | 4218.11084 | 3581.94434
1267.21216 | 3869.27808 | 2707.33325 | 2412.77783 | 2038.61108 | 3487.38892 | 3281.27783 | 4307.88867 | 5121.5 | 3691.44434 | 3390.22217 | 4222.44482 | 3559.27783 |  | xc1 | 994.50552 | 0.20916 | xc2 | 1087.98729 | 0 | xc3 | 1021.92106 | 0 | xc4 | 955.61027 | 0 | xc5 | 887.63891 | 0
1266.17456 | 3884.72217 | 2675.88892 | 2418.22217 | 2058.72217 | 3504.27808 | 3256.16675 | 4314.22217 | 5145.27783 | 3716 | 3407.33325 | 4225.3335 | 3595.61108 |  | w1 | 34.49597 | 0.47666 | w2 | 73.92039 | 0 | w3 | 70.88319 | 0 | w4 | 69.79847 | 0 | w5 | 68.96569 | 0 | SO4/Qn
1265.13684 | 3886.94434 | 2699.6665 | 2402.88892 | 2039.27771 | 3481.27783 | 3277.72217 | 4299.11133 | 5165.5 | 3714 | 3387 | 4267.11133 | 3604.38916 | Run40#4_1 | A1 | 37561.63701 | 913.7683 | A2 | 61341.34578 | 742.01885 | A3 | 227398.4 | 1173.77696 | A4 | 291490.4 | 881.75531 | A5 | 143512.2 | 677.01589 | 0.05189918
1264.099 | 3875.5 | 2700.44434 | 2399.11108 | 2054.16675 | 3492.27783 | 3300.05566 | 4303.88867 | 5149.5 | 3718 | 3425.44434 | 4259.3335 | 3577.05566 | Run40#4_2 | A1_2 | 28511.93129 | 821.17538 | A2_2 | 44789.13628 | 733.01989 | A3_2 | 159498.2 | 1098.47979 | A4_2 | 205824.5 | 843.23686 | A5_2 | 108499.4 | 672.33782 | 0.05497746
1263.06311 | 3881.27759 | 2705.55566 | 2436.44434 | 2046.8335 | 3501.5 | 3315.05566 | 4354.88867 | 5163.05566 | 3746.88892 | 3440.44434 | 4274.55566 | 3585.72241 | Run40#4_3 | A1_3 | 43072.38095 | 976.90937 | A2_3 | 57545.57066 | 748.63622 | A3_3 | 217843.6 | 1226.74295 | A4_3 | 278002.4 | 909.32346 | A5_3 | 140217 | 680.47149 | 0.06209898
1262.02502 | 3891.38892 | 2705.66675 | 2394.44434 | 2052.83325 | 3501.72217 | 3303.27783 | 4354 | 5145.38867 | 3722.66675 | 3418.44434 | 4293.88867 | 3576.83325 | [16 empty] | 0.05632521 | 0.005231759
1260.98682 | 3886.38892 | 2715.33325 | 2410.55566 | 2060.72217 | 3496.38892 | 3293.5 | 4356.44434 | 5162.61133 | 3697.55566 | 3435.55542 | 4259.6665 | 3617.05566
1259.94861 | 3890.38892 | 2732.66675 | 2420.44434 | 2056.27783 | 3516.27808 | 3329.5 | 4364 | 5160.83398 | 3731.33325 | 3438.77783 | 4277.88867 | 3618.61108
1258.91016 | 3896.83325 | 2728.11108 | 2445.22217 | 2062.16675 | 3501.16675 | 3293.61108 | 4344.11084 | 5170.1665 | 3710 | 3430 | 4249.22217 | 3606.61108
1257.87158 | 3916.72217 | 2717.11108 | 2428.33325 | 2057.38892 | 3503.38916 | 3291.27808 | 4323.44434 | 5142.61133 | 3714.33301 | 3427.22217 | 4286.77783 | 3604.5 |  | xc1 | 999.84215 | 0.1559 | xc2 | 1098.96347 | 0 | xc3 | 1032.06352 | 0 | xc4 | 961.58768 | 0 | xc5 | 894.01883 | 0
1256.83289 | 3913.72217 | 2715 | 2425.11108 | 2053.05566 | 3507.05566 | 3328.83325 | 4351.6665 | 5178.27783 | 3757.66675 | 3453 | 4253.11133 | 3634.72217 |  | w1 | 34.48394 | 0.34684 | w2 | 73.49646 | 0 | w3 | 69.92967 | 0 | w4 | 67.94813 | 0 | w5 | 65.65707 | 0 | SO4/Qn
1255.79419 | 3934.16675 | 2745.22217 | 2453.55566 | 2046.94446 | 3520.49976 | 3306.83325 | 4337.55566 | 5179.61133 | 3735.22217 | 3431.88892 | 4293.77783 | 3644.05566 | Run40#5_1 | A1 | 55760.35976 | 824.45529 | A2 | 97186.69638 | 630.92198 | A3 | 317382.6 | 962.31845 | A4 | 405919.8 | 804.09461 | A5 | 212494.6 | 574.08969 | 0.0539799
1254.75525 | 3925.83325 | 2743.88892 | 2445.44434 | 2052.61108 | 3551.72217 | 3327.27783 | 4388.22266 | 5220.61133 | 3740.55566 | 3454.77783 | 4309.11133 | 3621.83325 | Run40#5_2 | A1_2 | 40704.58505 | 710.43226 | A2_2 | 71429.69479 | 620.21963 | A3_2 | 236125.5434 | 877.06713 | A4_2 | 300761.2 | 744.05536 | A5_2 | 156312.3739 | 567.21352 | 0.05323444
1253.71631 | 3917.50024 | 2741.66675 | 2436.88892 | 2070.16675 | 3534.61108 | 3314.38892 | 4380.6665 | 5182.05566 | 3758.55566 | 3467 | 4306.3335 | 3620.16675 | Run40#5_3 | A1_3 | 26310.45214 | 623.27711 | A2_3 | 44066.19228 | 613.0081 | A3_3 | 155540.3 | 815.53468 | A4_3 | 195567.9 | 701.34377 | A5_3 | 100807.8 | 562.60007 | 0.05304717
1252.67712 | 3923.38892 | 2732.11133 | 2463.11108 | 2065.27783 | 3544.61108 | 3304.38892 | 4391 | 5190.38867 | 3705.66675 | 3458.44434 | 4284.88867 | 3674.72217 | [16 empty] | 0.05342051 | 0.0004934187
1251.63782 | 3911.72217 | 2747.66675 | 2449 | 2060.72217 | 3542.05566 | 3320.61108 | 4369.22217 | 5215.38867 | 3720.88867 | 3454.11108 | 4300.55566 | 3655.61108
1250.59851 | 3916.83325 | 2764.77783 | 2459.33325 | 2075.38892 | 3550.5 | 3339.27783 | 4361.6665 | 5181.72217 | 3728.22217 | 3459.22217 | 4297.22217 | 3663.38892
1249.55896 | 3946.27783 | 2760.33325 | 2449.88892 | 2051.94434 | 3554.05566 | 3326.94434 | 4383.3335 | 5206.8335 | 3734.44434 | 3482.44434 | 4299.6665 | 3649.94434
1248.51733 | 3929.72217 | 2745.66675 | 2451.88892 | 2068.38892 | 3568.5 | 3319.72217 | 4384.66602 | 5195.8335 | 3743 | 3449 | 4312.77783 | 3652.72217 |  | xc1 | 999.79618 | 0.1556 | xc2 | 1099.71137 | 0 | xc3 | 1031.62801 | 0 | xc4 | 957.93932 | 0 | xc5 | 889.17461 | 0
1247.47766 | 3954.72217 | 2781 | 2455.11108 | 2060.38892 | 3560.50024 | 3320.83325 | 4401.99951 | 5213.61133 | 3755.22217 | 3478.55566 | 4317.55566 | 3667.27808 |  | w1 | 34.22686 | 0.27607 | w2 | 79.91982 | 0 | w3 | 74.88508 | 0.52744 | w4 | 69.94281 | 0 | w5 | 67.33471 | 0 | SO4/Qn
1246.43787 | 3930.94434 | 2779.11084 | 2449.77783 | 2052.94434 | 3579.61108 | 3357.27783 | 4399.22217 | 5232.27783 | 3721.11108 | 3466.11108 | 4323.77783 | 3680.27783 | Run45#1_1 | A1 | 73491.76339 | 1022.83656 | A2 | 94340.81703 | 1551.41809 | A3 | 285622.4 | 2255.44359 | A4 | 396540.2 | 1329.65663 | A5 | 228905.4 | 874.48543 | 0.0730964
1245.39783 | 3939.16675 | 2776.44434 | 2471 | 2057.5 | 3597.83325 | 3336.05566 | 4412.88867 | 5206.05566 | 3739.88892 | 3468.55566 | 4330.22217 | 3664.16675 | Run45#1_2 | A1_2 | 70436.20623 | 999.12131 | A2_2 | 79525.61869 | 1337.40365 | A3_2 | 212926.2 | 1852.53878 | A4_2 | 295006 | 1189.74609 | A5_2 | 168330.3 | 870.42619 | 0.09319571
1244.35571 | 3960.16675 | 2787.11108 | 2447.66699 | 2057.72217 | 3603.16675 | 3336.83325 | 4392.44434 | 5210.72217 | 3756.88892 | 3464.22217 | 4327.22217 | 3696.61108 | Run45#1_3 | A1_3 | 81023.81139 | 1064.64842 | A2_3 | 108249.1506 | 1601.82625 | A3_3 | 302938.5 | 2351.05302 | A4_3 | 417499 | 1367.92738 | A5_3 | 233987.6 | 877.27584 | 0.07624521
1243.31555 | 3967.83325 | 2777.77783 | 2463.66675 | 2069.83325 | 3594.16675 | 3351.27783 | 4409.22217 | 5234.38867 | 3775.44434 | 3480.77783 | 4320.22217 | 3666.72217 | [16 empty] | 0.08084577 | 0.01081062
1242.27527 | 3954.27783 | 2790.55566 | 2473.11133 | 2053.5 | 3600.94434 | 3333.05566 | 4387 | 5206.94434 | 3778 | 3480.11108 | 4337.6665 | 3678.1665
1241.23279 | 3968.27808 | 2810.77783 | 2442.77783 | 2073.72217 | 3563.16675 | 3343.94434 | 4402.77783 | 5239.94385 | 3780.66675 | 3483.33325 | 4336 | 3687.27783
1240.19214 | 3948.05566 | 2798.33325 | 2437.33325 | 2084.94434 | 3592.5 | 3350.83325 | 4360.88867 | 5215.1665 | 3766.11108 | 3467.77783 | 4332.3335 | 3687.38892
1239.14954 | 3940.94434 | 2799 | 2471.88916 | 2083.5 | 3598.72241 | 3363.38892 | 4425.6665 | 5214.27783 | 3794 | 3493.66675 | 4378 | 3696.1665 |  | xc1 | 996.39507 | 0.10779 | xc2 | 1094.57193 | 0 | xc3 | 1026.39238 | 0 | xc4 | 957.04184 | 0 | xc5 | 891.91399 | 0
1238.10864 | 3972.16675 | 2800.33325 | 2464.44434 | 2076.27783 | 3625.16675 | 3369.27783 | 4444.3335 | 5250.83301 | 3798.22217 | 3496.22217 | 4371.55566 | 3695.38892 |  | w1 | 33.33344 | 0.24233 | w2 | 74.88166 | 0 | w3 | 70.18336 | 0 | w4 | 68.77676 | 0 | w5 | 66.34622 | 0 | SO4/Qn
1237.0658 | 3984.38892 | 2847.11108 | 2508.88916 | 2067.94434 | 3603.61108 | 3381.5 | 4431.22266 | 5222.1665 | 3786.88892 | 3502 | 4378.44434 | 3714.61108 | Run45#2_1 | A1 | 68682.06064 | 828.14011 | A2 | 81596.28889 | 755.06791 | A3 | 242226.5 | 1048.35182 | A4 | 308485.7 | 866.10196 | A5 | 175813.8 | 695.33198 | 0.08498969
1236.02466 | 4000.05566 | 2820.22217 | 2507 | 2092.38892 | 3608.94434 | 3383.83301 | 4440 | 5250.61133 | 3810.55566 | 3489.88892 | 4354.88867 | 3717.83325 | Run45#2_2 | A1_2 | 54584.43702 | 759.18867 | A2_2 | 65026.51851 | 748.75446 | A3_2 | 188077.896 | 997.19066 | A4_2 | 238737.8 | 834.82243 | A5_2 | 139292.7 | 690.91835 | 0.08648616
1234.98157 | 4008.94434 | 2812.55566 | 2498.66675 | 2083.38916 | 3611.5 | 3388.5 | 4417 | 5226.05566 | 3796.11108 | 3518.88867 | 4397.6665 | 3753.27783 | Run45#2_3 | A1_3 | 72318.91453 | 847.40362 | A2_3 | 83744.29758 | 756.89832 | A3_3 | 254285.4 | 1063.00051 | A4_3 | 325592.1262 | 875.13835 | A5_3 | 190977.2 | 696.61484 | 0.08462321
1233.93823 | 3992.16675 | 2855.44434 | 2494.22241 | 2085.27783 | 3642.38892 | 3364.83325 | 4471.55566 | 5276.72217 | 3800.66675 | 3511.33325 | 4380.77832 | 3711.72217 | [16 empty] | 0.08536636 | 0.0009869399
1232.89685 | 4016.16675 | 2847.77783 | 2497.22217 | 2085.72217 | 3640.38892 | 3379.27783 | 4435.6665 | 5256.61133 | 3811.33325 | 3536.33325 | 4380.88867 | 3746.5
1231.85327 | 3988.94434 | 2827 | 2485.22217 | 2061.61108 | 3634.61108 | 3374.27783 | 4412.11133 | 5274.05566 | 3793.22217 | 3532.55566 | 4392.55566 | 3746.05566
1230.80969 | 3994.05566 | 2843.22217 | 2518.77783 | 2081.38892 | 3659.5 | 3376.72241 | 4458.6665 | 5258.94434 | 3832.33325 | 3520.44434 | 4382.55566 | 3753.83325
1229.76794 | 4031.83325 | 2860 | 2481 | 2094.05566 | 3660.61133 | 3394.27783 | 4453.44434 | 5272.27783 | 3832.44434 | 3553.3335 | 4404.77783 | 3781.5 |  | xc1 | 1001.21055 | 0 | xc2 | 1108.30351 | 0 | xc3 | 1039.32446 | 0 | xc4 | 960.98231 | 0 | xc5 | 896.01529 | 0
1228.724 | 3992.83325 | 2838.66675 | 2495.22217 | 2102.72217 | 3639.27783 | 3395.72241 | 4439.66699 | 5273.1665 | 3811.22192 | 3518.22217 | 4404.77783 | 3750.83325 |  | w1 | 37.38133 | 0.2477 | w2 | 77.15159 | 0 | w3 | 67.7948 | 0 | w4 | 67.2526 | 0 | w5 | 64.57526 | 0
1227.67993 | 4023.5 | 2871.77783 | 2498.88892 | 2077.27783 | 3651.16675 | 3404.05566 | 4458.55566 | 5256.38867 | 3826.77783 | 3534.77783 | 4384.3335 | 3743.61108 | Run 45#3_1 | A1 | 150380.1 | 1548.84556 | A2 | 109656.3 | 1274.76322 | A3 | 313231.5 | 1599.99132 | A4 | 416894 | 1539.1442 | A5 | 247769.7 | 1179.25768 | 0.138274
1226.63586 | 4026.49976 | 2891.55566 | 2506 | 2094.94434 | 3679.27808 | 3405.94434 | 4480.3335 | 5279.94434 | 3844.22217 | 3557.77783 | 4430.22217 | 3798.61084 | Run 45#3_2 | A1_2 | 116465.2936 | 1400.72667 | A2_2 | 83534.49913 | 1268.77167 | A3_2 | 239679.5 | 1538.56319 | A4_2 | 317938.6 | 1481.41124 | A5_2 | 189791.1 | 1173.11788 | 0.1401603
1225.59155 | 4045.16699 | 2907.44458 | 2512.44434 | 2087.05566 | 3683.83325 | 3414.38892 | 4473.44482 | 5305.1665 | 3841.55566 | 3551.55566 | 4428.55566 | 3794.72217 | Run 45#3_3 | A1_3 | 155056.9 | 1570.94958 | A2_3 | 108396.5 | 1275.70638 | A3_3 | 314561.9 | 1609.47315 | A4_3 | 419095.6 | 1548.06026 | A5_3 | 253580.6 | 1180.22389 | 0.1415225
1224.54919 | 4040.83301 | 2878.88892 | 2508.22192 | 2093.27783 | 3710.38892 | 3436.94434 | 4487.33301 | 5280.5 | 3841.55566 | 3574.55566 | 4429.3335 | 3816.38892 | [16 empty] | 0.1399856 | 0.00163129
1223.50476 | 4063.94409 | 2899.66675 | 2521.11108 | 2097.83325 | 3694.61108 | 3431.05542 | 4463.88867 | 5297.16602 | 3839.33325 | 3555.44434 | 4414.44482 | 3815.94434
1222.46008 | 4062.72241 | 2908.77783 | 2528.11108 | 2116.94458 | 3706.5 | 3429.8335 | 4486.6665 | 5310.5 | 3883.11108 | 3576.44434 | 4441.6665 | 3796.61108
1221.41541 | 4039.5 | 2934 | 2527.33301 | 2107.5 | 3712.94434 | 3458.94434 | 4501.55566 | 5304.1665 | 3847.77783 | 3574.66675 | 4466.77734 | 3843.83325
1220.37048 | 4074.94434 | 2936.22217 | 2557.55566 | 2101.38892 | 3719.16675 | 3436.72217 | 4491.88867 | 5340.8335 | 3858.77783 | 3611.88892 | 4476.22217 | 3817.27783 |  | xc1 | 998.55871 | 0 | xc2 | 1106.92507 | 0 | xc3 | 1032.14473 | 0 | xc4 | 953.42902 | 0 | xc5 | 881.22732 | 0
1219.32556 | 4062.27783 | 2921.55566 | 2556.55566 | 2130.38892 | 3710.38867 | 3442.05566 | 4479.44434 | 5347.49951 | 3869.22217 | 3586.00024 | 4461.88867 | 3818.83325 |  | w1 | 35.94575 | 0 | w2 | 54.85448 | 0 | w3 | 73.37395 | 0 | w4 | 64.09256 | 0.1959 | w5 | 62.16151 | 0
1218.28052 | 4084.72192 | 2946.55566 | 2563.11108 | 2115.94434 | 3702.38892 | 3445.83325 | 4494.55566 | 5349.27783 | 3867.33301 | 3572.88867 | 4474.6665 | 3843.94434 | Run 40#3_1 | A1 | 93571.60461 | 756.45951 | A2 | 51743.18977 | 608.5492 | A3 | 264386.3 | 926.79991 | A4 | 348855.3 | 1170.02324 | A5 | 189242.8 | 814.08739 | 0.1095394
1217.23523 | 4064.5 | 2943.77783 | 2539.3335 | 2117.05566 | 3728.61108 | 3460.05566 | 4488.88867 | 5362.94434 | 3880 | 3570.11108 | 4495.44434 | 3872.61108 | Run 40#3_2 | A1_2 | 63574.95411 | 730.88885 | A2_2 | 40512.33248 | 608.38649 | A3_2 | 217932 | 923.00344 | A4_2 | 293645.2 | 1060.93319 | A5_2 | 159681.5 | 771.86552 | 0.08931939
1216.18994 | 4080.27783 | 2939.77783 | 2569.77783 | 2119.83301 | 3730.72217 | 3481.61108 | 4536.22266 | 5324.05566 | 3857.55566 | 3585.55566 | 4474.55566 | 3827.83325 | Run 40#3_3 | A1_3 | 84200.21961 | 775.96573 | A2_3 | 53013.46974 | 608.67706 | A3_3 | 287794.5 | 929.77288 | A4_3 | 386755.5 | 1249.09424 | A5_3 | 210699.8565 | 845.79391 | 0.08974051
1215.14246 | 4094.61108 | 2965.66675 | 2541.66675 | 2115.72217 | 3744.72217 | 3463.05566 | 4498.88867 | 5342.38867 | 3892.11108 | 3603.88892 | 4468.88867 | 3867.16675 | [16 empty] | 0.09619978 | 0.0115544
1214.09692 | 4100.50049 | 2968.44434 | 2545.55566 | 2118.72217 | 3748.83301 | 3466.72217 | 4493.44385 | 5333.61133 | 3894.55566 | 3600.11108 | 4468 | 3845.27783
1213.05115 | 4077.05566 | 2963.22217 | 2573.00024 | 2115.61108 | 3735.72217 | 3478.05542 | 4536.11133 | 5350.27783 | 3890.66675 | 3606.33325 | 4514.88867 | 3881.16675
1212.00537 | 4085.83325 | 2987.11108 | 2576.22217 | 2118.94434 | 3746.94434 | 3498.27783 | 4564.77783 | 5349.72217 | 3915.55566 | 3634.22217 | 4507 | 3898.61108
1210.95947 | 4092.27783 | 2981.22217 | 2590.11108 | 2117.1665 | 3737.38892 | 3508.72192 | 4529.22217 | 5362.27783 | 3918.33325 | 3616.6665 | 4518.77783 | 3913.05566 |  | xc1 | 997.31596 | 0 | xc2 | 1097.43704 | 0 | xc3 | 1028.99981 | 0 | xc4 | 957.82367 | 0 | xc5 | 886.68431 | 0
1209.91138 | 4124.94482 | 2987.55566 | 2570.33325 | 2118.94434 | 3784.94434 | 3506.5 | 4537.11133 | 5359.16699 | 3917.66675 | 3644.33325 | 4516.88867 | 3915.27783 |  | w1 | 32.79093 | 0 | w2 | 70.09628 | 0 | w3 | 64.637 | 0.21984 | w4 | 62.06539 | 0 | w5 | 63.19715 | 0
1208.86523 | 4137.05566 | 3014 | 2587 | 2128.83325 | 3787.72217 | 3501.83325 | 4543.88867 | 5367.27783 | 3935.33325 | 3612.66675 | 4509.44434 | 3915.72217 | Run 40#2_1 | A1 | 72019.26914 | 608.14051 | A2 | 111641.6071 | 819.43487 | A3 | 285634.1 | 1212.8775 | A4 | 372391.6 | 758.02495 | A5 | 205059.3 | 602.75328 | 0.07388664
1207.81885 | 4142.8335 | 3005.77783 | 2570.55566 | 2135.27808 | 3774.16675 | 3538.83325 | 4542.55615 | 5347.61133 | 3932 | 3629.77783 | 4547.77832 | 3928.27783 | Run 40#2_2 | A1_2 | 58064.9856 | 593.32253 | A2_2 | 76713.5592 | 736.2694 | A3_2 | 199984.9 | 1018.9843 | A4_2 | 256922.3 | 713.75815 | A5_2 | 142810.9 | 600.95452 | 0.08584013
1206.77039 | 4132.72168 | 3042.88892 | 2596 | 2131.94434 | 3808.05566 | 3519.27783 | 4553.44434 | 5397.38916 | 3942 | 3640.55566 | 4550.3335 | 3963.27783 | Run 40#2_3 | A1_3 | 74009.89531 | 606.72133 | A2_3 | 108244.5 | 811.75364 | A3_3 | 278494 | 1195.47651 | A4_3 | 362521.5 | 753.85175 | A5_3 | 200696.9 | 602.57932 | 0.07790868
1205.72388 | 4154.1665 | 3036.66675 | 2595.77783 | 2135.61108 | 3802.16675 | 3543.83325 | 4595.3335 | 5376.27783 | 3955.55542 | 3661.11133 | 4548.22217 | 3974.16675 | [16 empty] | 0.07921182 | 0.00608236
1204.67725 | 4151.94434 | 3036.77783 | 2596.22217 | 2152.49976 | 3811.94434 | 3574.72217 | 4583.33301 | 5401.38867 | 3956.66675 | 3669.77759 | 4552.44434 | 3975.61108
1203.62842 | 4147.83301 | 3066.66699 | 2618.3335 | 2156.38892 | 3815.38892 | 3563.5 | 4565 | 5416.1665 | 3964.44434 | 3664.33325 | 4564.6665 | 3979.94434
1202.58154 | 4196.61084 | 3061.88892 | 2643.77783 | 2155.27783 | 3843.83325 | 3572.94434 | 4584.6665 | 5403.8335 | 3997.33325 | 3682.66675 | 4578.77783 | 4021.5
1201.53247 | 4190.1665 | 3084.66675 | 2618.33325 | 2152.05566 | 3835.72217 | 3572.38892 | 4613.11133 | 5460.61133 | 4021 | 3693.88892 | 4585.3335 | 4008.5 |  | xc1 | 996.81115 | 0 | xc2 | 1104.15815 | 0 | xc3 | 1035.27009 | 0 | xc4 | 950 | 0 | xc5 | 877.23235 | 0
1200.48535 | 4211.05566 | 3081.33325 | 2645.11108 | 2160.72217 | 3849.27783 | 3582.83325 | 4624.3335 | 5448.05566 | 4014.55566 | 3702.11108 | 4625.55566 | 4029.27783 |  | w1 | 32.75265 | 0.13843 | w2 | 61.17647 | 0 | w3 | 82.45601 | 0 | w4 | 68.43186 | 0 | w5 | 60.34007 | 0
1199.43604 | 4204.05518 | 3117.44434 | 2633.11108 | 2160.83325 | 3874.72217 | 3593.72241 | 4639.77783 | 5433.8335 | 4016.11133 | 3717.88892 | 4623.44434 | 4025.05566 | Run 38#1_1 | A1 | 89127.55241 | 777.35187 | A2 | 40532.73567 | 814.36428 | A3 | 210568.8 | 1183.90508 | A4 | 243242.9049 | 894.604 | A5 | 110417.8245 | 763.55909 | 0.1473762
1198.38867 | 4193.05566 | 3090.77783 | 2639 | 2147.5 | 3876.72217 | 3609.38892 | 4620.66602 | 5426.5 | 4023.11108 | 3707.77783 | 4616.33301 | 4037.83325 | Run 38#1_2 | A1_2 | 148268.8 | 895.66588 | A2_2 | 68712.94708 | 822.2025 | A3_2 | 336105.2 | 1241.01911 | A4_2 | 398791.4 | 920.46056 | A5_2 | 195550.7 | 765.5595 | 0.1483934
1197.33923 | 4212.38867 | 3129.11108 | 2652.88892 | 2166.72217 | 3870.72217 | 3625.5 | 4632.44434 | 5473.94434 | 4036.88892 | 3721.88892 | 4603.11133 | 4055.72217 | Run 38#1_3 | A1_3 | 86233.43619 | 772.73588 | A2_3 | 37460.47754 | 814.07954 | A3_3 | 188312 | 1181.78882 | A4_3 | 226917.7 | 893.65533 | A5_3 | 113808 | 763.48668 | 0.1522219
1196.28955 | 4235.61133 | 3147.88892 | 2658.44434 | 2189.61108 | 3921.5 | 3619.38892 | 4659.11133 | 5489.38867 | 4071.66675 | 3744.44434 | 4663.88867 | 4086.94434 | Run 38#1_4 | A1_4 | 114106.2 | 822.09906 | A2_4 | 52053.92013 | 817.20707 | A3_4 | 262182.2 | 1204.86868 | A4_4 | 304984.3 | 904.03848 | A5_4 | 146894.9 | 764.283 | 0.1489413
1195.24182 | 4228.8335 | 3129.11108 | 2670.88892 | 2172.5 | 3915.05566 | 3643.61108 | 4626.44434 | 5504.5 | 4080.11108 | 3740.66675 | 4622 | 4069.50024 | [16 empty] | 0.1492332 | 0.002095352
1194.19189 | 4230.38867 | 3163.11108 | 2651 | 2184.5 | 3904.5 | 3639.83301 | 4628.3335 | 5493.83301 | 4059.88892 | 3772.44434 | 4663.77783 | 4114.1665
1193.14185 | 4241.38867 | 3175.22217 | 2691.44434 | 2189.49976 | 3930.16675 | 3648.49976 | 4665.44434 | 5499.05566 | 4083.11108 | 3762.44434 | 4684.77783 | 4115.72217
1192.0918 | 4282.61133 | 3184.88892 | 2703.55566 | 2204.27783 | 3910.61108 | 3663.5 | 4686.77734 | 5535.1665 | 4092.66675 | 3788.77783 | 4704.44385 | 4149.05566
1191.04358 | 4284.94434 | 3221.88916 | 2697.66675 | 2201.27783 | 3965.72217 | 3714.61133 | 4702.66699 | 5541.27783 | 4093.66675 | 3807.77783 | 4716.88867 | 4163.27783 |  | xc1 | 997.3879 | 0 | xc2 | 1103.95657 | 0 | xc3 | 1030.85038 | 0 | xc4 | 953.1482 | 0 | xc5 | 881.71184 | 0
1189.99316 | 4288.72217 | 3220.22217 | 2710.22217 | 2190.27783 | 3945.83325 | 3721.16675 | 4699.55566 | 5551.61133 | 4137.55566 | 3799.11108 | 4704.44434 | 4162.61133 |  | w1 | 31.9552 | 0 | w2 | 64.72612 | 0 | w3 | 69.74722 | 0.36357 | w4 | 69.1589 | 0 | w5 | 58.46385 | 0
1188.94263 | 4312.5 | 3247.55566 | 2724.55566 | 2204.05566 | 3998.38892 | 3716.16675 | 4722.22217 | 5536.8335 | 4136.66602 | 3810.77783 | 4718 | 4175.8335 | Run 38#3_1 | A1 | 123547.8 | 929.84323 | A2 | 88839.59735 | 1248.81201 | A3 | 304680.9 | 1932.33835 | A4 | 355604.8 | 1290.10779 | A5 | 154562.3 | 955.75322 | 0.1367151
1187.89209 | 4294.27783 | 3225.22217 | 2710.33325 | 2197.72217 | 3961.83325 | 3716.05566 | 4726.88867 | 5539.16602 | 4132.66699 | 3816.11108 | 4715.11133 | 4179.94434 | Run 38#3_2 | A1_2 | 97858.73238 | 915.80117 | A2_2 | 75701.9249 | 1158.38611 | A3_2 | 240471.3 | 1717.58614 | A4_2 | 287807.7 | 1233.64108 | A5_2 | 129120.5 | 952.91823 | 0.1334859
1186.84131 | 4317.05566 | 3247.77783 | 2726.55566 | 2193.94434 | 4017.5 | 3766.83325 | 4728.11133 | 5526.5 | 4140.88867 | 3797.33325 | 4742.77783 | 4199.61084 | Run 38#3_3 | A1_3 | 132995.9 | 935.96864 | A2_3 | 101896.5 | 1286.67096 | A3_3 | 329039.1 | 2019.79926 | A4_3 | 389120.1 | 1314.23818 | A5_3 | 175212 | 957.00075 | 0.1336282
1185.79041 | 4329.38867 | 3281.55566 | 2747 | 2213.94434 | 4002.38892 | 3786.49976 | 4784 | 5598.61133 | 4189.11084 | 3851.66675 | 4762.11133 | 4206.94434 | [16 empty] | 0.1346098 | 0.001824691
1184.7395 | 4346.1665 | 3290.77759 | 2743.66675 | 2200.72217 | 4008.61084 | 3760.49976 | 4777.11084 | 5604.83301 | 4190.88867 | 3895.66675 | 4785.11133 | 4248.38867
1183.68835 | 4381.38867 | 3319.22217 | 2755.55566 | 2210.61084 | 4062.8335 | 3796.16675 | 4766.11133 | 5627.5 | 4214.6665 | 3848.88892 | 4815.3335 | 4263.72217
1182.63721 | 4369.72168 | 3307.33325 | 2751.44434 | 2243.61108 | 4064.38892 | 3795.05566 | 4802.77783 | 5646.5 | 4238.6665 | 3895.88892 | 4809.77783 | 4274.94434
1181.58582 | 4412.38867 | 3329.11108 | 2775.66675 | 2241.38892 | 4079.83325 | 3821.38892 | 4794.55566 | 5667.5 | 4227.77783 | 3892.22241 | 4848 | 4300.05566
1180.5343 | 4392.8335 | 3356.33325 | 2779.66675 | 2246.94434 | 4114.72217 | 3821.83325 | 4814.77783 | 5673.61133 | 4267.66699 | 3902.66675 | 4848.6665 | 4317.72217
1179.48279 | 4412.1665 | 3379.55566 | 2805.44458 | 2252.05566 | 4105.94385 | 3878.83325 | 4843.6665 | 5695.61133 | 4290.22217 | 3939.33325 | 4870.88916 | 4319.94434
1178.43103 | 4411.72217 | 3369.22192 | 2812.66675 | 2249.27783 | 4092.38892 | 3883.94434 | 4874.88867 | 5697.27783 | 4307.11133 | 3917.22217 | 4900.3335 | 4375.1665
1177.37927 | 4429.05566 | 3392.77783 | 2815 | 2250.94434 | 4142.05566 | 3879.05566 | 4882.6665 | 5760.38867 | 4347.22266 | 3966.77783 | 4927.55566 | 4392.72217
1176.32727 | 4433.05566 | 3420.22217 | 2812.33325 | 2261.49976 | 4171.5 | 3871.27783 | 4884 | 5714.61133 | 4326.55566 | 4010.66675 | 4906.33398 | 4422.05566
1175.27527 | 4467.61133 | 3453.55566 | 2836 | 2250.94434 | 4173.5 | 3930.05566 | 4910.22217 | 5733.61133 | 4336.77783 | 4009.11108 | 4977.6665 | 4429.72168
1174.22095 | 4474.5 | 3456.44434 | 2851.11108 | 2270.72241 | 4201.1665 | 3962.27759 | 4929.55566 | 5757.8335 | 4394.55566 | 4040.11108 | 4964.22217 | 4420.27783
1173.1687 | 4527.1665 | 3493.66675 | 2859.44434 | 2292.16675 | 4190.38867 | 3980.83325 | 4938.88867 | 5789.5 | 4407.11133 | 4050.22217 | 4990.55566 | 4459.94434
1172.11621 | 4540.27783 | 3481.22217 | 2882.88892 | 2276.50024 | 4262.8335 | 3994.5 | 4967.44434 | 5813.61133 | 4387.99951 | 4037.33325 | 5014.22217 | 4481.27783
1171.06372 | 4550.8335 | 3511.22217 | 2892.22241 | 2286.38867 | 4233.50049 | 4004.61108 | 4994.77734 | 5820.61133 | 4482.22217 | 4039.55566 | 5047.6665 | 4532.5
1170.00903 | 4522.05566 | 3555.77783 | 2900.22217 | 2274.94434 | 4251.38867 | 4017.50024 | 4993.22217 | 5851.72217 | 4436.44434 | 4113.22217 | 5047 | 4564.5
1168.95618 | 4568.8335 | 3571.77783 | 2930.11108 | 2310.38892 | 4317.61133 | 4049.72217 | 5045.11084 | 5848.94434 | 4521.11133 | 4114.88867 | 5092.44434 | 4570.05566
1167.90125 | 4600.5 | 3574.44434 | 2922.44434 | 2305.16675 | 4329.61133 | 4068.83325 | 5048.11084 | 5881.1665 | 4489.22168 | 4146.22217 | 5090.77783 | 4566.1665
1166.84814 | 4602.05566 | 3602.66699 | 2926.6665 | 2320.83325 | 4331.38867 | 4111.94434 | 5046.22217 | 5930.8335 | 4515.44385 | 4140.88916 | 5086.77783 | 4609.72168
1165.79504 | 4643.61133 | 3637.88867 | 2945.66699 | 2325.72217 | 4348.05566 | 4121.50049 | 5072.77832 | 5916.8335 | 4558.88867 | 4175 | 5145.6665 | 4655.5
1164.73975 | 4654.72217 | 3629.88892 | 2981.66675 | 2327.38892 | 4375.8335 | 4142.83301 | 5082.22217 | 5935.61133 | 4576 | 4166.77783 | 5147.77783 | 4642.72217
1163.68628 | 4655.61133 | 3678.11108 | 2992.11108 | 2323.1665 | 4425.72217 | 4149.94434 | 5106.77783 | 5945.94434 | 4586.44434 | 4179.22217 | 5171.6665 | 4715.38867
1162.63074 | 4678.61133 | 3656.44434 | 2995.33301 | 2342.16675 | 4403.61133 | 4161.1665 | 5122.00049 | 5955.94482 | 4621.88916 | 4216.77783 | 5158.88867 | 4733.5
1161.57507 | 4642.61133 | 3673.44434 | 2986.22217 | 2348.5 | 4424.72217 | 4198.27783 | 5170.88867 | 5973.05615 | 4639.44434 | 4249.55615 | 5218.22217 | 4711.8335
1160.52124 | 4683.1665 | 3715.77783 | 3024.55566 | 2362.38892 | 4471.38867 | 4208.49951 | 5167.44434 | 6006.27832 | 4647.11133 | 4262.77783 | 5239 | 4767.61133
1159.46533 | 4711.61133 | 3757.22217 | 3033.33325 | 2363.16675 | 4452.38867 | 4232.5 | 5200.11084 | 6050.61133 | 4671 | 4308.22217 | 5266.22217 | 4775.49951
1158.41138 | 4731.05566 | 3763.33325 | 3034.11133 | 2375.72217 | 4464.61133 | 4285.83398 | 5205 | 6037.38867 | 4672.77783 | 4312.88867 | 5266.88867 | 4810.38867
1157.35522 | 4731.94434 | 3800.88892 | 3070.77783 | 2361.27783 | 4555.38916 | 4300.05566 | 5253.77734 | 6075.61133 | 4710.6665 | 4321.6665 | 5325.88867 | 4873.05615
1156.29883 | 4765.27783 | 3804.55542 | 3085 | 2370.16675 | 4537.61133 | 4327.27783 | 5265.6665 | 6084.8335 | 4735 | 4332.6665 | 5297.11133 | 4866.72217
1155.24451 | 4798.8335 | 3810.33325 | 3111.44434 | 2414.27783 | 4538.5 | 4341.05566 | 5255.22217 | 6126.94434 | 4779.11133 | 4389.22217 | 5332.88867 | 4886.38867
1154.18799 | 4845.16699 | 3860.44434 | 3128.6665 | 2400.27783 | 4565.61133 | 4373.05566 | 5274 | 6164.05518 | 4782.55518 | 4413.22217 | 5385.88867 | 4923.1665
1153.13135 | 4832.94482 | 3857.33325 | 3134.88892 | 2400.05566 | 4589.83398 | 4381.72217 | 5300.22217 | 6152.05566 | 4802.22217 | 4416.77783 | 5382.22217 | 4912.5
1152.07446 | 4826.72266 | 3878.22217 | 3128.55566 | 2433.94458 | 4608.27832 | 4423.8335 | 5327.22217 | 6187.5 | 4833 | 4414 | 5410.77783 | 4976.61133
1151.01758 | 4873.8335 | 3900.44434 | 3138.3335 | 2426.5 | 4645.61133 | 4417.72217 | 5351.55615 | 6183.50049 | 4855.11133 | 4455.22217 | 5433.3335 | 5002.94434
1149.96057 | 4883.1665 | 3933.11108 | 3155 | 2413.94434 | 4644.94434 | 4451.61133 | 5379.11133 | 6179.27783 | 4886.11133 | 4475.6665 | 5410 | 5003.94434
1148.90552 | 4905.1665 | 3952.55566 | 3195.11133 | 2429.5 | 4679.94434 | 4489.38867 | 5408.6665 | 6263.38867 | 4927.44434 | 4550.88916 | 5481.44434 | 5022.61133
1147.84814 | 4892.1665 | 3952.66675 | 3187.99976 | 2446.16675 | 4667.1665 | 4506.38867 | 5400 | 6241.8335 | 4929.3335 | 4502.44482 | 5499 | 5049.61133
1146.79077 | 4906.27783 | 3998.77783 | 3226.44434 | 2438.27783 | 4707.1665 | 4558.27783 | 5421.44482 | 6219.05566 | 4927.11133 | 4530.44434 | 5529.55566 | 5101.72217
1145.73328 | 4937.8335 | 4008.44434 | 3219.77783 | 2466.72217 | 4719.5 | 4553.61133 | 5474.22217 | 6306.27783 | 4953.11133 | 4583.77783 | 5547.88867 | 5106.94434
1144.67566 | 4965.5 | 4059.77783 | 3244.66675 | 2472.72217 | 4785.72217 | 4563.05566 | 5507.77783 | 6339.1665 | 5009.77783 | 4608 | 5581 | 5149.8335
1143.61792 | 4948.61084 | 4095.77783 | 3258.33325 | 2456.61133 | 4814.72266 | 4600.72217 | 5508.11133 | 6384.72217 | 5031.6665 | 4596.44385 | 5563.44434 | 5177.05566
1142.56006 | 5042.27832 | 4114 | 3272.44434 | 2476.94434 | 4830.27783 | 4616.05566 | 5563.3335 | 6345.1665 | 5094.55566 | 4647 | 5612.55566 | 5235.94434
1141.5 | 5036.5 | 4082.22217 | 3268 | 2485.05566 | 4841.5 | 4636.8335 | 5552 | 6399.05566 | 5111.77783 | 4663 | 5670.22217 | 5216.72217
1140.44177 | 5064.61133 | 4120.99951 | 3303 | 2454.83325 | 4848.38867 | 4690.72217 | 5586.44434 | 6429.38867 | 5120 | 4718.77783 | 5650.22217 | 5255.1665
1139.38354 | 5073.72217 | 4164.55566 | 3306.22217 | 2475.83325 | 4894.27734 | 4686.1665 | 5607.11133 | 6449.94434 | 5144.77783 | 4731 | 5711.00049 | 5301.38867
1138.3252 | 5086.05566 | 4164.55566 | 3336.77783 | 2492.61108 | 4898.38867 | 4724.61133 | 5610.55566 | 6496.94434 | 5132.88867 | 4723.88867 | 5703.33398 | 5267.05518
1137.26672 | 5079.27783 | 4183.55566 | 3362 | 2493.83325 | 4899.8335 | 4729.1665 | 5632.77783 | 6472.27783 | 5169.88867 | 4754.44434 | 5718.11133 | 5331.8335
1136.20813 | 5123.1665 | 4240.6665 | 3364.55566 | 2528.61108 | 4948.05518 | 4822.94434 | 5665.88867 | 6523.83398 | 5239.77783 | 4760.3335 | 5772.55566 | 5356.38867
1135.14734 | 5134.72217 | 4262.88867 | 3385 | 2531.38892 | 4966.61133 | 4807.94385 | 5689.3335 | 6554.38867 | 5239.77783 | 4809.44434 | 5816.22217 | 5395.1665
1134.08838 | 5174.1665 | 4285.55566 | 3386.22217 | 2527.05566 | 5018.72217 | 4867.8335 | 5730.33301 | 6537.72217 | 5280.22266 | 4857.11133 | 5840.88867 | 5411.05566
1133.02942 | 5171.8335 | 4305.44434 | 3400.22217 | 2539.61108 | 5030.27783 | 4858.50049 | 5748.88867 | 6578.94434 | 5314.22217 | 4860.6665 | 5847.44434 | 5436.38867
1131.96826 | 5227.05566 | 4321.88867 | 3427.22217 | 2533.27783 | 5072.05566 | 4891.8335 | 5741.22217 | 6598.38867 | 5308.44434 | 4915.88867 | 5875.11133 | 5482.5
1130.90906 | 5215.05566 | 4371.11133 | 3435.77783 | 2546.16675 | 5085.72217 | 4917.27783 | 5804.3335 | 6638.1665 | 5358.77734 | 4908.11133 | 5902.3335 | 5513.72217
1129.84973 | 5266.61133 | 4355.3335 | 3488.11108 | 2535.16675 | 5123.38867 | 4959.38867 | 5828.11133 | 6633.1665 | 5409.11133 | 4933.11133 | 5939.55566 | 5558.05566
1128.78821 | 5292.8335 | 4453.11084 | 3507.11108 | 2573.05566 | 5125.8335 | 4986.5 | 5860.44434 | 6707.1665 | 5461.88867 | 5011.6665 | 5953.88867 | 5618.38867
1127.72864 | 5275.1665 | 4470.77783 | 3483.44434 | 2547.94434 | 5159.38867 | 4987.38867 | 5864.6665 | 6702.38867 | 5453 | 4987.88867 | 5963.88867 | 5615.27783
1126.66687 | 5285.5 | 4468 | 3520 | 2559.5 | 5191.38867 | 5058.61133 | 5908.6665 | 6720.8335 | 5466.77783 | 5041.88867 | 5999.22217 | 5659.83398
1125.60693 | 5343.5 | 4468 | 3568.55566 | 2574.83325 | 5222.38867 | 5068.5 | 5957.66602 | 6807.38867 | 5530.55518 | 5060.33301 | 6031.3335 | 5695.61133
1124.54492 | 5353.05566 | 4514.88867 | 3577.11108 | 2600.83325 | 5242.72217 | 5102.27783 | 5936.6665 | 6798.72217 | 5555.3335 | 5111.22266 | 6064.44434 | 5726.50049
1123.48486 | 5364.16699 | 4564.11133 | 3566 | 2607.38892 | 5295.94434 | 5136.05566 | 5967.44434 | 6783.72168 | 5601.11133 | 5135.6665 | 6087.44385 | 5746.1665
1122.42261 | 5411.05518 | 4587.88867 | 3630 | 2608.5 | 5339.27783 | 5198.05566 | 5997.88867 | 6854.05615 | 5633.44434 | 5161.55518 | 6139.55566 | 5801.61133
1121.36023 | 5409.8335 | 4646.55566 | 3631.66675 | 2600.83325 | 5324.27783 | 5186.1665 | 6030.3335 | 6880.94434 | 5636 | 5191.44482 | 6171.11133 | 5813.38867
1120.2998 | 5465.61133 | 4651.6665 | 3636.88892 | 2635.94458 | 5375.94434 | 5240.05566 | 6076.11133 | 6880.27734 | 5704 | 5238.6665 | 6189.6665 | 5849.05518
1119.23718 | 5485.38867 | 4691.6665 | 3645.55566 | 2654.38892 | 5458.16602 | 5268.61133 | 6106.11133 | 6952.1665 | 5735.66602 | 5200 | 6252.11133 | 5910.05566
1118.17432 | 5479.8335 | 4685.55566 | 3679.77783 | 2624.94434 | 5412.72168 | 5293.8335 | 6069.44434 | 6942.27783 | 5767.88867 | 5238.22217 | 6239.44482 | 5941.05566
1117.11353 | 5513.05566 | 4725.3335 | 3731.55566 | 2641.49976 | 5455.38867 | 5316.27783 | 6155.6665 | 6967.94434 | 5799.44434 | 5309.44434 | 6278.44385 | 5965.72217
1116.05054 | 5548.05566 | 4780.6665 | 3750.22217 | 2658.05566 | 5491.61133 | 5356.94434 | 6194.22217 | 7017.16699 | 5807.3335 | 5391.22217 | 6302.6665 | 5985.94434
1114.98743 | 5564.27832 | 4805.88867 | 3796.11108 | 2644.38867 | 5536.1665 | 5390.61133 | 6184.44434 | 7046.05566 | 5850.77783 | 5381 | 6349.44434 | 6067.61133
1113.92419 | 5571.38867 | 4850.33398 | 3776.44434 | 2665.38892 | 5598.8335 | 5461.94434 | 6244.44434 | 7058.61133 | 5906 | 5390.44434 | 6365.6665 | 6095.16602
1112.86279 | 5630.8335 | 4852.11133 | 3812.33325 | 2687.05566 | 5638.8335 | 5508.94434 | 6292.44434 | 7096.27783 | 5950.6665 | 5454.77783 | 6391.11133 | 6123.05566
1111.79932 | 5629.27783 | 4937.11133 | 3866.66675 | 2708.05566 | 5663.8335 | 5497.1665 | 6320.77783 | 7143.27783 | 5999.88867 | 5511.77783 | 6463.88867 | 6187.72217
1110.73572 | 5685.94434 | 4974.77783 | 3860.55566 | 2709.61108 | 5704.1665 | 5595.16602 | 6330.77783 | 7188.61084 | 6024.22217 | 5512.88867 | 6469.11133 | 6223.8335
1109.672 | 5662.8335 | 5019.77734 | 3926.33325 | 2716.83325 | 5749.61133 | 5595.5 | 6379 | 7190.27783 | 6071.44434 | 5559.22217 | 6532.22217 | 6274.8335
1108.60815 | 5700.27783 | 5019.11133 | 3926.11108 | 2712.5 | 5773.16602 | 5628.05566 | 6394.11084 | 7246.38916 | 6097.6665 | 5587.55566 | 6518.88867 | 6300.05566
1107.54419 | 5754.94434 | 5068.22217 | 3992.88892 | 2716.61108 | 5829.38867 | 5647.16699 | 6413 | 7249.1665 | 6172.6665 | 5637 | 6592.33398 | 6327.38867
1106.47998 | 5764.5 | 5141.88867 | 4006 | 2740.72217 | 5872.05566 | 5719.1665 | 6454.22217 | 7311.72217 | 6197.66602 | 5707.00049 | 6607.33301 | 6397.05566
1105.41577 | 5818.72217 | 5181.6665 | 4032.44434 | 2763.27783 | 5938.72217 | 5756.38867 | 6540.6665 | 7333.94434 | 6252.6665 | 5722 | 6685.44434 | 6459.1665
1104.35144 | 5829.1665 | 5199.11133 | 4069.22217 | 2755.27783 | 5987.61133 | 5803.27783 | 6553 | 7399.83301 | 6300.55566 | 5785.88867 | 6707.6665 | 6486.8335
1103.28699 | 5849.49951 | 5224.11133 | 4089.77759 | 2770.16675 | 6017.61133 | 5827.38867 | 6588.22217 | 7422.16699 | 6329.3335 | 5786.6665 | 6747.22217 | 6540.94434
1102.22241 | 5915.1665 | 5289 | 4168.88867 | 2783.16675 | 6086.27783 | 5905.05566 | 6663.77783 | 7465.38916 | 6422.77783 | 5849.77783 | 6794.44434 | 6628.16602
1101.15759 | 5936.61133 | 5322.22217 | 4194.3335 | 2806.83325 | 6113.05566 | 5912.94434 | 6632.88867 | 7489.38867 | 6450.22217 | 5855.11084 | 6805.77783 | 6603.94434
1100.0907 | 5963.72217 | 5345.22217 | 4237.55566 | 2813.94434 | 6161.83398 | 5973.61084 | 6701.55566 | 7481.61133 | 6496.11133 | 5940.3335 | 6845.11133 | 6676.1665
1099.02576 | 6003.1665 | 5429.44434 | 4262.44434 | 2828.38892 | 6219.1665 | 6015.38867 | 6735.44482 | 7569.1665 | 6537.6665 | 5957 | 6887.77783 | 6730.8335
1097.96069 | 6006.61133 | 5449.44434 | 4332.77783 | 2832.05566 | 6263.27734 | 6042.72168 | 6782.3335 | 7658.05566 | 6599.22217 | 6021.44434 | 6936.11133 | 6799.38867
1096.89539 | 6091.05566 | 5501.22217 | 4345.55566 | 2857.94458 | 6312.94434 | 6102.61133 | 6805.88867 | 7635.8335 | 6592.88916 | 6081.77783 | 6996.6665 | 6836.1665
1095.828 | 6090.72217 | 5536.88867 | 4393.99951 | 2839.16675 | 6378.8335 | 6141.8335 | 6858 | 7733.05566 | 6692.44434 | 6105.55566 | 7071.3335 | 6874.27783
1094.76257 | 6148.72217 | 5603 | 4405.55566 | 2879.27783 | 6444.61084 | 6180.8335 | 6927.77783 | 7726.94434 | 6733 | 6185.55518 | 7091 | 6982.94434
1093.6969 | 6212.05566 | 5636.22168 | 4443.66602 | 2884.27783 | 6434.94434 | 6232.27783 | 6906 | 7777.5 | 6793.3335 | 6220.3335 | 7071.11133 | 7017.5
1092.62915 | 6216.94434 | 5687.55566 | 4518.44385 | 2891.16675 | 6545.72217 | 6276.94385 | 6987.3335 | 7807.94434 | 6855.88867 | 6243.44385 | 7121.3335 | 7063.5
1091.56335 | 6251.05518 | 5723.6665 | 4569.44434 | 2913.38892 | 6598.1665 | 6333.94434 | 7011.77783 | 7864.94434 | 6923.88867 | 6313.22217 | 7200.88867 | 7087.72217
1090.49731 | 6304.1665 | 5803.44434 | 4585.88867 | 2926.05566 | 6682.94434 | 6371.8335 | 7079.88867 | 7918.05566 | 6956.77734 | 6313.11133 | 7255.88867 | 7201.38867
1089.4292 | 6330.94434 | 5836.55566 | 4626.77783 | 2910.72217 | 6693.5 | 6468.94434 | 7088.00049 | 7947.94434 | 7041 | 6418 | 7304.77783 | 7228.05566
1088.36304 | 6299.72217 | 5853.44434 | 4635.6665 | 2940.38892 | 6746.5 | 6472.38867 | 7136.22168 | 7969.94385 | 7021.44434 | 6419.88867 | 7325.6665 | 7238.61133
1087.29456 | 6378.94434 | 5983.11133 | 4692.3335 | 2935.83325 | 6827.38867 | 6509.27783 | 7202.11133 | 8039.27783 | 7144.11133 | 6464.11084 | 7420.11133 | 7317.8335
1086.22815 | 6410.72217 | 5999.22168 | 4728.33301 | 2977.83325 | 6862.94434 | 6534.94385 | 7209.6665 | 8120.1665 | 7145.22217 | 6505.33398 | 7402.11133 | 7394.94434
1085.15955 | 6481.72217 | 6075.22217 | 4779.66699 | 2983.27783 | 6931.05566 | 6622.72217 | 7245.88867 | 8156.8335 | 7233.44434 | 6610.6665 | 7507.55566 | 7443.27783
1084.09277 | 6472.05566 | 6101.44434 | 4825.11133 | 2988.61108 | 6970.38867 | 6663.5 | 7341.11133 | 8187.5 | 7272.44434 | 6636.88916 | 7486.88867 | 7494.05566
1083.02393 | 6530.72217 | 6119.77783 | 4786.11133 | 3009.16675 | 6971.94385 | 6709.61133 | 7355.3335 | 8193.94434 | 7318.6665 | 6694.6665 | 7498.44434 | 7552.1665
1081.95483 | 6591.27783 | 6180.33398 | 4847.55566 | 3013.72241 | 7034.61084 | 6790.83301 | 7405.44434 | 8295.94531 | 7435.77783 | 6729.22266 | 7608.3335 | 7633.72217
1080.88782 | 6607.61133 | 6281.77783 | 4877.88867 | 2989.61133 | 7082.1665 | 6788.61133 | 7464 | 8288.94434 | 7432.6665 | 6797 | 7623.33398 | 7643.72217
1079.81848 | 6620.38867 | 6293.88867 | 4909.77734 | 3035.27783 | 7109.27734 | 6820.72217 | 7421.22217 | 8325.94434 | 7470.3335 | 6810.88867 | 7643.55566 | 7657.94434
1078.74915 | 6677.1665 | 6335.22217 | 4915.88867 | 3045.16675 | 7163.5 | 6871.61084 | 7512.22217 | 8373.61133 | 7502.22217 | 6836.22217 | 7702.11133 | 7741.61133
1077.68164 | 6726.27783 | 6408.88867 | 4933.88867 | 3044.38892 | 7178.5 | 6945.8335 | 7562.22217 | 8443.5 | 7582.3335 | 6922.11133 | 7773.99951 | 7829.05566
1076.61206 | 6736.27783 | 6460.6665 | 4986.3335 | 3065.27783 | 7246.5 | 6977.61133 | 7599.44385 | 8461.27734 | 7670.6665 | 6945.22266 | 7823.3335 | 7917.38867
1075.54224 | 6773.05566 | 6518.55615 | 4984.55518 | 3048.72217 | 7250.38867 | 7039.8335 | 7599.88867 | 8509.83301 | 7690.11133 | 6973.55566 | 7840 | 7914.38867
1074.47241 | 6794.50049 | 6530.11133 | 5012.77783 | 3063.38892 | 7283.5 | 7030.1665 | 7623.99951 | 8545.38867 | 7739.77783 | 7051.33398 | 7863.22217 | 7927.05566
1073.40234 | 6843.72217 | 6597.22217 | 4998.44434 | 3083.94434 | 7314.5 | 7111.27783 | 7673.88867 | 8584.38867 | 7771.22217 | 7060.55566 | 7927.6665 | 8002.72217
1072.33435 | 6882.72168 | 6646.55566 | 5052.77783 | 3089.61108 | 7336.72217 | 7172.5 | 7750.3335 | 8621.61035 | 7867.77783 | 7120.6665 | 7960.22217 | 8081.27783
1071.26404 | 6925.94434 | 6705.66602 | 5054.11133 | 3112.16675 | 7421.8335 | 7205.72217 | 7787.6665 | 8715.61133 | 7937.6665 | 7158.3335 | 7985.11133 | 8142.38867
1070.1936 | 6994.83398 | 6769.77783 | 5091.44482 | 3136.38892 | 7456.61133 | 7291.1665 | 7861.11133 | 8763.72266 | 8009.77783 | 7224.88867 | 8094.11133 | 8194.5
1069.12317 | 7073.94434 | 6874.6665 | 5127.33398 | 3117.83325 | 7494.38916 | 7350.05518 | 7907.55566 | 8840.83398 | 8084.22217 | 7304.44434 | 8074 | 8296.27734
1068.05249 | 7073.1665 | 6910.22217 | 5100.11133 | 3151.50024 | 7488.1665 | 7354.8335 | 7930.44434 | 8847.05566 | 8127.44434 | 7292.44434 | 8187.99951 | 8331.16699
1066.98169 | 7139.1665 | 6975.99951 | 5130 | 3171.61084 | 7554.8335 | 7451.1665 | 7978.88867 | 8971.27734 | 8194 | 7406.44434 | 8217.44434 | 8402.83301
1065.91089 | 7167.16602 | 6988.55566 | 5145.6665 | 3180.83325 | 7592.72217 | 7498.16602 | 8025.66602 | 8969.6123 | 8217.66699 | 7389.00049 | 8262.8877 | 8436.50098
1064.83984 | 7235.94434 | 7042.44434 | 5133.6665 | 3202.72217 | 7632.8335 | 7519.61133 | 8067.3335 | 9005.27734 | 8294.66699 | 7415.88867 | 8307.66699 | 8520.38867
1063.76868 | 7275.27783 | 7122.55518 | 5190.88867 | 3193.38892 | 7658.38867 | 7574.1665 | 8122.77832 | 9143.83301 | 8389 | 7544.55566 | 8400.88867 | 8597.38867
1062.69751 | 7316.27783 | 7157.11084 | 5224.44434 | 3216.72217 | 7718.27783 | 7664.16699 | 8149.00049 | 9141.05566 | 8438.55566 | 7553.44434 | 8413.11133 | 8635.5
1061.62402 | 7398.94434 | 7261.88867 | 5232.33301 | 3212.83325 | 7791.05566 | 7747.72217 | 8234.77734 | 9236.83301 | 8497.66699 | 7600.77783 | 8512.55566 | 8757.49902
1060.55249 | 7461.38867 | 7318.00049 | 5251.11133 | 3248.16699 | 7814.05566 | 7776.8335 | 8260.11133 | 9255.94434 | 8564.11133 | 7696.11133 | 8578.55566 | 8802.72266
1059.48083 | 7456.05566 | 7354.88867 | 5247.22217 | 3250.27783 | 7804.94434 | 7813.61133 | 8246 | 9274.38867 | 8636.77734 | 7676.11133 | 8572.11133 | 8762.27734
1058.40906 | 7524.05566 | 7451.33398 | 5291.6665 | 3286.38892 | 7831.38867 | 7910.72217 | 8378.44336 | 9382.16699 | 8720.44434 | 7763.22217 | 8657.11133 | 8906.38867
1057.33716 | 7549.27783 | 7466.77783 | 5294.11133 | 3288.72217 | 7938.94385 | 7927.61133 | 8342.33398 | 9416.61133 | 8746.33301 | 7821.6665 | 8704.1123 | 8967.5
1056.26318 | 7571.38867 | 7540 | 5335.77783 | 3311.38892 | 7958.8335 | 7990.1665 | 8428.88867 | 9499.72266 | 8836.44434 | 7863.88867 | 8730.44434 | 9042.94434
1055.19104 | 7628.27832 | 7618 | 5342.6665 | 3307.94434 | 7996.94385 | 8013.05566 | 8455.77734 | 9552.94434 | 8874.11133 | 7916.22217 | 8815.44336 | 9102.49902
1054.11877 | 7715.94434 | 7682.77783 | 5391.3335 | 3305.27783 | 8090.94434 | 8065.05566 | 8558.55566 | 9632.16699 | 8939.88867 | 7983.88916 | 8864.11133 | 9139.05469
1053.04431 | 7726.27783 | 7724.77783 | 5421.11133 | 3342.27759 | 8106.27783 | 8155.5 | 8595.11133 | 9682.83301 | 9022 | 8023 | 8943.77734 | 9234.61133
1051.9718 | 7794.94434 | 7784.55566 | 5417.3335 | 3358.27783 | 8120.05566 | 8179.38916 | 8649.11133 | 9661.94434 | 9067.33301 | 8056.44434 | 8964.66699 | 9286.72266
1050.89917 | 7871.8335 | 7862.44434 | 5423.44434 | 3379.5 | 8190.16602 | 8291.16797 | 8664.33301 | 9697.83301 | 9127.77734 | 8086.11133 | 8969.22266 | 9333.94434
1049.82434 | 7889.5 | 7928.66602 | 5457.77783 | 3369.83325 | 8274.05566 | 8339.05469 | 8712.77734 | 9851.5 | 9188.22266 | 8187.66699 | 9101.11133 | 9390.5
1048.75146 | 7947.94385 | 7990 | 5468.22217 | 3408.94434 | 8321.5 | 8360.16602 | 8763.33301 | 9887.38867 | 9276.11133 | 8180.44434 | 9125.22266 | 9478.5
1047.67639 | 7980.5 | 8058.6665 | 5530.44434 | 3423.27783 | 8342.38867 | 8408.05566 | 8819.11133 | 9926.94434 | 9308.88867 | 8206.88867 | 9215.33301 | 9497.38965
1046.60327 | 8071.1665 | 8129.3335 | 5515.55566 | 3422.27783 | 8407.16699 | 8494.16699 | 8856.22266 | 9955.27734 | 9335.88867 | 8312 | 9244 | 9605.83301
1045.52783 | 8103.5 | 8195.66699 | 5566.3335 | 3446.5 | 8447.72266 | 8527.83203 | 8908.55566 | 10053.38867 | 9461.33203 | 8355.1123 | 9309 | 9729.27734
1044.45447 | 8196.38867 | 8257.55566 | 5614.11133 | 3451.94434 | 8493.05566 | 8554.5 | 8968.22168 | 10036.61133 | 9510.55566 | 8397.33301 | 9302 | 9761.83301
1043.37891 | 8189.27783 | 8326.11035 | 5646.88867 | 3476.83325 | 8591.72266 | 8629.94434 | 8976.44434 | 10126.38867 | 9531.88867 | 8457.44434 | 9409.66602 | 9813.94434
1042.30322 | 8259.38867 | 8383.88867 | 5682.3335 | 3523.94434 | 8680.16699 | 8704.83301 | 9100.22266 | 10220.16699 | 9631.55566 | 8495.11133 | 9455.55566 | 9949.05566
1041.22949 | 8309.38867 | 8485.11133 | 5699 | 3533.61108 | 8721.83301 | 8789.27734 | 9156.44434 | 10259.72266 | 9688.77734 | 8576.77734 | 9534.66699 | 9967.83301
1040.15344 | 8385.05566 | 8563.33301 | 5746.22217 | 3533.83325 | 8798.38867 | 8833.94434 | 9182.22266 | 10330.27734 | 9756.77734 | 8611.55566 | 9575.88867 | 10039.38867
1039.07739 | 8419.61133 | 8597.22266 | 5784.44434 | 3536.83325 | 8855.94434 | 8859.5 | 9267.77734 | 10394.50098 | 9820.22266 | 8671.33301 | 9634.11133 | 10086.3877
1038.0033 | 8491.05566 | 8697 | 5823.6665 | 3550.72217 | 8878.72266 | 8926.94434 | 9275.11133 | 10407.05566 | 9844 | 8766.33301 | 9643.22168 | 10191.83301
1036.92688 | 8570.38867 | 8795.11133 | 5853 | 3576.05566 | 9017.16602 | 8994.38867 | 9370.33301 | 10495.05566 | 9981.55566 | 8829.22266 | 9803.55566 | 10289.83398
1035.85046 | 8655.16699 | 8865.88867 | 5908.6665 | 3594.83325 | 9091.38867 | 9094.5 | 9398.33301 | 10540.50098 | 10009.66699 | 8873.44434 | 9820 | 10357.5
1034.77393 | 8670.05469 | 8945.22266 | 5947 | 3626.38892 | 9138.38867 | 9150.83301 | 9487.99902 | 10614.38867 | 10095 | 8907.22266 | 9901.66699 | 10480.6123
1033.69922 | 8703.94434 | 9041.11133 | 5973.11133 | 3624.72217 | 9206.27734 | 9183.27734 | 9565 | 10649.05566 | 10156.55566 | 8998.44434 | 9954.55566 | 10489.5
1032.62244 | 8799.27734 | 9119.22266 | 6002.22217 | 3650.05566 | 9285.72266 | 9267.83301 | 9614.55566 | 10726.05566 | 10178.55566 | 9069.22266 | 10051.66699 | 10564.27734
1031.54541 | 8849.16699 | 9189.55566 | 6052 | 3660.94434 | 9391.61133 | 9316.5 | 9635.88867 | 10793.27734 | 10260.11133 | 9119.66699 | 10083 | 10659.83301
1030.46838 | 8921.5 | 9280.44434 | 6101.22217 | 3660.83325 | 9401.61133 | 9393.49902 | 9695.22266 | 10820.94434 | 10255.11133 | 9160.77832 | 10119.33301 | 10772.38867
1029.39111 | 8999.05664 | 9419.77734 | 6167.22217 | 3715.05566 | 9552.27734 | 9451.61035 | 9825.66699 | 10888.5 | 10387.88867 | 9273.44434 | 10198.44434 | 10870.72266
1028.31384 | 9047.94434 | 9514.44434 | 6236.22217 | 3743.38892 | 9610.16699 | 9521.05469 | 9891.77734 | 10957.05566 | 10424 | 9320.66699 | 10274.22168 | 10946.38867
1027.23633 | 9109.38867 | 9596.22168 | 6314.3335 | 3763.05566 | 9772.94434 | 9605.83301 | 9986.33301 | 11103.27734 | 10493.33398 | 9409.66699 | 10366.22266 | 11123.38867
1026.15869 | 9166.5 | 9742.77734 | 6366.22168 | 3793.38916 | 9927.05664 | 9707.05664 | 10027.33301 | 11081.83203 | 10599.11133 | 9501.44434 | 10430.66699 | 11163.72266
1025.08105 | 9218.61133 | 9836.55566 | 6366.55615 | 3789.5 | 10010.16699 | 9782.94434 | 10070.33203 | 11153.38867 | 10634.11133 | 9539.33301 | 10498.33301 | 11243.16699
1024.00317 | 9384.16699 | 10011.55566 | 6499.88867 | 3823.5 | 10079.72266 | 9799.27734 | 10184.88965 | 11231.27734 | 10763.77734 | 9645.44434 | 10609.66699 | 11441.16699
1022.92517 | 9416.72266 | 10119.66699 | 6570.88916 | 3843.72217 | 10285.61035 | 9920.94336 | 10297.55566 | 11274.72266 | 10802.33301 | 9734.66699 | 10682.11133 | 11505.16699
1021.84711 | 9546.16699 | 10194.77734 | 6623.3335 | 3855.5 | 10380.83301 | 10004.05566 | 10389.22266 | 11386.27734 | 10886.66699 | 9778.33301 | 10747.66699 | 11632.38867
1020.76678 | 9585.94434 | 10299.55566 | 6681.3335 | 3891.49976 | 10491.27734 | 10074.05566 | 10429.33301 | 11447.72266 | 10970.88867 | 9892.77734 | 10836 | 11699.05566
1019.68842 | 9655.94434 | 10442 | 6805.6665 | 3921.61108 | 10667.83301 | 10140.16699 | 10527.44434 | 11483.61133 | 10999.55664 | 9963.22266 | 10921.77734 | 11856.83301
1018.60999 | 9702.94434 | 10554.22266 | 6892.44434 | 3947.05566 | 10728.72266 | 10190.16699 | 10616.11133 | 11575.61133 | 11068.11133 | 10041.11133 | 10999.33301 | 11869.72266
1017.53137 | 9837.72266 | 10641.11133 | 6948.77783 | 3983.16675 | 10854.16699 | 10277.72266 | 10710.88867 | 11631.61133 | 11177.88867 | 10105.66699 | 11041.66699 | 12033.38867
1016.45264 | 9886.27734 | 10776.11133 | 7015.11133 | 3997.05566 | 11011.27734 | 10366.72266 | 10798.55566 | 11679.83301 | 11209.11133 | 10228.11133 | 11168.22266 | 12177.72266
1015.3717 | 9943.27734 | 10956.88867 | 7146.11133 | 4024.5 | 11208.94434 | 10549.16699 | 10856.22266 | 11824.16699 | 11282 | 10301.44434 | 11225.77734 | 12302.38867
1014.29272 | 10083.83301 | 11042.22266 | 7248.22217 | 4060.5 | 11298.16797 | 10585.49902 | 10978.11133 | 11816.61133 | 11394.22266 | 10394.44434 | 11382.66699 | 12383.83301
1013.21362 | 10146.5 | 11184.11133 | 7354.77783 | 4086.16675 | 11464.16699 | 10671.27734 | 11095.44434 | 11918.5 | 11447.33301 | 10512.99902 | 11486.77734 | 12482.38867
1012.13232 | 10322.83301 | 11338.22266 | 7479 | 4160.61133 | 11573.38867 | 10836.61035 | 11255.66699 | 11998.05566 | 11603.55566 | 10671 | 11573.22266 | 12692.5
1011.05292 | 10419.83301 | 11401.77734 | 7609.77783 | 4163.1665 | 11709.94434 | 10871.16602 | 11340.44434 | 12119.72266 | 11663.55566 | 10693.22168 | 11680.55566 | 12772.61133
1009.97345 | 10444.05566 | 11522.33301 | 7673.3335 | 4233.94434 | 11794.05566 | 10939.83301 | 11384.00098 | 12126.61133 | 11678.55566 | 10774.22266 | 11730.33301 | 12825.61133
1008.89178 | 10493.05566 | 11599.77734 | 7780.44434 | 4214.8335 | 11895.72266 | 10976.72266 | 11435.22266 | 12188.27734 | 11696 | 10887.22266 | 11799.77734 | 12893.61133
1007.81201 | 10575.38867 | 11725.66699 | 7895 | 4253.94434 | 12053.27734 | 11087.94434 | 11583.66699 | 12266.05566 | 11811 | 10962.88867 | 11947.33301 | 13017.16699
1006.73004 | 10652.94434 | 11836.66699 | 8005.22217 | 4280.94385 | 12135.94434 | 11136.61133 | 11673.55566 | 12299.49902 | 11909.33203 | 10996.22168 | 12006.44434 | 13123.72266
1005.65009 | 10683.72266 | 11880.55566 | 8032.3335 | 4322.5 | 12250.49902 | 11206.61133 | 11716.88867 | 12390.5 | 11908.55566 | 11127.33301 | 12146.88867 | 13186.61133
1004.56787 | 10808.94434 | 11951.77734 | 8164 | 4337.05566 | 12318.72168 | 11300.5 | 11822.66699 | 12469.38867 | 11938.22266 | 11133.33301 | 12137.22266 | 13276.5
1003.48761 | 10857.5 | 11945.66699 | 8221.55566 | 4346.38867 | 12355.83301 | 11322.05664 | 11876.11133 | 12526.38867 | 12076.33301 | 11256 | 12233.88867 | 13307.49902
1002.40515 | 10968.27734 | 12089.11133 | 8327.44434 | 4395.38867 | 12509.05469 | 11484.72266 | 11939.88867 | 12669.83301 | 12131 | 11344.88867 | 12352.22266 | 13370.72266
1001.32257 | 10985.83301 | 12056.22168 | 8341.88867 | 4402.61133 | 12529.94434 | 11442.83301 | 12011.11133 | 12627.83301 | 12175.44434 | 11377.88867 | 12394.11133 | 13453.83301
1000.24194 | 10984.5 | 12070.22266 | 8417.88867 | 4438.38867 | 12570.05566 | 11502.83301 | 12090.77734 | 12660.16699 | 12195.88867 | 11425.77734 | 12344.22266 | 13488.3877
999.15912 | 11052.83301 | 12085.77734 | 8436.44434 | 4456.27734 | 12614.5 | 11509.50098 | 12116.77734 | 12728.94434 | 12212 | 11453.11133 | 12475.66699 | 13526.16699
998.07617 | 11109.83301 | 12166.55566 | 8469.55566 | 4479.72217 | 12636.38867 | 11587.5 | 12180.77734 | 12808.38867 | 12258.66699 | 11615.77734 | 12551.33398 | 13523.16699
996.99518 | 11087.16699 | 12045.22266 | 8484.11133 | 4483.49951 | 12590.72266 | 11522.72266 | 12154.11133 | 12800.5 | 12297.77734 | 11585.44434 | 12509.88867 | 13494.72266
995.91193 | 11178.38965 | 12058.88867 | 8484.55566 | 4487.50049 | 12605.61133 | 11582.05566 | 12181.55664 | 12869.38867 | 12294.44434 | 11596.77832 | 12558.88867 | 13556.5
994.82861 | 11170.16699 | 12021.44336 | 8519 | 4495.1665 | 12546.72168 | 11590.3877 | 12205 | 12878.94434 | 12271.55469 | 11595.33301 | 12540.88867 | 13526.72266
993.74512 | 11151.61133 | 11957.33301 | 8495.77734 | 4512.72217 | 12516.16797 | 11676.49902 | 12240.88867 | 12895.05566 | 12293.77734 | 11569.55566 | 12580.44434 | 13498.72266
992.66156 | 11214.49902 | 11998.66602 | 8474.44434 | 4517.05566 | 12535.94434 | 11664.5 | 12248.11133 | 13032.83301 | 12347.88867 | 11598 | 12677.66699 | 13523.72266
991.5799 | 11152.38867 | 11886.66699 | 8415.88867 | 4499.27783 | 12424.38867 | 11625.94434 | 12278.33301 | 12965.49902 | 12313.66699 | 11612.22266 | 12576.55566 | 13396.83301
990.49603 | 11183.5 | 11815.77734 | 8392.22266 | 4509.94434 | 12349.61133 | 11661.94434 | 12298.66699 | 13035.72266 | 12349.77734 | 11626.66699 | 12614.33203 | 13378.27734
989.41205 | 11191.05664 | 11737.88965 | 8362.55566 | 4533.1665 | 12315.16699 | 11634.61133 | 12275.44434 | 13027.83301 | 12398 | 11665.88867 | 12654.44434 | 13417.94531
988.328 | 11112.94434 | 11644 | 8277 | 4500.61133 | 12187.05566 | 11612.61133 | 12235.11133 | 13008.16699 | 12344 | 11551.11133 | 12580.44434 | 13316.5
987.24371 | 11111.83301 | 11545.77734 | 8227.66699 | 4515.72217 | 12112.61133 | 11611.72266 | 12247.88867 | 13038.61133 | 12311.44531 | 11587.44434 | 12639.66699 | 13202.5
986.15936 | 11046.94336 | 11493.55566 | 8198.44434 | 4520.1665 | 12006.16699 | 11568.72266 | 12216.33301 | 12982.38867 | 12296.33301 | 11525.22266 | 12641.44336 | 13198.83301
985.07489 | 11042.16699 | 11406.66699 | 8106.77783 | 4505.05518 | 12000.83301 | 11662.83301 | 12207 | 13087.6123 | 12326.66699 | 11554.88867 | 12590.55566 | 13147.83301
983.9903 | 10954.5 | 11276.66699 | 8076.6665 | 4464.5 | 11824.38867 | 11558.83398 | 12203.88867 | 13075.05566 | 12261.22266 | 11506.77734 | 12530 | 13041.16699
982.90552 | 10970.05566 | 11250.33301 | 8016.88867 | 4473.16602 | 11778.05566 | 11549.05566 | 12197.33301 | 13088.72266 | 12321.88867 | 11534.66699 | 12569.66699 | 13056.61133
981.82068 | 10914.27734 | 11108.22168 | 7935.88867 | 4464.38867 | 11661.05566 | 11555.38867 | 12147.55566 | 13099.5 | 12246.66602 | 11398.77734 | 12492.66699 | 12902.16797
980.73566 | 10889.72266 | 11019 | 7920.88867 | 4443.5 | 11596.38867 | 11557.05566 | 12155.77734 | 13022.72266 | 12260.22266 | 11416.33301 | 12435.33301 | 12882.83301
979.6485 | 10846.38867 | 10978.11133 | 7862.3335 | 4431.05566 | 11460.83301 | 11547.61133 | 12080.33301 | 13071.05469 | 12200.1123 | 11388.66699 | 12414.33301 | 12806.72266
978.56323 | 10858.61133 | 10866.33301 | 7786.55566 | 4436.8335 | 11384.27734 | 11499.16699 | 12094.11133 | 13069.61133 | 12264.11035 | 11373.33398 | 12414.44434 | 12732.49902
977.47784 | 10765.83301 | 10771 | 7777.44434 | 4403.94434 | 11322.05566 | 11465.72266 | 12110.8877 | 13075.16797 | 12211.00098 | 11381.33301 | 12330.44434 | 12621.83301
976.39233 | 10746.72266 | 10747.44336 | 7716.22217 | 4425.27783 | 11257.16797 | 11506.38867 | 12123.66699 | 13071.16699 | 12250.55566 | 11346.66699 | 12346.77734 | 12672.61133
975.3067 | 10710.5 | 10608.77734 | 7671.77783 | 4382.8335 | 11140.61133 | 11495.5 | 12033.66699 | 13043.61133 | 12141.88867 | 11237.77734 | 12244.22266 | 12525.61133
974.21887 | 10678.27734 | 10601.77734 | 7683.22217 | 4394.72217 | 11113.5 | 11449.72266 | 11993.66699 | 13078.94434 | 12173.33301 | 11292.66699 | 12291.22266 | 12514.27734
973.13293 | 10624.38867 | 10506.88867 | 7612.3335 | 4383.05566 | 10962.5 | 11520.94434 | 12068 | 13074.16602 | 12151.11133 | 11302.44434 | 12282.11133 | 12491.27734
972.04694 | 10617.49902 | 10450.11133 | 7602.44434 | 4353.83398 | 10974.38867 | 11458.05566 | 12008.44434 | 13085.16699 | 12149.66699 | 11253.33301 | 12247.66699 | 12439.72266
970.95874 | 10579.5 | 10389 | 7582.6665 | 4338.05566 | 10889.38867 | 11464.83301 | 12030.44434 | 12994.38867 | 12141.22266 | 11229.22266 | 12185.22266 | 12371.27734
969.87244 | 10517.94434 | 10336.22266 | 7523.6665 | 4361.8335 | 10898.72168 | 11477.38867 | 12031.77734 | 13035.72266 | 12154.77734 | 11220.99902 | 12193.66797 | 12375.27734
968.78601 | 10583.83301 | 10344.77734 | 7551.55566 | 4322.94434 | 10823.27734 | 11474.5 | 12020.77832 | 13097.05566 | 12130.11133 | 11269.11133 | 12234.55566 | 12382.38867
967.69745 | 10490.38867 | 10247.88867 | 7481.88867 | 4319.5 | 10789.83301 | 11397.94434 | 12017.33301 | 13018.38867 | 12119.44434 | 11207.88867 | 12143.77832 | 12285.94434
966.61078 | 10490.83301 | 10228.77734 | 7503.88867 | 4290.8335 | 10781.94434 | 11382.83301 | 11993.77734 | 13029.05566 | 12077.55566 | 11187.8877 | 12152.33301 | 12253.16699
965.52191 | 10415.83301 | 10216.77734 | 7451.6665 | 4279.83301 | 10707.94434 | 11423.83301 | 11955.77734 | 13121.27734 | 12094.44531 | 11167.44434 | 12105.66797 | 12198.94434
964.435 | 10396.27734 | 10101.44531 | 7470.3335 | 4262.94434 | 10626.83398 | 11379.16602 | 11973.66699 | 12999.27734 | 12005.66602 | 11121.77734 | 12029.22266 | 12151.83301
963.34589 | 10428.5 | 10153.22266 | 7495.22266 | 4303.27783 | 10643.5 | 11371.38867 | 12005.22266 | 13072.27832 | 12093.77734 | 11206.33301 | 12137.44531 | 12168.72266
962.25867 | 10445.83301 | 10133.11133 | 7524.55566 | 4317.1665 | 10652.3877 | 11417.5 | 12019.22266 | 13029.27734 | 12126.00098 | 11161.11133 | 12118.33301 | 12192.27734
961.16931 | 10422.61133 | 10069.44434 | 7444.44434 | 4290.94434 | 10540.83301 | 11333.05469 | 11979.22266 | 13031.5 | 12055 | 11184.88867 | 12071.77734 | 12127.83301
960.07977 | 10350.38867 | 10089.88867 | 7451.11133 | 4292.5 | 10600.05469 | 11407.38867 | 11971.88867 | 13017.61133 | 12022.77734 | 11172.11133 | 12018.33301 | 12139.3877
958.99225 | 10350.5 | 10014.88965 | 7477.22217 | 4243.05566 | 10586.83301 | 11341.83301 | 11946.33203 | 12970.38867 | 12002.22266 | 11160.88867 | 12037.22266 | 12069.38867
957.90247 | 10329.5 | 9982.44434 | 7470.6665 | 4250.5 | 10579.83301 | 11368.27734 | 11931.22266 | 13034.61133 | 11978 | 11144.55566 | 12064.99902 | 12100.27734
956.81256 | 10337.27734 | 9976.88867 | 7484.55566 | 4291.94434 | 10572.27734 | 11387.94434 | 11949.55566 | 13049.5 | 11992.44434 | 11153 | 12031 | 12083.94531
955.72467 | 10274.38867 | 9912.44434 | 7447.55566 | 4257.05566 | 10543.16699 | 11351.27734 | 11922.77734 | 12992.16699 | 11954 | 11103.22266 | 11999.88867 | 12049.72266
954.63446 | 10324.94434 | 9930.77734 | 7477.11133 | 4245.8335 | 10512.83301 | 11327.38867 | 11877.77734 | 12991.16699 | 11938 | 11115.11133 | 12076.55664 | 12023.16602
953.54419 | 10286.05566 | 9935.11133 | 7429 | 4274.72217 | 10514.72266 | 11276.94434 | 11941.88965 | 13061.38867 | 11924.22266 | 11105.88867 | 12033.66797 | 12011.72266
952.4538 | 10294.16699 | 9831.55566 | 7437.6665 | 4273.94434 | 10477.72266 | 11258.27734 | 11926.44434 | 12932.61035 | 11942.77734 | 11127.88867 | 12058.88867 | 12022.05469
951.36536 | 10229.61133 | 9841.11133 | 7440.44434 | 4244.38867 | 10494.38867 | 11240.94434 | 11837.77734 | 12956.05566 | 11918.22266 | 11093.99902 | 12013.33301 | 11959.83203
950.27466 | 10241.5 | 9812.77832 | 7449.88867 | 4300.05566 | 10489.72266 | 11199.61133 | 11832.66602 | 12986.72266 | 11857.44434 | 11086.66699 | 12040.66699 | 11935.94434
949.1839 | 10246.05566 | 9795.11133 | 7390.11084 | 4274.27783 | 10409.83301 | 11213.94434 | 11777.33301 | 12906.94434 | 11796.33301 | 11053 | 12006.66797 | 11939.5
948.09296 | 10237.16699 | 9777.66699 | 7400.11133 | 4254.8335 | 10432.72168 | 11153.05566 | 11758.22266 | 12962.16699 | 11774.11133 | 11062.66699 | 12012.66699 | 11892.38867
947.00189 | 10217.05566 | 9780.22266 | 7345.6665 | 4209.05566 | 10426.16797 | 11070.05566 | 11806.11133 | 12935.5 | 11799.77734 | 11051.66699 | 12010.77734 | 11972.5
945.91071 | 10199.05566 | 9742.99902 | 7331.6665 | 4262.5 | 10389.27832 | 11063.61133 | 11719.11133 | 12925.05566 | 11769.33203 | 11039.77734 | 11992.11133 | 11868.83301
944.8194 | 10244.05566 | 9695.44434 | 7366.3335 | 4279.27783 | 10344.16797 | 11040.27734 | 11720 | 12939.38867 | 11731.99902 | 11011.22266 | 11996.77734 | 11887.83301
943.72797 | 10187.16699 | 9685.55664 | 7326.6665 | 4252.94434 | 10376.49902 | 11022.83203 | 11717.55566 | 12891.83398 | 11698.77734 | 11049.77734 | 11991.33301 | 11922.5
942.63641 | 10192.16602 | 9642.77734 | 7303 | 4234.1665 | 10375.6123 | 10982.16602 | 11694.66602 | 12898.27734 | 11707.22266 | 10988.33301 | 11991.88867 | 11880.83301
941.54474 | 10189.83301 | 9629.88867 | 7315.22217 | 4277.72217 | 10321.38867 | 10953.05566 | 11650.77734 | 12868.94434 | 11725.11133 | 10981.33301 | 11973.66699 | 11851.94434
940.45288 | 10139.83301 | 9611.11133 | 7289 | 4250.05566 | 10248.72168 | 10898.5 | 11589.55566 | 12793.05566 | 11628.44434 | 10907.33301 | 11992.44336 | 11789.83301
939.3609 | 10197.72266 | 9594.77734 | 7267.77783 | 4293.61133 | 10300.94434 | 10860.6123 | 11607.44434 | 12849.72266 | 11632.66699 | 10972.22266 | 11972.88867 | 11827.94434
938.26886 | 10133.27734 | 9527.11133 | 7265 | 4261.16602 | 10201.72266 | 10792.5 | 11530.88867 | 12802.16699 | 11555.55566 | 10934.44434 | 11932.00098 | 11733.16699
937.17664 | 10110.16699 | 9467.11133 | 7181.6665 | 4246.27783 | 10186.61133 | 10768.72266 | 11516.11133 | 12750.83203 | 11546.55566 | 10903.22266 | 11897.11133 | 11745.94434
936.08429 | 10072.05566 | 9458.99902 | 7193.77832 | 4256.94434 | 10184.16699 | 10743.94434 | 11499.66699 | 12831.72266 | 11490 | 10866.33301 | 11938.11133 | 11723.27832
934.98975 | 10053.38867 | 9474.33301 | 7170.3335 | 4204.38867 | 10139.83301 | 10662.61133 | 11414.77734 | 12777.72266 | 11454.22266 | 10837.55566 | 11905.33301 | 11695.83301
933.89716 | 10072.16699 | 9462.44434 | 7154.88867 | 4247.5 | 10139.27734 | 10662.61133 | 11404.77734 | 12738.05566 | 11403.77734 | 10854 | 11977.88867 | 11715.05566
932.80438 | 10039.5 | 9408.88867 | 7144 | 4227.94385 | 10098.38867 | 10589.61133 | 11388.11133 | 12712.27734 | 11397.22266 | 10787.77832 | 11883 | 11670.94434
931.71155 | 10028.72266 | 9392 | 7104.88867 | 4242.27783 | 10095.5 | 10616.83398 | 11364.77734 | 12729.16797 | 11360.11133 | 10767.22266 | 11890.22266 | 11688.05664
930.61646 | 9995.38867 | 9335 | 7079.11133 | 4237.94385 | 10029.27734 | 10560.5 | 11287.66699 | 12718.83301 | 11341.77832 | 10747 | 11824.22266 | 11630.83301
929.52338 | 10032.5 | 9265 | 7078.55566 | 4228.5 | 10021.5 | 10466.61133 | 11276.88867 | 12657.05566 | 11237.66699 | 10699.88867 | 11829.11133 | 11601.38867
928.43011 | 10029.83301 | 9345.44434 | 7067.6665 | 4222.50049 | 10090.94434 | 10482.94434 | 11311.88867 | 12689.94434 | 11303.55566 | 10692.33203 | 11909.66699 | 11654.16699
927.33466 | 10018.83301 | 9320.33301 | 7058.55566 | 4274.61133 | 10044.49902 | 10433.83301 | 11274.44434 | 12687.27734 | 11213.44531 | 10756.88867 | 11832.55469 | 11582.16699
926.24115 | 9974.05566 | 9278.99902 | 7023.55566 | 4228.38867 | 9967.83203 | 10377.5 | 11218.22266 | 12614.16699 | 11193.44434 | 10659.99902 | 11842.55566 | 11505.72266
925.14539 | 10014.16699 | 9254.1123 | 6984.99951 | 4268.27783 | 9991.5 | 10421.72266 | 11211.11133 | 12648.16699 | 11201.22266 | 10621.22266 | 11819.44434 | 11588.94434
924.05164 | 10020.5 | 9249.33301 | 6975.44434 | 4258.05566 | 9970.27734 | 10357.72168 | 11132.33203 | 12621.83301 | 11155.55566 | 10627.11133 | 11761 | 11480.38867
922.95569 | 9978.27734 | 9184.33301 | 6954.6665 | 4242.61133 | 9927.05566 | 10331.83301 | 11109.33301 | 12586.16699 | 11118.88867 | 10571.88867 | 11787.66699 | 11511.94434
921.86163 | 9990.38867 | 9220.55566 | 6989.22217 | 4254.1665 | 9963.72266 | 10355.16699 | 11177.22168 | 12661.38867 | 11145.33301 | 10624.66699 | 11827.11133 | 11517.3877
920.76538 | 9920.27734 | 9148.55566 | 6905.55566 | 4241.27783 | 9869.61133 | 10340.16699 | 11096.33203 | 12578.94434 | 11095.11133 | 10599.88867 | 11778.66699 | 11436.83301
919.67114 | 9960.83301 | 9105.44434 | 6926.6665 | 4254.5 | 9893.16699 | 10266.72266 | 11060.88867 | 12527.27734 | 11004.55566 | 10559.55566 | 11785.77832 | 11378.05566
918.57458 | 9886.83203 | 9117.11035 | 6903.3335 | 4242.94434 | 9858.72266 | 10203.27734 | 11053.77734 | 12518.16699 | 11030.88867 | 10479.33301 | 11691.33301 | 11333.83398
917.48004 | 9910.5 | 9005.44434 | 6896 | 4235.27783 | 9892.94531 | 10195.16699 | 11004.22266 | 12500.16699 | 11009.22266 | 10466.66699 | 11739.88867 | 11341.5
916.3833 | 9876.72266 | 9074.55566 | 6879.55566 | 4235.05566 | 9796.61133 | 10172.27734 | 10986.44434 | 12534.38867 | 10924.55566 | 10478.88867 | 11692.88867 | 11309.72266
915.28644 | 9864.83301 | 8971.88867 | 6790.11133 | 4239.5 | 9804.5 | 10132.61133 | 10902.88867 | 12470.27734 | 10912.44434 | 10415.33301 | 11674.77734 | 11313.5
914.19147 | 9838.72266 | 8965.55566 | 6820.44434 | 4228.1665 | 9755.61133 | 10134.05469 | 10998.55566 | 12458.5 | 10890 | 10409.88867 | 11659.66699 | 11286.72168
913.09436 | 9814.72168 | 8906 | 6770.6665 | 4230.61084 | 9748.05566 | 10081.5 | 10894.44434 | 12391.16602 | 10840.88867 | 10370.55566 | 11587.44434 | 11175.16699
911.99707 | 9825.38867 | 8907.11133 | 6789.22217 | 4219.61133 | 9727.6123 | 10045.05469 | 10893.88867 | 12419.5 | 10800.11133 | 10363.33301 | 11616.11133 | 11153.38867
910.90173 | 9816.83301 | 8909.55566 | 6784.11133 | 4231.27832 | 9693.38867 | 10073.5 | 10924.66699 | 12448.72266 | 10818.22266 | 10395.00098 | 11641.11133 | 11200.05469
909.8042 | 9831.05664 | 8862.66699 | 6759.77783 | 4245.94434 | 9665.5 | 10028.38965 | 10851.77734 | 12437.16699 | 10792.44434 | 10362.33398 | 11593.11133 | 11160.5
908.70654 | 9812.05566 | 8852.11133 | 6726.44434 | 4245.61133 | 9671.5 | 9988.5 | 10835.22266 | 12449.27734 | 10725 | 10285.33301 | 11577.77734 | 11065.38867
907.6087 | 9785.05566 | 8791.22266 | 6741.55566 | 4217.8335 | 9616.38867 | 9961.72266 | 10818.44434 | 12380.16699 | 10667.22266 | 10256 | 11550.88867 | 11049.05566
906.5108 | 9795.61133 | 8778.55566 | 6718.6665 | 4239.5 | 9599.5 | 9962.16797 | 10828.66699 | 12350.94434 | 10658.66699 | 10238.8877 | 11530.22266 | 11032.3877
905.41272 | 9799.05566 | 8741.44434 | 6682.44434 | 4251.8335 | 9569.38867 | 9936.61133 | 10831 | 12309.16699 | 10623 | 10205.00098 | 11484.33301 | 11008.38867
904.31451 | 9730.72266 | 8721.22266 | 6650.88867 | 4237.8335 | 9527.16699 | 9872.94434 | 10729.88867 | 12271.72266 | 10601.77734 | 10171.44434 | 11484.88867 | 10948.16699
903.21832 | 9721.6123 | 8673.88867 | 6675 | 4201.5 | 9531.6123 | 9854.5 | 10728.44434 | 12262.94434 | 10561.66699 | 10145.22266 | 11456.44434 | 10941.72266
902.11987 | 9719.27734 | 8681.44434 | 6635.77734 | 4251.72217 | 9535.94531 | 9853.05566 | 10747 | 12308.50098 | 10570.77734 | 10179.22266 | 11511.77734 | 10887.16699
901.02124 | 9649.72266 | 8610.11133 | 6618.55566 | 4241.05615 | 9508.94434 | 9832.72266 | 10711.11133 | 12257.72168 | 10499.77734 | 10128.66699 | 11457.66699 | 10819.94434
899.92255 | 9669.38867 | 8580.33398 | 6621.88867 | 4224.38867 | 9466.61133 | 9823.16797 | 10700.22266 | 12219.38867 | 10472.66699 | 10056.11133 | 11403.77734 | 10777.27734
898.82373 | 9644.05566 | 8587.88867 | 6610.77783 | 4217.38867 | 9452.94531 | 9792.05469 | 10696.55566 | 12246.72266 | 10428.44434 | 10039.88867 | 11373 | 10749.05566
897.72473 | 9644.38867 | 8535.22168 | 6579.77783 | 4241.72217 | 9410.05469 | 9797.61133 | 10660.11133 | 12201.38965 | 10422.55566 | 10042.22266 | 11372.66699 | 10742.72168
896.62354 | 9656.27832 | 8514.33301 | 6609.44482 | 4245.72217 | 9418.27734 | 9738.83301 | 10671.77734 | 12206.72266 | 10384.66699 | 10025.77734 | 11430.77734 | 10733.05566
895.52429 | 9576.94434 | 8462.55566 | 6576.44482 | 4241.1665 | 9387.16797 | 9715.72266 | 10613.88867 | 12180.61133 | 10326.77734 | 9913.11133 | 11284.11133 | 10681.38867
894.42493 | 9636.94434 | 8474.11133 | 6544.55566 | 4231.38867 | 9384.94434 | 9738.72266 | 10624.22266 | 12139.49902 | 10294.33301 | 9957 | 11359.44434 | 10600.83301
893.32544 | 9587.38867 | 8440.33301 | 6602.44434 | 4245.27783 | 9350.83301 | 9701.83398 | 10623.11133 | 12081.38867 | 10305.88867 | 9884 | 11305.33301 | 10562.5
892.22583 | 9544.16699 | 8360.33301 | 6602.11133 | 4267.72266 | 9322.61133 | 9705.16699 | 10604.22266 | 12093.16602 | 10276 | 9864.88867 | 11301.66699 | 10574.16699
891.12604 | 9538.6123 | 8357.66699 | 6557 | 4264.27734 | 9322.72266 | 9700.6123 | 10591.44434 | 12185.38867 | 10240 | 9847.55566 | 11269.00098 | 10526.72168
890.02405 | 9516.38867 | 8257.77734 | 6503 | 4214.27783 | 9233.72266 | 9630.72168 | 10575.88867 | 12052.05566 | 10150.77734 | 9823 | 11207.88867 | 10409.05566
888.92407 | 9539.83301 | 8318 | 6521.6665 | 4239.72217 | 9241.72266 | 9648.16699 | 10603.33301 | 12061.05566 | 10162.44434 | 9721.77734 | 11238.88867 | 10408.16699
887.82391 | 9560.38867 | 8284.33301 | 6497.66699 | 4250.5 | 9249.61133 | 9625.38867 | 10612.11133 | 12098.05566 | 10125.77734 | 9800.88867 | 11206.33398 | 10411.38867
886.72363 | 9522.5 | 8239.33301 | 6527.55615 | 4228.8335 | 9208.05566 | 9559.72168 | 10554.88867 | 12054.16699 | 10116.55566 | 9763.33301 | 11223.66699 | 10331.5
885.62109 | 9517.05664 | 8194.11133 | 6495.88867 | 4244.27783 | 9242.27734 | 9541.72266 | 10531 | 12111.27734 | 10080 | 9757.33203 | 11160.33301 | 10292.16699
884.52057 | 9485.27734 | 8179.44434 | 6542.55518 | 4252.5 | 9207.05664 | 9588.27832 | 10547.11133 | 12066.27734 | 10023.44336 | 9680.88867 | 11191.11133 | 10289.5
883.41779 | 9467.94336 | 8088.11133 | 6507.55566 | 4229.1665 | 9150.72266 | 9533.83301 | 10512.33301 | 11999.16699 | 10008.77734 | 9668.77734 | 11134.22266 | 10233.05566
882.31702 | 9428.05566 | 8079.22217 | 6472.3335 | 4242.5 | 9105.61133 | 9487.94434 | 10462.77734 | 11957.05566 | 9957.11133 | 9601 | 11050.11133 | 10108.72266
881.21606 | 9426.05566 | 8055.88867 | 6434.22217 | 4206.5 | 9063.5 | 9462.61133 | 10474.77734 | 11992.16699 | 9894 | 9596.66699 | 11048.22266 | 10078.83301
880.11292 | 9151.94434 | 7776.77783 | 6218.44434 | 3958.38892 | 8842.83301 | 9281.27734 | 10293.66699 | 11729.94434 | 9727.77832 | 9323.55469 | 10860.88867 | 9846.72168
879.01172 | 9341.83301 | 7968.6665 | 6435.11133 | 4211.61133 | 8998.83301 | 9436.5 | 10402.33301 | 11917.94434 | 9873.77734 | 9489.11133 | 10987.55566 | 10013.72266
877.90826 | 9411.94434 | 7992.99951 | 6463.88867 | 4229.1665 | 9055.16699 | 9388.72168 | 10453.11133 | 11912.61133 | 9791.11035 | 9466.33301 | 11013.99902 | 9959.72266
876.80682 | 9333.27734 | 7870.22217 | 6380.88867 | 4236.27783 | 8970.5 | 9366.83301 | 10429.55664 | 11891.16699 | 9732.55566 | 9472.55566 | 10901.11035 | 9864.83301
875.70313 | 9332.94434 | 7857.44434 | 6412.55566 | 4212.5 | 8947.38867 | 9375.38867 | 10380.66699 | 11881.94531 | 9719.22266 | 9367.55566 | 10929.33398 | 9831.5
874.60144 | 9346.61133 | 7807.11133 | 6424.44434 | 4209.27783 | 8921.38867 | 9299.5 | 10375.77832 | 11922.05566 | 9693.55566 | 9360.55566 | 10890.88867 | 9772.38867
873.4975 | 9305.05566 | 7830.66602 | 6373.44482 | 4206.38867 | 8873.94336 | 9282.5 | 10354.88867 | 11857.16699 | 9676.55566 | 9331.55566 | 10841.33301 | 9746.94434
872.39337 | 9282.83301 | 7794.44434 | 6366.3335 | 4225.61133 | 8870.94434 | 9270.05566 | 10313 | 11820.16699 | 9648.88867 | 9305.22266 | 10815.22266 | 9686.38867
871.29126 | 9257.16699 | 7742.55518 | 6342.55566 | 4227.27783 | 8837.05566 | 9244.38867 | 10254.22266 | 11758.05566 | 9607.11133 | 9263.77734 | 10773.55566 | 9612.38867
870.18695 | 9247.05566 | 7666.88867 | 6316.11084 | 4207.27783 | 8826.38867 | 9226.5 | 10282 | 11829.27734 | 9552.77734 | 9219.11133 | 10773.66699 | 9578.05566
869.08246 | 9184.05566 | 7623.44434 | 6338 | 4177.38867 | 8744.83301 | 9174.05566 | 10217.55566 | 11726.5 | 9401 | 9134.00098 | 10715.33301 | 9471.27734
867.97998 | 9238.38867 | 7609.11133 | 6300.44434 | 4208.27783 | 8744.72266 | 9199.27734 | 10235.11133 | 11745.72266 | 9450.44434 | 9121.11133 | 10725.88867 | 9512.05566
866.87524 | 9194.38867 | 7516.6665 | 6300.6665 | 4170.61084 | 8701.05566 | 9130.72266 | 10165.11133 | 11736.5 | 9396.66602 | 9076.33203 | 10724.66699 | 9396.16699
865.77039 | 9207.3877 | 7525 | 6287.22217 | 4203.1665 | 8650.49902 | 9110.83301 | 10118.44434 | 11695.94434 | 9354.55566 | 9031.33301 | 10683.88965 | 9366.27832
864.66534 | 9193.49902 | 7500.22217 | 6282 | 4182.72217 | 8687.16699 | 9076.94434 | 10167.33301 | 11718.94434 | 9308.55566 | 9047.88867 | 10676.11133 | 9309.16699
863.56024 | 9174.16699 | 7489.77783 | 6235.44434 | 4186.94434 | 8627.16602 | 9042.83301 | 10126.44434 | 11720.27734 | 9341 | 9006.66699 | 10631.22266 | 9274.94434
862.45496 | 9089.05566 | 7422.77783 | 6249.77783 | 4166.38867 | 8607.05566 | 8975.5 | 10099.55566 | 11627.27832 | 9219.22266 | 8945.55566 | 10560.77734 | 9200.27734
861.35168 | 9098.94434 | 7377.88867 | 6199.3335 | 4200.27783 | 8555.27734 | 8933.16699 | 10055.66699 | 11560.38867 | 9218.55469 | 8926.33301 | 10589.88867 | 9183.72266
860.24615 | 9051.72266 | 7329.44482 | 6169.44434 | 4211.27783 | 8449.05566 | 8867.27734 | 9973.77734 | 11596.05566 | 9106.33301 | 8846 | 10492.55566 | 9091.27734
859.1405 | 9036.38867 | 7249.6665 | 6131.3335 | 4177.16699 | 8444.61133 | 8851.83301 | 9971.77734 | 11531.5 | 9053.88867 | 8779.44434 | 10463.22266 | 9035.61035
858.03467 | 9022.94434 | 7266.3335 | 6144.66699 | 4168.27783 | 8441.5 | 8873.72266 | 9930.77734 | 11573.61133 | 9059.77734 | 8762 | 10503.88867 | 9013.5
856.92877 | 9002.83301 | 7241.3335 | 6089.11133 | 4179.94434 | 8440.38867 | 8776.05566 | 9845.22266 | 11553.05566 | 9003.55566 | 8714.22266 | 10474.11133 | 8951.27734
855.82269 | 9012.27734 | 7218.77783 | 6115.11133 | 4177.94482 | 8337.5 | 8696.72266 | 9899.88867 | 11497.5 | 8962.33398 | 8686.55566 | 10401.55566 | 8868.05566
854.71655 | 8952.94434 | 7132.66602 | 6053.77783 | 4175.61133 | 8317.83301 | 8696.38867 | 9800 | 11450.27734 | 8926.33301 | 8635.44531 | 10415.88867 | 8804.72266
853.61023 | 8974.72266 | 7080.11133 | 6041.88867 | 4171.61133 | 8307.72266 | 8655.5 | 9791.33301 | 11447.3877 | 8874.77734 | 8595.44434 | 10310.77734 | 8792.05566
852.50378 | 8954.72266 | 7045.88867 | 6019.77832 | 4134.8335 | 8241.38867 | 8593.83301 | 9735.55664 | 11417.61133 | 8820.33301 | 8544.66699 | 10303.66699 | 8734.72266
851.39716 | 8902.16699 | 7029.88867 | 5987.3335 | 4147.94434 | 8137.1665 | 8568.72266 | 9658.55469 | 11383.72266 | 8771.11133 | 8516.66699 | 10264.33301 | 8682.94434
850.28833 | 8923.05566 | 6997.22217 | 5967.55566 | 4161.72217 | 8135.5 | 8536.83301 | 9704.55566 | 11378.16699 | 8724.66699 | 8477 | 10274 | 8683.83301
849.18152 | 8871.72266 | 6986.77734 | 5929.88867 | 4131.5 | 8093.94434 | 8501.5 | 9610.66602 | 11385.5 | 8674.44434 | 8434.8877 | 10231.44434 | 8579.5
848.07452 | 8885.38867 | 6933.44434 | 5904.66699 | 4164.1665 | 8081.5 | 8421.72266 | 9565.77734 | 11325.61133 | 8687.33301 | 8328.11133 | 10156.77734 | 8544.5
846.96741 | 8818.16699 | 6861.77783 | 5863.44434 | 4161.27783 | 8039.1665 | 8409.38867 | 9544.33301 | 11306.5 | 8619.66699 | 8307.33301 | 10148.11133 | 8470.83301
845.86017 | 8850.83301 | 6831.77783 | 5862.77783 | 4163.38867 | 8010.5 | 8397.61133 | 9494.22168 | 11304.72266 | 8605.11133 | 8323.88867 | 10143.66699 | 8452.83203
844.75073 | 8844.05664 | 6804.22217 | 5804.22217 | 4158.94434 | 7957.1665 | 8341.94434 | 9451.11035 | 11291.72266 | 8559.66699 | 8253.77734 | 10106.77734 | 8401.61133
843.64319 | 8779.38867 | 6796.55566 | 5760 | 4155.38867 | 7892.5 | 8268.94434 | 9392.55566 | 11260.27734 | 8488 | 8164.88867 | 10047.77734 | 8329.05566
842.53558 | 8809.27832 | 6734.11133 | 5774.22266 | 4147.05566 | 7882.61133 | 8252.27734 | 9330.66699 | 11192.27734 | 8455.11133 | 8116.33301 | 10032.55566 | 8347.83301
841.4278 | 8751.16699 | 6726.55615 | 5755.44434 | 4138.61133 | 7861.27783 | 8255.38965 | 9374.11133 | 11213.83301 | 8461.77734 | 8084.33301 | 10078.66699 | 8251.72266
840.31781 | 8758.94336 | 6698 | 5714.6665 | 4125.72217 | 7847.1665 | 8158.5 | 9273 | 11228.94434 | 8387.22266 | 7993.66699 | 10012.88867 | 8194.27734
839.20978 | 8761.16602 | 6678.44434 | 5648.77783 | 4124.8335 | 7778.5 | 8126.61133 | 9238.44434 | 11138.83301 | 8414.88965 | 8018.6665 | 9940.55566 | 8217.05566
838.09949 | 8741.83301 | 6602.44434 | 5628.3335 | 4140.61133 | 7726.8335 | 8090.8335 | 9196.22266 | 11184.16699 | 8315.88867 | 7921.77783 | 9920.44434 | 8128.27734
836.99115 | 8731.83301 | 6626.00049 | 5623.44434 | 4148.5 | 7710.1665 | 8061.8335 | 9148.33301 | 11159.05566 | 8309.55566 | 7885.77783 | 9968.66699 | 8130.05566
835.88275 | 8693.72266 | 6582.00049 | 5599.44434 | 4110.38867 | 7694.94434 | 8037.5 | 9117.00098 | 11130.27734 | 8236.33203 | 7861.66699 | 9891.55566 | 8072.94434
834.77209 | 8743.94531 | 6557.55518 | 5568.77832 | 4153.05566 | 7706.38867 | 8022.8335 | 9095.77734 | 11142.05566 | 8237.44434 | 7882.55566 | 9922.77734 | 8021.94434
833.66339 | 8690.05469 | 6535.22266 | 5519.3335 | 4124.72217 | 7594.8335 | 7941.72217 | 8996.77734 | 11059.38965 | 8242.33301 | 7801.22217 | 9887.11133 | 7959.5
832.55243 | 8640.94336 | 6517.55566 | 5499.55566 | 4121.05566 | 7519.27783 | 7876.05566 | 8969.55469 | 11012.83301 | 8156.44385 | 7723.44434 | 9822.55566 | 7938.05566
831.44348 | 8665.05566 | 6471.6665 | 5444.11133 | 4114.27783 | 7547.27832 | 7892.27783 | 8973.99902 | 11091.50098 | 8142.6665 | 7701.11133 | 9824.77734 | 7920.05566
830.33228 | 8631.27734 | 6468.22217 | 5437.44482 | 4094.72217 | 7517.1665 | 7836.38867 | 8936 | 11063.16699 | 8136.22266 | 7699.3335 | 9816.66699 | 7942.72217
829.22095 | 8673.16699 | 6460.22217 | 5466.22217 | 4134.61133 | 7477.72217 | 7857.72266 | 8877.33301 | 11080.72266 | 8098.3335 | 7688 | 9804.77734 | 7897.1665
828.11157 | 8608.16699 | 6404.3335 | 5379.11084 | 4083.38892 | 7389.27832 | 7796.5 | 8831 | 10989.38867 | 8048.22266 | 7563.6665 | 9798.44531 | 7846.27783
827 | 8672.83398 | 6428.33398 | 5409.3335 | 4113.1665 | 7411.61133 | 7832.38867 | 8874.66699 | 11056.05566 | 8100.44434 | 7598.11133 | 9806.77734 | 7869.94434
825.89038 | 8628.38867 | 6382.55566 | 5330.11084 | 4126.05566 | 7402.38867 | 7779.8335 | 8761.33301 | 11022.61133 | 8013.88867 | 7579.3335 | 9748 | 7823.5
824.7785 | 8621.16602 | 6380.77783 | 5345.88867 | 4126.27783 | 7355.61133 | 7741.94434 | 8757.44434 | 10987.94434 | 8001.77783 | 7535.55566 | 9711.22168 | 7805.61133
823.6665 | 8616.38867 | 6356.44434 | 5319.88867 | 4129.5 | 7342.94434 | 7717.1665 | 8749.88867 | 10984.38867 | 7987 | 7496.77783 | 9742.55566 | 7770.1665
822.55438 | 8644.83203 | 6366.22217 | 5302.44434 | 4080.61108 | 7365.61133 | 7719.61133 | 8703.44434 | 11034.38867 | 7985.22217 | 7501.55566 | 9769.11133 | 7788.61133
821.44421 | 8611.83301 | 6312 | 5255 | 4080.72217 | 7329.72217 | 7689.61133 | 8650.44434 | 10916.83301 | 7926.3335 | 7471.55566 | 9687.33398 | 7773.38867
820.33185 | 8632.72266 | 6320.6665 | 5244.55566 | 4105.94434 | 7311.1665 | 7658.83398 | 8624.44434 | 11014.6123 | 7959.99951 | 7469.88867 | 9671.66699 | 7773.27783
819.2193 | 8639.16699 | 6329 | 5254.3335 | 4145.94434 | 7309.49951 | 7627.38867 | 8658.33301 | 11005.16699 | 7951.6665 | 7470.55566 | 9719 | 7733.8335
818.10663 | 8601.72266 | 6301.6665 | 5229.00049 | 4121.38916 | 7299.27783 | 7611.1665 | 8607.11133 | 10987.05566 | 7923.44434 | 7417.11133 | 9663.66699 | 7734.27783
816.99384 | 8621.61133 | 6287.11133 | 5214 | 4139.38867 | 7284.1665 | 7647.94434 | 8645.55566 | 11025.38867 | 7959.44434 | 7377.6665 | 9707.11133 | 7723.05566
815.88092 | 8594.5 | 6319.44434 | 5173.33398 | 4110.38867 | 7232.05566 | 7601.05566 | 8570.44434 | 10987.05566 | 7915.00049 | 7396.88867 | 9723.33301 | 7763.8335
814.76996 | 8612.27734 | 6273.22217 | 5200.11133 | 4145.61133 | 7272.38867 | 7648.1665 | 8601.44434 | 10970.72266 | 7900.44434 | 7370.6665 | 9715.77734 | 7739.38867
813.65674 | 8622.61133 | 6273.11133 | 5193.11133 | 4140.94434 | 7229.61133 | 7599.27832 | 8573.22266 | 10990.61133 | 7897.77783 | 7378.44434 | 9712.44434 | 7705.5
812.5434 | 8640.83301 | 6335.11133 | 5215.3335 | 4148.94434 | 7257.94434 | 7618.72217 | 8532 | 11080.83301 | 7942 | 7391.66699 | 9704.55566 | 7736.5
811.42993 | 8629.72266 | 6319.77783 | 5211.88867 | 4152.1665 | 7247.27783 | 7635.1665 | 8603 | 11025.50098 | 7939.77783 | 7384.77783 | 9709.44434 | 7740.61133
810.31635 | 8616.83203 | 6323 | 5205.77734 | 4157.05566 | 7249.1665 | 7618.05566 | 8578.66699 | 11002.83301 | 7924.11133 | 7372.44482 | 9721.44434 | 7746.8335
809.20264 | 8631.27734 | 6319.22217 | 5163.55566 | 4166.83398 | 7272.5 | 7602.05566 | 8537.8877 | 11040.38867 | 7929.77783 | 7394.6665 | 9753.77734 | 7757.1665
808.08875 | 8643.61133 | 6316.77783 | 5180.22217 | 4187.61133 | 7257.94434 | 7601.1665 | 8573.88867 | 11000.27734 | 7946 | 7369 | 9754.77734 | 7781.27783
806.97479 | 8667.16699 | 6337.33398 | 5197.55518 | 4179.5 | 7275.38867 | 7616.27783 | 8529.88965 | 11113.83301 | 7945.77734 | 7381.6665 | 9729.55566 | 7770.27832
805.85852 | 8632.16699 | 6325.44434 | 5199.3335 | 4189.94434 | 7266.72217 | 7635.72266 | 8519 | 11080.61035 | 7916.77783 | 7375.55615 | 9752.55566 | 7763.38867
804.74426 | 8709.05566 | 6329 | 5199.88867 | 4181.61084 | 7241.05566 | 7604.61084 | 8559.66699 | 11072.5 | 7950.11133 | 7402.55566 | 9726.11133 | 7765.5
803.62988 | 8726.72266 | 6347.55566 | 5207.11133 | 4206.27734 | 7276.5 | 7664.38867 | 8544.55469 | 11109.38867 | 8018.11133 | 7387.3335 | 9815.88867 | 7821.05566
802.51532 | 8686.83301 | 6308.6665 | 5205.6665 | 4224.1665 | 7243.61133 | 7622.5 | 8526.22266 | 11130.16699 | 7967.22217 | 7345.77734 | 9750 | 7791.72217
801.4007 | 8736.83301 | 6377.22217 | 5156.3335 | 4210.5 | 7315.61133 | 7640.5 | 8495.66699 | 11100.61133 | 7992.44385 | 7401.44434 | 9842.11133 | 7819.1665
800.28589 | 8718.27734 | 6398.77783 | 5222.22217 | 4235.61133 | 7278.1665 | 7642.5 | 8581.33203 | 11156.72266 | 8007.44482 | 7406.55615 | 9835.11133 | 7895.05566
799.16882 | 8723.16699 | 6400.44434 | 5194.55566 | 4215.94434 | 7284.72217 | 7633.72217 | 8538.66797 | 11106.61133 | 7980.88867 | 7370.22217 | 9822.55469 | 7870.8335
798.05377 | 8750.83301 | 6427.77783 | 5264.33398 | 4257.1665 | 7326.05518 | 7671.72217 | 8571.88867 | 11160.5 | 8066.3335 | 7431.77783 | 9880.33301 | 7888.05566
796.9386 | 8744.05566 | 6373.3335 | 5212.22217 | 4241.72217 | 7299.38867 | 7659.38867 | 8527.88965 | 11205.61133 | 8015.44434 | 7397.11133 | 9850.88867 | 7919.5
795.82111 | 8741.16699 | 6424.6665 | 5230.11133 | 4252.72168 | 7370.94385 | 7669.05566 | 8544.88867 | 11194.61133 | 8087.6665 | 7441.3335 | 9907.33301 | 7934.5
794.70569 | 8778.83301 | 6378.6665 | 5208.33398 | 4228.27832 | 7358.1665 | 7656.8335 | 8525.44434 | 11189.27734 | 8059.44434 | 7447.3335 | 9927.33301 | 7961.38867
793.59009 | 8773.05566 | 6436.22217 | 5251.6665 | 4272.94434 | 7346.38867 | 7717.1665 | 8543.11133 | 11250.16699 | 8078.77783 | 7463 | 9955 | 7952.05566
792.47223 | 8812.72266 | 6454.55566 | 5263 | 4273.61133 | 7408.1665 | 7728.61133 | 8592.55664 | 11192.5 | 8086.77783 | 7477 | 9935 | 7996.05566
791.35638 | 8767.38867 | 6468.77783 | 5271.88867 | 4254.61133 | 7422.38867 | 7714.72217 | 8582.00098 | 11298.38867 | 8087.88867 | 7493.3335 | 9988.22266 | 8066.05566
790.24036 | 8797.61133 | 6505 | 5286.55566 | 4302.38867 | 7439.05566 | 7705.05518 | 8583.33301 | 11284.16699 | 8104.6665 | 7509 | 9955 | 8054.5
789.12213 | 8813.5 | 6494.00049 | 5311 | 4327.27783 | 7493.8335 | 7736.38916 | 8630.88867 | 11301.27734 | 8149.88867 | 7538.44434 | 10050.88867 | 8123.72217
788.00586 | 8826.61133 | 6492.66699 | 5323 | 4324.27783 | 7489.61133 | 7740.61133 | 8600.88867 | 11316.5 | 8166.3335 | 7545.77783 | 10044.22266 | 8081.72217
786.88733 | 8851.83301 | 6557.44434 | 5293.88867 | 4346.27783 | 7522.38867 | 7700.05566 | 8662.55566 | 11307.38867 | 8164 | 7569.66602 | 10058.55469 | 8103.94434
785.77081 | 8886.83301 | 6557.55566 | 5325.66602 | 4322.27783 | 7530.49951 | 7736.38867 | 8584.33301 | 11371.94434 | 8164.11133 | 7556.88867 | 10081.11133 | 8149.61133
784.65198 | 8897.27734 | 6561.22217 | 5346.77783 | 4360.61133 | 7513.38867 | 7791.72217 | 8636 | 11365.83301 | 8175.88867 | 7604.33398 | 10113.66699 | 8191.61133
783.53308 | 8857.61035 | 6573.3335 | 5328 | 4331.05566 | 7561.94434 | 7805.05518 | 8665.11133 | 11345.16699 | 8199 | 7596.44434 | 10073.77734 | 8192.94434
782.41614 | 8902.83203 | 6601.88867 | 5335.22217 | 4369.5 | 7612.1665 | 7775.61133 | 8662.44434 | 11352.38867 | 8215.22266 | 7656.55566 | 10120.11035 | 8231.5
781.29694 | 8901.05566 | 6606.77783 | 5390.22217 | 4377.1665 | 7610.72217 | 7800.1665 | 8661.33398 | 11369.05566 | 8222.66699 | 7641.11133 | 10167.77734 | 8275.94434
780.17975 | 8907.83203 | 6633.11133 | 5398.6665 | 4389.72217 | 7620.61133 | 7830.16602 | 8666.1123 | 11356.61133 | 8238.88867 | 7687.88867 | 10191.33301 | 8295.61133
779.0603 | 8987.94434 | 6650.22217 | 5398.77783 | 4389.72217 | 7643.16699 | 7852.27783 | 8712.66699 | 11460.27734 | 8262.33301 | 7710.66602 | 10247.33301 | 8348.49902
777.94067 | 8949.05566 | 6631.88867 | 5386.44434 | 4442.1665 | 7678.5 | 7833.5 | 8689.33301 | 11418.83301 | 8255.88867 | 7711.55566 | 10271.11133 | 8330.83301
776.82098 | 8934.83301 | 6684.77783 | 5416.77783 | 4418.8335 | 7657.72217 | 7867.8335 | 8728.44434 | 11403.72168 | 8312.33301 | 7766.6665 | 10195.22266 | 8370.6123
775.70325 | 8925.94434 | 6641 | 5435.88867 | 4443.61133 | 7709.27783 | 7847.72217 | 8726.8877 | 11368.27734 | 8277.22266 | 7748.11133 | 10233.88867 | 8368.50098
774.58325 | 8948.05566 | 6706.22217 | 5419.88916 | 4447.72217 | 7695.38867 | 7874.38867 | 8762.88867 | 11528.05469 | 8344.33203 | 7784.44434 | 10330.66699 | 8415.27734
773.46307 | 8979.27734 | 6736.55566 | 5450.11084 | 4467.1665 | 7759.72217 | 7905.1665 | 8746.88867 | 11492.16699 | 8367.88867 | 7837 | 10322.33301 | 8440.72266
772.34283 | 8980.5 | 6723.55566 | 5467.77783 | 4441.38867 | 7767.05566 | 7909.38867 | 8749.22266 | 11510.61133 | 8361.33301 | 7815.22217 | 10284.66602 | 8420.5
771.22241 | 9003.61133 | 6735.6665 | 5463 | 4495.5 | 7808.5 | 7920.94434 | 8797.55566 | 11573.83301 | 8393.99902 | 7883 | 10353.11133 | 8512.27734
770.104 | 9007.83301 | 6733.6665 | 5464.44482 | 4482.72217 | 7802.1665 | 7966.27783 | 8785.22266 | 11547.38867 | 8359.22266 | 7904.11133 | 10371 | 8515.83301
768.98334 | 8965.27734 | 6766.77783 | 5468.88867 | 4513.72217 | 7846.05566 | 7939.94434 | 8799.66699 | 11528.49902 | 8370.44434 | 7903.77783 | 10414.55566 | 8508.38867
767.86255 | 9013.16699 | 6745 | 5482 | 4507.8335 | 7850.5 | 7951.27734 | 8813.66699 | 11533.05566 | 8424.88867 | 7962.11133 | 10403.88867 | 8594.16699
766.74158 | 8983.61035 | 6785 | 5494.3335 | 4531.38867 | 7835.61133 | 7969.72217 | 8800.88867 | 11577.05566 | 8412.11133 | 7936.55566 | 10470.11133 | 8580.05566
765.62054 | 9050.83301 | 6780.77783 | 5503.11133 | 4552.38867 | 7861.94434 | 8021.61133 | 8854.44336 | 11586.83301 | 8440.44434 | 7978.11133 | 10459.88867 | 8593.61133
764.49933 | 9029.27734 | 6843 | 5533.11133 | 4516.61133 | 7912.5 | 8031.94434 | 8839.88867 | 11565.94434 | 8413.00098 | 8007.22217 | 10486.55566 | 8627.16699
763.37799 | 9065.16699 | 6860.6665 | 5567.6665 | 4574.5 | 7910.94482 | 8046.8335 | 8896.22266 | 11620.83301 | 8482.22266 | 8061.88867 | 10530.11133 | 8699.83301
762.25647 | 9045.72266 | 6865.6665 | 5549.66699 | 4553.5 | 7946.61133 | 8034.83301 | 8887 | 11597.05566 | 8480.77734 | 8059.88867 | 10527 | 8687.16699
761.13489 | 9022.61133 | 6848.77783 | 5548.11133 | 4573.1665 | 7959.1665 | 8006.05566 | 8876.88867 | 11572.27734 | 8459.77734 | 8079.77783 | 10524 | 8721.3877
760.01312 | 9036.72266 | 6888.99951 | 5572.44385 | 4571.27783 | 7969.8335 | 8022.5 | 8855.22266 | 11596.72266 | 8443.77832 | 8099.22217 | 10566.11133 | 8706.61133
758.89124 | 9005.38867 | 6891.55566 | 5586.88867 | 4612.27783 | 7996.27783 | 8044.05615 | 8875.55566 | 11579.94434 | 8505.77734 | 8111.77783 | 10552.88867 | 8737.72266
757.76923 | 9095.72266 | 6895 | 5591.77783 | 4631.1665 | 8013.05566 | 8035.61133 | 8915 | 11644.61133 | 8505.77734 | 8189.22266 | 10654.11133 | 8747.61035
756.64496 | 9060.05566 | 6906.6665 | 5625.11133 | 4656.16602 | 8002.05518 | 8096.27734 | 8910.11133 | 11627.27734 | 8570.77734 | 8196 | 10649.44434 | 8793.3877
755.52264 | 9101.27734 | 6944.22217 | 5648.55566 | 4627.8335 | 8063.05615 | 8082.5 | 8948.66797 | 11638.16797 | 8527.44434 | 8231.33301 | 10600.66699 | 8823.94531
754.40027 | 9064.27734 | 6987.77832 | 5642.3335 | 4667.38867 | 8080.1665 | 8117.8335 | 8974.11035 | 11636.72266 | 8515.22266 | 8222.55664 | 10647.11133 | 8864.05566
753.27771 | 9056.61133 | 6952.44434 | 5602.77783 | 4667.5 | 8067.8335 | 8130.61133 | 9017.99902 | 11706.16699 | 8585.22168 | 8252.44434 | 10695.33301 | 8874.5
752.15503 | 9055.16699 | 6960.55566 | 5680.55566 | 4688.94434 | 8123.5 | 8117.05566 | 8967.55566 | 11654.83301 | 8538.33301 | 8279.44434 | 10707.22266 | 8912.27734
751.03003 | 9100.5 | 7014.6665 | 5688.6665 | 4719.61133 | 8153.27734 | 8142.94434 | 8982.22266 | 11709.27734 | 8620.33203 | 8336.22266 | 10775.66699 | 8935.38867
749.9071 | 9078.05566 | 7014.22217 | 5681 | 4692.05566 | 8135.72217 | 8159.5 | 8997.66699 | 11688.5 | 8621.22266 | 8319.88867 | 10706.33301 | 8943.83398
748.784 | 9054.27734 | 6994.22217 | 5705.55566 | 4660.38867 | 8184.61182 | 8177.1665 | 9056.55469 | 11662.27734 | 8620.55566 | 8338.22266 | 10763.88867 | 8974.72168
747.65863 | 9108.5 | 7070.55566 | 5728.44434 | 4710.8335 | 8242.94434 | 8221.27734 | 9127 | 11749.72266 | 8646.55566 | 8400.33301 | 10805.44434 | 9003.72266
746.53528 | 9180.16699 | 7065.3335 | 5767.55566 | 4708.27783 | 8272.05566 | 8262.94434 | 9108.55566 | 11762.27734 | 8700.22168 | 8455.66699 | 10795 | 9075.16699
745.41174 | 9128.16699 | 7097.77783 | 5769.44385 | 4754.83398 | 8239.27734 | 8248.61133 | 9110.77734 | 11784.94434 | 8725.11133 | 8477.88867 | 10842.77734 | 9096.16602
744.28601 | 9128.94434 | 7143.88867 | 5807.6665 | 4760.8335 | 8313.94434 | 8296.16699 | 9129.44434 | 11790.94434 | 8688.44434 | 8517.77734 | 10872.00098 | 9145.05469
743.16223 | 9156.16602 | 7099.3335 | 5839.55566 | 4789.16602 | 8280.38867 | 8279.72266 | 9144.88867 | 11730.16699 | 8728.44531 | 8491.33301 | 10867.88965 | 9148.38867
742.03619 | 9134.38867 | 7138.55566 | 5814.3335 | 4809.8335 | 8350.38867 | 8297.5 | 9167 | 11782.05469 | 8704.11133 | 8578.88867 | 10871.88867 | 9154.94434
740.91211 | 9181.05566 | 7147.22266 | 5830.77783 | 4817.1665 | 8315.27734 | 8275.27734 | 9174 | 11759.94434 | 8764.22266 | 8546.22266 | 10887.33301 | 9129.83203
739.78583 | 9148.94434 | 7141.44385 | 5826.77783 | 4798.05566 | 8347.05566 | 8348.94434 | 9203.66699 | 11766.83301 | 8778.1123 | 8555.77734 | 10942.11133 | 9173.83203
738.6615 | 9166.05566 | 7153.55566 | 5826.3335 | 4838.94434 | 8362.50098 | 8341.72266 | 9251.77734 | 11786.72266 | 8757.11035 | 8609.77734 | 10934 | 9181.94434
737.53491 | 9164.94434 | 7170.33398 | 5877.11084 | 4883.5 | 8409.61133 | 8383.38867 | 9230.33301 | 11774.16699 | 8763.77734 | 8668.55566 | 10938.22266 | 9212.16699
736.41034 | 9276.61133 | 7259.44434 | 5931.55615 | 4900.5 | 8499.05566 | 8450.83301 | 9356.22266 | 11895.27734 | 8847.22266 | 8713.44336 | 11019.44434 | 9320.5
735.28351 | 9204.27734 | 7253.77783 | 5924.55566 | 4895.38867 | 8442.94434 | 8390.72266 | 9288.66699 | 11811.94434 | 8864.11133 | 8681 | 11017.66699 | 9302.38867
734.15649 | 9224.61133 | 7249.44434 | 5915.77783 | 4894.5 | 8461.05566 | 8387.05664 | 9297.55566 | 11846.38867 | 8834.33301 | 8691 | 11024.66699 | 9309.16699
733.03149 | 9206.05566 | 7229.44434 | 5957.11133 | 4928.61133 | 8521.61133 | 8404.05566 | 9348.22266 | 11838.38867 | 8874.77734 | 8736.11133 | 11057.44434 | 9323.16699
731.90424 | 9231.5 | 7276.6665 | 5952.22217 | 4929.38867 | 8516.5 | 8469.05469 | 9342.22168 | 11834.38867 | 8890.88867 | 8775.55469 | 11065.44434 | 9323.16602
730.77686 | 9213.49902 | 7285.88867 | 5956.66602 | 4932.38867 | 8534.27832 | 8393.94434 | 9312.33301 | 11831.83301 | 8894.00098 | 8763 | 11069.22266 | 9343.83301
729.65143 | 9179.16602 | 7266.77832 | 5957.22266 | 4918.5 | 8557.61133 | 8434.61035 | 9366.55566 | 11794.83398 | 8907.77734 | 8792.88867 | 11052.55566 | 9365.5
728.5238 | 9232.94434 | 7315.6665 | 6003.3335 | 4956.1665 | 8592.61133 | 8468.49902 | 9404.77734 | 11867.83398 | 8870.33301 | 8837.33398 | 11127.88867 | 9401.50098
727.396 | 9219.27734 | 7314.11133 | 6036.3335 | 4955.72217 | 8596.5 | 8477.5 | 9411.66699 | 11785.72266 | 8929.11133 | 8858.77734 | 11084.33398 | 9428.16602
726.27014 | 9218.72266 | 7342.88867 | 5986.3335 | 5004.61084 | 8592.38867 | 8502.83301 | 9420.66699 | 11820.61133 | 8970.55566 | 8867.55566 | 11138.00098 | 9429.6123
725.14209 | 9276.05566 | 7358.77783 | 6070.77783 | 5036.61133 | 8667.72266 | 8581.16699 | 9490 | 11912.61133 | 9020.55566 | 8908.11133 | 11205.55566 | 9489.94434
724.01385 | 9232.83301 | 7360.3335 | 6030.33301 | 4985.1665 | 8652.72266 | 8514.83301 | 9474.77734 | 11867.50098 | 8969.33301 | 8902.33301 | 11145.77734 | 9515.27734
722.88556 | 9290.16699 | 7370.77783 | 6032 | 5028.27783 | 8719.94531 | 8556.94434 | 9484.22266 | 11875.3877 | 9040.44531 | 8925.66699 | 11192.88867 | 9514.94434
721.75702 | 9254.94434 | 7415.22217 | 6111.22217 | 5078.8335 | 8715.5 | 8579.61133 | 9497.66699 | 11913.72266 | 9065.44434 | 8906.33301 | 11255.22266 | 9532.27832
720.62842 | 9309.27832 | 7472.44434 | 6104.44434 | 5104.38867 | 8734.61133 | 8629.05566 | 9529.22266 | 11885.05566 | 9062.33301 | 9037.77734 | 11288.77832 | 9540.27734
719.49969 | 9328.61133 | 7473.88867 | 6152.88867 | 5083.27783 | 8722.27734 | 8620.38867 | 9578.99902 | 11909.72266 | 9106.77734 | 9030.22266 | 11260.66602 | 9630.38867
718.37079 | 9318.3877 | 7439.22217 | 6113.77783 | 5121.5 | 8770.72266 | 8648.72266 | 9547.33301 | 11948.05566 | 9102.88867 | 9038.55566 | 11269.44434 | 9620.5
717.24176 | 9302.5 | 7503.11133 | 6165.22217 | 5148.38867 | 8829.94336 | 8642.94434 | 9580.22266 | 11946.72266 | 9103.88867 | 9106.33301 | 11327.11133 | 9640.72266
716.11255 | 9326.61133 | 7504.6665 | 6180.55566 | 5139.61133 | 8855.61035 | 8675.27734 | 9590.44434 | 11958.5 | 9131.44434 | 9102.33301 | 11322.33203 | 9670.94434
714.98328 | 9357.83301 | 7536.11133 | 6148.3335 | 5131.38867 | 8866.05566 | 8655.16699 | 9606.11133 | 11969.61133 | 9136.88965 | 9118.22168 | 11339.88867 | 9669.94434
713.85382 | 9376.38867 | 7609.3335 | 6194.77783 | 5227.05566 | 8888.27734 | 8750.05566 | 9688.99902 | 11949.72266 | 9219.88867 | 9153.77734 | 11389.66699 | 9736.05566
712.72424 | 9346.6123 | 7562.44385 | 6235.44434 | 5207.05566 | 8913.72266 | 8723.61133 | 9646.11133 | 11953.94434 | 9196.8877 | 9134.88867 | 11413.44336 | 9702.49902
711.59454 | 9394.94434 | 7594.22217 | 6220.66602 | 5243.5 | 8969.50098 | 8749.94434 | 9713.88867 | 12023.61133 | 9250.77734 | 9245.77734 | 11456.33203 | 9752.5
710.46472 | 9386.05664 | 7607 | 6263.77783 | 5296.27832 | 8995.05664 | 8792.38867 | 9744.11133 | 12028.27734 | 9230.22266 | 9265.44434 | 11528 | 9808.5
709.33472 | 9434.16699 | 7689.3335 | 6278.44434 | 5301.27783 | 9027.27734 | 8774.5 | 9779.66699 | 12034.94434 | 9292.77734 | 9269.55566 | 11536 | 9804.83301
708.20459 | 9374.94434 | 7656.11133 | 6322.55566 | 5314.05566 | 9037.5 | 8784.83301 | 9766.77734 | 11992.83301 | 9283.44434 | 9291.66699 | 11499.33301 | 9863.83301
707.07434 | 9420.38867 | 7680.55566 | 6340 | 5318.8335 | 9060.94434 | 8828.38867 | 9771 | 12036.61035 | 9317.33301 | 9253.55664 | 11518.33301 | 9847.72168
705.94183 | 9401.94434 | 7697.11133 | 6315.77783 | 5351.38867 | 9055.16797 | 8821.27734 | 9751.77734 | 12000.83301 | 9298.1123 | 9297.33301 | 11541.66699 | 9881.83301
704.81128 | 9445.72266 | 7700.44434 | 6362 | 5342.27783 | 9122.38867 | 8832.61133 | 9772.44434 | 12088.16699 | 9387.33301 | 9354.33301 | 11576.11133 | 9906.16699
703.6806 | 9444.27734 | 7724.44434 | 6373 | 5361.16699 | 9144.05469 | 8813.05566 | 9808.1123 | 12059.27734 | 9362.33301 | 9345.33301 | 11594.88867 | 9910.94531
702.5498 | 9473.61133 | 7769.55566 | 6375.3335 | 5407.94434 | 9191.05566 | 8872.5 | 9809 | 12068.94336 | 9419 | 9398 | 11601 | 9950.27734
701.41675 | 9465.94434 | 7826.6665 | 6417.44434 | 5446.27783 | 9187.38867 | 8929.5 | 9866.11133 | 12100.83301 | 9468.44434 | 9387.44434 | 11673.33398 | 9974.16699
700.28564 | 9426.72266 | 7764.44434 | 6396.11133 | 5442.72217 | 9205.16602 | 8903.83301 | 9871.44434 | 12069.38867 | 9425.55566 | 9402.22266 | 11612.33301 | 9979.38867
699.15442 | 9490.94434 | 7839 | 6435.88867 | 5443.27783 | 9273.05566 | 8972.49902 | 9946 | 12118.72266 | 9434 | 9447.22266 | 11710.11133 | 10042.61035
698.02094 | 9470.61133 | 7807 | 6455.3335 | 5458.94434 | 9272.72266 | 8880.05566 | 9858.55566 | 12122.05469 | 9460 | 9464.33301 | 11646.22266 | 10030.94434
696.88947 | 9464.83301 | 7839.77783 | 6464.88916 | 5452.27783 | 9258.61133 | 8948.61133 | 9856.88867 | 12057.83301 | 9513.22266 | 9483.11133 | 11645.66699 | 10010.05664
695.75787 | 9498.16699 | 7840 | 6478.77783 | 5536.16699 | 9368.16699 | 8949.27734 | 9917.11133 | 12114.16699 | 9496.66699 | 9459.33301 | 11657.66797 | 10073.5
694.62396 | 9408.61133 | 7845.6665 | 6495.22217 | 5531.61133 | 9280.94434 | 8947.16699 | 9920.55566 | 12049.72266 | 9487.22266 | 9518 | 11685.11133 | 9987.27734
693.49207 | 9496.61133 | 7892.88867 | 6546 | 5553.38867 | 9405.83301 | 8987.61133 | 9951.33301 | 12157.72266 | 9553.77734 | 9512.77734 | 11796.88867 | 10149.16699
692.35785 | 9497.38867 | 7933.22168 | 6519.55566 | 5572.61133 | 9433.72266 | 9001.38867 | 9938.77734 | 12108.27832 | 9558.33301 | 9501.88867 | 11780.22266 | 10128.61133
691.22571 | 9591.16602 | 7963.44482 | 6587.22217 | 5621.27832 | 9541.38867 | 9048.94434 | 10065.77734 | 12168.83301 | 9627.55469 | 9595.66699 | 11820.55664 | 10201.27734
690.09125 | 9533.94434 | 7933.11133 | 6572.44385 | 5567.94434 | 9530.72266 | 9022.27832 | 9978.33398 | 12141.72266 | 9587.66699 | 9554 | 11759 | 10197.05664
688.9588 | 9571.38867 | 7966.77783 | 6624.44434 | 5605.27783 | 9572.72168 | 9020.38867 | 10018.8877 | 12200.38867 | 9670.88867 | 9601.22266 | 11805.22266 | 10181.5
687.8241 | 9533.5 | 7984.11133 | 6629.22217 | 5634.94434 | 9604.83301 | 9027.72168 | 9977.33301 | 12147.05566 | 9649.22266 | 9617.22168 | 11816.44434 | 10168.16699
686.69135 | 9556.6123 | 7995.88916 | 6666.22217 | 5681.27832 | 9625.5 | 9022.94434 | 9987.11133 | 12157.27734 | 9621 | 9614 | 11813.99902 | 10240.05566
685.55634 | 9542.05566 | 8016.33398 | 6742.77783 | 5636.27783 | 9669.05566 | 9064.94336 | 9950.11133 | 12110.72266 | 9618.44434 | 9612.33301 | 11794.88867 | 10219.27734
684.4212 | 9567.50098 | 8058.22217 | 6733.3335 | 5691.83398 | 9734.38867 | 9095.05469 | 10011.77734 | 12226.5 | 9669.66699 | 9698.22266 | 11869.11133 | 10279.05566
683.28809 | 9572.05566 | 8045.6665 | 6757.3335 | 5665.38867 | 9790.72266 | 9084.83301 | 10019 | 12121.05469 | 9661.77734 | 9672.22266 | 11801.66699 | 10261.61133
682.15265 | 9609.05566 | 8080.22217 | 6804.11133 | 5729.72217 | 9861.27734 | 9077.27734 | 10089.33301 | 12205.16699 | 9723.55566 | 9686.88867 | 11874.66699 | 10316.05566
681.01715 | 9593.05566 | 8093.77783 | 6830.88867 | 5719.94434 | 9914.50098 | 9112.94434 | 10102.77734 | 12219.49902 | 9740.55469 | 9745.55566 | 11889.77832 | 10335.83398
679.88361 | 9579.5 | 8085 | 6841.22217 | 5725.72168 | 9922.5 | 9068.61133 | 10030.55566 | 12133.5 | 9714.44434 | 9683.33301 | 11858 | 10259.94434
678.74774 | 9664.61133 | 8100.44434 | 6873.77783 | 5714.72217 | 9965.5 | 9051.5 | 10097 | 12218.27734 | 9735 | 9708.33398 | 11927.33301 | 10315.27734
677.61182 | 9526.27734 | 8105.3335 | 6934.6665 | 5718.1665 | 9995.38867 | 9064.05566 | 10060.66699 | 12095.94434 | 9725.33301 | 9678.55566 | 11937.77734 | 10320.61133
676.47571 | 9571.72266 | 8150.3335 | 6932.44434 | 5762.94434 | 10088.16699 | 9129.61133 | 10064.55566 | 12130.72168 | 9711 | 9705.66699 | 11911.11133 | 10377.16699
675.33948 | 9567.27734 | 8164.6665 | 6982.88867 | 5798.8335 | 10090.38867 | 9136.38867 | 10115.33301 | 12140.61133 | 9756.11133 | 9739.77734 | 11929.22266 | 10374.38965
674.20526 | 9641.83301 | 8200.33301 | 6987.55566 | 5820.94434 | 10193.27734 | 9129.83301 | 10089.11133 | 12173.72266 | 9771.77734 | 9731 | 11990.44336 | 10395.27734
673.06873 | 9694.05566 | 8175.88867 | 7018.3335 | 5815.61084 | 10171.05566 | 9124.27734 | 10147.44434 | 12195.38867 | 9810.33301 | 9768.11035 | 11981.8877 | 10457.83301
671.93207 | 9609.83301 | 8132.44434 | 7000.66699 | 5831.72217 | 10143.27734 | 9110.61133 | 10059.33301 | 12083.5 | 9797.66699 | 9746.44434 | 11991 | 10416.61133
670.79529 | 9596.27734 | 8163.11133 | 6940.6665 | 5849.8335 | 10211.61133 | 9142.5 | 10090.88867 | 12168.83301 | 9824.11133 | 9777.66699 | 11950.66797 | 10406.72266
669.65839 | 9611.72266 | 8227.22168 | 6921.22217 | 5828.1665 | 10139.05469 | 9134.83301 | 10065 | 12154.16699 | 9775.11133 | 9748.44336 | 11919.55566 | 10449.61133
668.5213 | 9664.05566 | 8277.22266 | 6939 | 5837.38867 | 10133.16699 | 9103.83301 | 10123.77734 | 12111.05566 | 9810.44434 | 9783.77734 | 12001.66602 | 10471.83203
667.38409 | 9646.38867 | 8219.11133 | 6899.77783 | 5889.05566 | 10138.49902 | 9117.05469 | 10106.77734 | 12164.94434 | 9848.88965 | 9777.55566 | 11989.55566 | 10452.61133
666.24677 | 9678.16699 | 8244.77734 | 6918.22217 | 5896.1665 | 10090.27734 | 9131.16699 | 10123 | 12143.5 | 9836.22266 | 9809.44531 | 12011.44336 | 10513.83301
665.10925 | 9652.38965 | 8267.11035 | 6884.22217 | 5879.38867 | 10094.94434 | 9113.72266 | 10089.11133 | 12099.5 | 9793.77734 | 9832.22266 | 11983.77734 | 10474.94434
663.97168 | 9629.72266 | 8218.66602 | 6869.44434 | 5854.61133 | 10012.72266 | 9099.27734 | 10053.22266 | 12069.94434 | 9759.88867 | 9758.22266 | 11941.66699 | 10461.27734
662.83392 | 9680.61133 | 8307.44336 | 6826.3335 | 5880.94434 | 10005.83301 | 9069.94434 | 10091.66699 | 12108.3877 | 9827.77734 | 9758.33301 | 12011.66699 | 10474.05469
661.69604 | 9696.38867 | 8277 | 6820.44482 | 5948.38867 | 10042.94434 | 9137.94336 | 10066.77734 | 12165.27734 | 9803.22266 | 9852.66699 | 12071.11133 | 10602.05566
660.55798 | 9593.5 | 8345 | 6806.88867 | 5914.72168 | 10029.27734 | 9080.27734 | 10083.33301 | 12070.49902 | 9760.77734 | 9796.88867 | 12024.55566 | 10552.72266
659.4198 | 9635.72266 | 8312.22266 | 6769.77783 | 5923.05566 | 9939.61133 | 9051.6123 | 10035 | 12095.72266 | 9776.22266 | 9773.11133 | 12041.55566 | 10574.72266
658.28149 | 9658.94336 | 8349.66602 | 6778.6665 | 5950.94434 | 10010.83203 | 9106.5 | 10097.33301 | 12105.27734 | 9861.33301 | 9892.77734 | 12029.55469 | 10570.83301
657.14093 | 9703.83301 | 8348.33301 | 6725.11133 | 5938.94434 | 9969.94531 | 9053.16699 | 10042.88867 | 12110.61133 | 9800.55469 | 9790.44434 | 12077.22266 | 10603.83301
656.00232 | 9685.72266 | 8339.55664 | 6770.66602 | 5922.27783 | 10002.05566 | 9092.83301 | 10040.11133 | 12080.38867 | 9763.33301 | 9815 | 12063.11133 | 10554.38965
654.86365 | 9679.83301 | 8334.66699 | 6761.11133 | 5921.05615 | 9948.94434 | 9059.83398 | 10057.55566 | 12078.38867 | 9821.11133 | 9827.88867 | 12093.22266 | 10628.72266
653.72479 | 9689.94531 | 8346.11133 | 6763 | 5927.38867 | 9948.16699 | 9027.83301 | 10065.8877 | 12089.94434 | 9772 | 9843.88867 | 12027.77734 | 10674.05566
652.58362 | 9647.16699 | 8349.77734 | 6710.99951 | 5942.05566 | 9975.16699 | 9053.5 | 10049.55566 | 12005.16699 | 9796.22266 | 9822.77832 | 12082.33301 | 10656.94434
651.44446 | 9651.38867 | 8330.77734 | 6721.6665 | 5940.94434 | 9925.16699 | 9048.5 | 9995.77734 | 12070.83398 | 9802.33301 | 9864.66699 | 12118.22266 | 10681.5
650.30524 | 9669.72266 | 8360.11133 | 6717.11133 | 5937.38916 | 9920.61133 | 9014.05566 | 10036.44434 | 12058.05566 | 9771.55664 | 9853.66699 | 12061.1123 | 10690.38867
649.16364 | 9683.27832 | 8361.33301 | 6693.6665 | 5949.61133 | 9943.27734 | 8986.05566 | 10015.33301 | 12059.38867 | 9780 | 9878.11133 | 12112.88867 | 10690.5
648.02411 | 9666.27734 | 8389.66699 | 6719.44434 | 5934.1665 | 9921.5 | 8991.38867 | 9949.11133 | 12005.27734 | 9698.33301 | 9890.77734 | 12145.77734 | 10626.72168
646.8844 | 9702.61133 | 8391.66797 | 6700.11133 | 5982.61133 | 9950.61133 | 9017.27734 | 10003.66699 | 12054.27734 | 9795.88867 | 9891.55469 | 12074.22266 | 10739.5
645.74243 | 9704.38867 | 8434.99902 | 6712.88867 | 5970.38867 | 9975.94434 | 9017.83301 | 10014.55566 | 12055.61133 | 9761.22266 | 9937.66699 | 12190.55566 | 10696.72266
644.60248 | 9710.61133 | 8422.55469 | 6700.44434 | 5978.94434 | 9973.05566 | 9029.83398 | 9986 | 12055.05566 | 9791.11133 | 9915.66699 | 12127.66602 | 10764.05664
643.46021 | 9750.72266 | 8475.66797 | 6761.6665 | 5990.27832 | 10037.38867 | 9040.72266 | 10036.88867 | 12107.05469 | 9809.33398 | 9999.88867 | 12231.55566 | 10870.05566
642.31995 | 9769.72266 | 8460.88867 | 6723.44434 | 5972.27783 | 9993.72266 | 9039.50098 | 10004.66699 | 12108.6123 | 9846.77832 | 9956 | 12210.22266 | 10780.27734
641.17743 | 9752.61133 | 8426.55566 | 6762.11133 | 5975.38867 | 9972.05566 | 8991.27734 | 9991.22266 | 12047.83203 | 9798.77734 | 9955.77734 | 12191 | 10816.05566
640.03693 | 9700.16699 | 8416.33301 | 6761.6665 | 5978.05566 | 9953.72266 | 9000.5 | 9968.33301 | 12040.38965 | 9829.33398 | 9960.33301 | 12209.55664 | 10828.94434
638.8941 | 9796.94336 | 8498.22266 | 6736.88867 | 5992.61133 | 10011.27734 | 8983.94434 | 9989.55566 | 12066.94531 | 9814 | 9991.22266 | 12253.99902 | 10879.27734
637.7533 | 9742.94434 | 8527.55566 | 6788.11133 | 6002.61133 | 10067.5 | 9042.27734 | 10002.55566 | 12087.38867 | 9839.11133 | 10038.33301 | 12289.44336 | 10928.61133
636.61023 | 9776.83301 | 8569.88867 | 6762.88867 | 6018.8335 | 10089.38867 | 9021.38867 | 10020.55566 | 12066.16699 | 9830.88867 | 10079.11133 | 12300.77832 | 10944.05566
635.46912 | 9806.94434 | 8545.11035 | 6787.44434 | 6007.05566 | 10100.38867 | 9004.38867 | 10022.22168 | 12122.5 | 9869.33301 | 10150.11133 | 12243.33301 | 10996.05664
634.32581 | 9809.16602 | 8566.11133 | 6813.11133 | 5991.38867 | 10091.27734 | 9040.38867 | 10014.55566 | 12120.61133 | 9837.33301 | 10094.22266 | 12293.55566 | 11055.83398
633.18225 | 9776.5 | 8593.66699 | 6842.22217 | 6012.16602 | 10149.5 | 9010.61133 | 9983.22266 | 12090.61035 | 9895.33301 | 10171.44336 | 12379.11133 | 11041.94434
632.04077 | 9861.38867 | 8611 | 6868.77783 | 6024.05566 | 10183.94434 | 9079.16699 | 10076.88867 | 12170.61133 | 9915.77734 | 10225.55566 | 12468.66699 | 11115.16699
630.89697 | 9898.94434 | 8683.22266 | 6856 | 6036.27783 | 10207.27734 | 9064.49902 | 10057.33301 | 12088.94434 | 9892.33301 | 10244.66699 | 12401.66699 | 11148.05566
629.75305 | 9866.83301 | 8687.22266 | 6817.44434 | 6029.05566 | 10239.94434 | 9113.16699 | 10076.11133 | 12088.38867 | 9940.88867 | 10247.88867 | 12523 | 11162.05566
628.61115 | 9912.27832 | 8751.66699 | 6910.3335 | 6065.8335 | 10262.16699 | 9162.72266 | 10076.33301 | 12201.38867 | 9969.22266 | 10332.00098 | 12538.11133 | 11294.61133
627.46698 | 10003.94434 | 8769 | 6934.88867 | 6076.61133 | 10358.61133 | 9178.5 | 10145.66699 | 12206.38867 | 9996.55566 | 10296.66699 | 12587.44434 | 11309.94434
626.32263 | 10006.61133 | 8856.11133 | 6994.77783 | 6082.16699 | 10450.16699 | 9188.83203 | 10170 | 12240.94434 | 10014.55566 | 10434.22168 | 12683.33301 | 11397.27734
625.17816 | 10051.94434 | 8862.11133 | 6997.44482 | 6098.27783 | 10447.3877 | 9188.5 | 10212.66699 | 12324.94434 | 10051.22266 | 10516.33398 | 12683.66699 | 11425.05566
624.03351 | 10029.16699 | 8922.11133 | 7006.11133 | 6086.05566 | 10473.05566 | 9197.16699 | 10218.11133 | 12267.5 | 10065.55566 | 10441.8877 | 12698.55566 | 11462.27832
622.89093 | 10051.94434 | 8904.11133 | 7026.11133 | 6111.61133 | 10511.5 | 9262.38867 | 10205 | 12260.38867 | 10141.88867 | 10563.88867 | 12766.55566 | 11546.5
621.74603 | 10082.5 | 8985.55566 | 7110.22266 | 6163.72266 | 10519.94434 | 9328.83301 | 10254 | 12396.94531 | 10126.11035 | 10592.55566 | 12771.88867 | 11611.16699
620.60095 | 10135.94434 | 9108.77734 | 7127.44434 | 6162.1665 | 10681.05566 | 9374.83301 | 10294.00098 | 12401.38867 | 10221 | 10648.33301 | 12884.99902 | 11686.6123
619.45581 | 10142.38867 | 9066.44434 | 7157.00049 | 6182.5 | 10706.61133 | 9413.61133 | 10376.44434 | 12490.61133 | 10255.22266 | 10780.22266 | 12942.66699 | 11748.05566
618.31049 | 10227.83301 | 9169.44434 | 7233.55518 | 6190.94434 | 10767.5 | 9474.5 | 10336.22266 | 12508.05566 | 10310.88867 | 10753.55566 | 13040.99902 | 11840.38867
617.16504 | 10283.72266 | 9214.77734 | 7230 | 6181.1665 | 10809.38867 | 9534.27734 | 10405.11035 | 12558.83301 | 10354.33301 | 10817 | 13017.44434 | 11857.38867
616.01941 | 10261.38867 | 9234.66699 | 7243.88867 | 6180.1665 | 10811.61133 | 9508.72266 | 10418.66699 | 12539.16699 | 10377.11133 | 10881.66699 | 13099 | 11896.83203
614.87372 | 10284.72266 | 9296.22266 | 7292.6665 | 6209.72217 | 10855.05566 | 9577.83398 | 10466.88867 | 12572.5 | 10399 | 10921.33301 | 13133.55566 | 12018.05566
613.72784 | 10301.16602 | 9373.22266 | 7295.55566 | 6198.72217 | 10937.94336 | 9564.61133 | 10437.55469 | 12634.83203 | 10464.44434 | 10948 | 13124.22266 | 12089.72266
612.58179 | 10377.72168 | 9380.00098 | 7408.11133 | 6247.1665 | 11023.5 | 9683.72266 | 10533.22168 | 12674.27734 | 10507.44434 | 11050.88867 | 13305.66699 | 12187.61133
611.43567 | 10428.49902 | 9495 | 7381.88867 | 6266.72217 | 11089.5 | 9723.61133 | 10610.77734 | 12745.16699 | 10581.22266 | 11155.77734 | 13349.44434 | 12271.83301
610.28937 | 10482.05469 | 9516.66699 | 7480.77783 | 6258.5 | 11180.27734 | 9786.72266 | 10644.88867 | 12810.83301 | 10677.33301 | 11222.44434 | 13440.55469 | 12285.5
609.14294 | 10463.83301 | 9518.11133 | 7474.77783 | 6267.1665 | 11180.94336 | 9763.94434 | 10649.44434 | 12806.83301 | 10700.88867 | 11233 | 13397 | 12362.94434
607.99634 | 10535.72266 | 9625.11133 | 7508.66602 | 6282.27783 | 11222.05566 | 9879.5 | 10718.66699 | 12870.83301 | 10745.44434 | 11285.66699 | 13463.33398 | 12454.6123
606.84747 | 10581.38867 | 9665.88867 | 7532.88867 | 6314.94385 | 11311.83301 | 9897.83203 | 10828.99902 | 12903.83203 | 10809.22266 | 11394.44434 | 13575.77734 | 12494.5
605.70062 | 10565.05566 | 9664.77832 | 7562 | 6332.5 | 11341.38867 | 9949.72266 | 10771.22266 | 12922.16699 | 10828.11133 | 11352.11133 | 13551.11133 | 12501.05566
604.55365 | 10599.61133 | 9695.55566 | 7589.11133 | 6313.38867 | 11362.05566 | 10077.27734 | 10793.11133 | 12950.05566 | 10914.44434 | 11430.99902 | 13632.11133 | 12563.16699
603.40649 | 10616.05566 | 9794 | 7671.22217 | 6339.27783 | 11412.61133 | 10049.16699 | 10851.22266 | 13011.16699 | 10963.88867 | 11548.55664 | 13733.55566 | 12606.61133
602.25922 | 10698.38867 | 9810.88867 | 7661.11133 | 6361.27783 | 11500.83301 | 10111.05566 | 10863.66699 | 12988.5 | 10912 | 11541.33398 | 13765.55566 | 12719.38867
601.10968 | 10713.27734 | 9838.55469 | 7728.66602 | 6343.38916 | 11509.38867 | 10199.38867 | 10923.88867 | 13092.05566 | 11000.77734 | 11632.55664 | 13795.55566 | 12785.05566
599.9621 | 10816.05566 | 9930 | 7773.77734 | 6398.1665 | 11610.16699 | 10261.50098 | 11051.22266 | 13177.61133 | 11144.66699 | 11699.66699 | 13855.22266 | 12850.38867
598.81439 | 10782.6123 | 9937.22266 | 7835.44434 | 6388.05566 | 11674.83301 | 10287.83301 | 11055.55566 | 13219.16699 | 11192.33301 | 11752.88867 | 13948.22266 | 12929.38867
597.66443 | 10771.5 | 10017.88867 | 7851.22217 | 6385.72217 | 11719.16699 | 10311.72266 | 11058.55566 | 13171.27734 | 11218.44434 | 11728.11133 | 13946.44434 | 12954.5
596.51642 | 10822.27734 | 10082.11133 | 7931.44434 | 6430.27783 | 11794.5 | 10395.05566 | 11139.22266 | 13261.83301 | 11305.99902 | 11914.33301 | 14037.22266 | 13059.5
595.36835 | 10924.05566 | 10076.33203 | 7919.88867 | 6451.05615 | 11800.72266 | 10401.50098 | 11192.44434 | 13295.72266 | 11309.44434 | 11855.22266 | 14069.22266 | 13089.72266
594.2179 | 10999.05469 | 10178.88867 | 8019.88867 | 6451.72168 | 11957.16699 | 10498.38867 | 11249.11133 | 13482.38867 | 11450.66699 | 12016.11133 | 14253.77734 | 13160.38965
593.06952 | 10996.94434 | 10282.66699 | 8034.66602 | 6443.5 | 12007.27734 | 10632.94434 | 11316.44434 | 13489.05566 | 11481.77734 | 12074.11133 | 14221.66699 | 13232.72266
591.91882 | 11037.05664 | 10314.44434 | 8092.88867 | 6522.72217 | 12102.94434 | 10662.16699 | 11383.22266 | 13510.61133 | 11575 | 12202.77734 | 14340.77734 | 13408.3877
590.77014 | 11152.38867 | 10415.33203 | 8154.55566 | 6542.27832 | 12136.83301 | 10719.27734 | 11421.33301 | 13637.27734 | 11651.55566 | 12175.44434 | 14367.33301 | 13437.05566
589.6192 | 11216.16699 | 10504.22266 | 8194.55566 | 6590.94434 | 12249.72266 | 10821.38867 | 11524.22266 | 13666.05664 | 11792.44336 | 12309.88867 | 14536.11133 | 13599.49902
588.47021 | 11250.16699 | 10560 | 8258.44434 | 6616.61133 | 12356.61133 | 10893.61133 | 11553.88867 | 13780.05664 | 11829.11133 | 12380.88867 | 14612.66699 | 13690.16699
587.31897 | 11267.38867 | 10579.55566 | 8293.44434 | 6571.05615 | 12400.5 | 10940.38867 | 11627.55566 | 13780.83301 | 11899.22266 | 12395 | 14639.33301 | 13739.94434
586.16974 | 11284.61133 | 10627.22266 | 8276.00098 | 6569.72217 | 12407.94531 | 10957.27734 | 11640.55566 | 13808.38867 | 11912.55566 | 12456.33301 | 14643.55566 | 13744.83398
585.01819 | 11424.38867 | 10750.66699 | 8373.77734 | 6632.94434 | 12571.72266 | 11021.83301 | 11770.55566 | 13896.94434 | 12035.55566 | 12544.55566 | 14790 | 13859.72168
583.86865 | 11395.27734 | 10781.22266 | 8389.33301 | 6629.27734 | 12534.83301 | 11039.27832 | 11696.88867 | 13914.05566 | 12015.77734 | 12593.88867 | 14788.22266 | 13881.27734
582.71686 | 11438.16699 | 10792.11133 | 8425.66699 | 6654.72217 | 12613.61133 | 11133.27734 | 11778.11133 | 13932.94434 | 12074.99902 | 12643.11133 | 14840.88867 | 13983.94434
581.56488 | 11500.05566 | 10828.55566 | 8415.66699 | 6624.94434 | 12581.5 | 11139.16699 | 11808.22266 | 13961.61133 | 12124.88965 | 12619 | 14929.22266 | 14028.3877
580.41498 | 11429.27734 | 10828.55566 | 8434.55566 | 6645.50049 | 12660.38867 | 11151.05566 | 11835.11133 | 14000.61133 | 12123.33301 | 12617.22266 | 14899.88867 | 14065.5
579.2627 | 11484.61035 | 10957.66699 | 8536.77832 | 6669.8335 | 12721.50098 | 11247.38867 | 11873.11035 | 14060.72168 | 12202.33301 | 12783.22266 | 14994.88867 | 14139.27734
578.11029 | 11593.27734 | 10974.77734 | 8498.88867 | 6698.27783 | 12768.27734 | 11302.27734 | 11928.44434 | 14083.72266 | 12225.33301 | 12764.22266 | 15090.66699 | 14180.61133
576.95996 | 11544.83301 | 10937.55469 | 8544.55469 | 6675.5 | 12784.50098 | 11288.05566 | 11914.00098 | 14115.94434 | 12252.66699 | 12805.88867 | 15057 | 14158.94434
575.80731 | 11673.05566 | 11067.44434 | 8641.88867 | 6740.27783 | 12894.38867 | 11321.16699 | 12001.22266 | 14172.5 | 12277.77734 | 12835.88867 | 15143.11133 | 14244.83301
574.65448 | 11640.61133 | 11094.22168 | 8620.44434 | 6727.5 | 12860.38867 | 11335.49902 | 12005.66699 | 14183.83301 | 12390.33301 | 12908 | 15157 | 14332.05566
573.50153 | 11618.83301 | 11075.44434 | 8618.44434 | 6727.8335 | 12856.94434 | 11317.5 | 11984.11133 | 14131.83301 | 12325.22266 | 12894.88867 | 15155.11133 | 14266.61133
572.34845 | 11773.16699 | 11155.55566 | 8688.33301 | 6732.83301 | 12954.94434 | 11455.83301 | 12056.33301 | 14266.83301 | 12447.33301 | 12993.11133 | 15240.44336 | 14419.16797
571.19739 | 11664.83301 | 11159.77734 | 8677.22168 | 6740.38916 | 12937.94434 | 11385.16699 | 11987.11133 | 14225.27734 | 12363.44434 | 13020.44434 | 15258.66699 | 14328.27734
570.04401 | 11745.38867 | 11191.77734 | 8671.44434 | 6811.94434 | 12944.50098 | 11478.27734 | 11997.66699 | 14264.94434 | 12453.22266 | 12996.33301 | 15334.66699 | 14445.61133
568.8905 | 11755.83301 | 11181.44434 | 8688.11133 | 6755.61133 | 13008.27832 | 11419.05566 | 11983.66699 | 14263.05566 | 12411 | 12979.44434 | 15282.88965 | 14459.5
567.73688 | 11835.27734 | 11249.55566 | 8673.55566 | 6767.8335 | 13024.6123 | 11407.27734 | 12066.44434 | 14304.16699 | 12459.44434 | 13000 | 15356.11133 | 14550.5
566.58307 | 11879.94434 | 11296.44434 | 8713.22266 | 6812.05566 | 13082.38867 | 11469.27734 | 12053.33301 | 14347.16699 | 12541.22266 | 13096.33301 | 15412.44434 | 14573.27832
565.42914 | 11805.27734 | 11288.88867 | 8690 | 6822.05566 | 13052.05566 | 11401.27734 | 12075.88867 | 14379.72266 | 12576.99902 | 13092.55566 | 15475.44434 | 14649.72266
564.27502 | 11888.5 | 11333.33301 | 8721.77734 | 6824.8335 | 13072.61133 | 11452.72266 | 12108.66699 | 14422.83301 | 12525.55566 | 13123.22266 | 15433.44434 | 14631.83301
563.12085 | 11860.94531 | 11294.44434 | 8725.33203 | 6865.5 | 13069.38867 | 11437.5 | 12113 | 14345.38965 | 12542.11133 | 13082.88867 | 15490.22266 | 14633.05469
561.96649 | 11868.83301 | 11271.99902 | 8681.33301 | 6825.94434 | 13062.94434 | 11415.72266 | 12015.55566 | 14334.6123 | 12499.44434 | 13015.77734 | 15418.11133 | 14633.94434
560.81195 | 11844.72168 | 11342.22266 | 8728.22266 | 6846.61133 | 13066.05566 | 11439.61133 | 11994.77734 | 14308.38867 | 12560 | 13071.66699 | 15424.33301 | 14698.94434
559.65735 | 11856.16699 | 11336.66699 | 8701.77734 | 6821.8335 | 13128.94434 | 11472.16699 | 11976.55469 | 14351.38867 | 12558.77734 | 13043.11133 | 15473.33301 | 14666.72266
558.50256 | 11954.94434 | 11424.11133 | 8732 | 6855.38867 | 13194.61035 | 11495.83301 | 12054.33301 | 14458.16699 | 12681.88867 | 13149.88867 | 15587.44434 | 14697.5
557.3476 | 11900.94434 | 11417.22266 | 8720.11133 | 6863.94385 | 13154.61035 | 11411.38867 | 11994.22266 | 14376.61133 | 12608 | 13093.22266 | 15538.11133 | 14710.5
556.19257 | 11903.61133 | 11457.55566 | 8714.66699 | 6843.27783 | 13149.27832 | 11442.27734 | 11964.33301 | 14395.27832 | 12635 | 13126.44434 | 15508.55469 | 14732.5
555.03735 | 11842.38867 | 11397.44434 | 8709 | 6848.1665 | 13090.83301 | 11389.38867 | 11994.66699 | 14311.16699 | 12611.66699 | 13064 | 15455.44434 | 14651.05469
553.88202 | 11992.83301 | 11455 | 8719.33301 | 6859.61084 | 13209.83301 | 11411.27734 | 12017.66699 | 14473.83301 | 12657.66699 | 13118 | 15504.11133 | 14780.5
552.7243 | 12034.16699 | 11490.11133 | 8738.22266 | 6889.94434 | 13235.38867 | 11464.27734 | 12020.88867 | 14466.94531 | 12687.33398 | 13092 | 15572 | 14810.72266
551.56866 | 12005.61133 | 11415.22266 | 8766.55566 | 6884.94434 | 13233.38965 | 11458.83301 | 12053.44531 | 14452.27734 | 12713.66699 | 13071.11133 | 15608.44434 | 14819.72266
550.4129 | 12002.72266 | 11527.55566 | 8762.44434 | 6893.8335 | 13270.94434 | 11446.27734 | 12019.44434 | 14461.83301 | 12684.22266 | 13056 | 15570.44434 | 14807.94434
549.25702 | 12051.38867 | 11509.11133 | 8760.33203 | 6897.1665 | 13264.61133 | 11437.05566 | 12030.88867 | 14490.27734 | 12765.44434 | 13104.66699 | 15636.22266 | 14861.38867
548.09875 | 12048.61133 | 11559 | 8742.55566 | 6931.94482 | 13292.61133 | 11468.61133 | 12047.77734 | 14523.5 | 12742.11133 | 13088.88867 | 15625.44434 | 14854.27734
546.94257 | 12061.94434 | 11564.99902 | 8733.55566 | 6928.38867 | 13356.61133 | 11493.72266 | 11993.66602 | 14548.38867 | 12793.77734 | 13143 | 15627.44531 | 14870.94434
545.78625 | 12067.16699 | 11630.66699 | 8767.8877 | 6944.1665 | 13302.5 | 11479.38867 | 12078.77734 | 14515.38965 | 12829.11133 | 13127.11133 | 15668 | 14853.27832
544.62976 | 12111.61133 | 11634 | 8747.33301 | 6968.27783 | 13285.38867 | 11459.27832 | 12036 | 14587.61133 | 12816.55566 | 13134.22266 | 15692.11035 | 14944.05566
543.47095 | 12142.16699 | 11607.33301 | 8820.77734 | 6967.27783 | 13337.83301 | 11563.94434 | 12071.11035 | 14567.83301 | 12835.44434 | 13207.33398 | 15799 | 14946.38965
542.31421 | 12135.38867 | 11672.11133 | 8806.8877 | 6989.72217 | 13389.38867 | 11590.5 | 12041.55566 | 14614.49902 | 12865.55566 | 13154.44531 | 15711.88867 | 15013.61133
541.15509 | 12207.27734 | 11709.00098 | 8832.88867 | 6993.72168 | 13420.6123 | 11541.05566 | 12115.99902 | 14588.5 | 12899.55566 | 13177.22266 | 15834.44434 | 14982.72168
539.99805 | 12182.38867 | 11717 | 8850.66699 | 7007.94385 | 13420.05566 | 11577.16699 | 12174.55566 | 14648.50098 | 12947.66699 | 13197.77734 | 15782.44434 | 15037.05566
538.84088 | 12242.5 | 11697.1123 | 8875.66699 | 7038.61084 | 13411.61133 | 11591.61133 | 12174.55566 | 14674.61133 | 12957.44434 | 13249.66797 | 15859.44434 | 15027.05566
537.68134 | 12267.61133 | 11745.88867 | 8861.44434 | 7013.27783 | 13444.61133 | 11682.61035 | 12253.33301 | 14748.27734 | 13026.33301 | 13214.33301 | 15811.44434 | 15121.83203
536.52386 | 12322.05566 | 11770.55664 | 8864.33301 | 7021.05615 | 13486.16699 | 11688.94434 | 12218.77734 | 14778.72266 | 12990.22266 | 13251.66699 | 15881.33301 | 15075.72266
535.36407 | 12229.61133 | 11790.44434 | 8947.77734 | 7058.5 | 13419.72266 | 11708.94434 | 12202 | 14748.27734 | 13060 | 13204.77734 | 15849.44531 | 15121.5
534.2063 | 12288.5 | 11913.1123 | 8929.66699 | 7023.72217 | 13491.27734 | 11731.05566 | 12300.1123 | 14819.38867 | 13057.22266 | 13279 | 15893.55566 | 15107.5
533.04626 | 12340.72266 | 11847.99902 | 8928.44336 | 7070.38867 | 13542.83398 | 11795.38867 | 12280.66699 | 14834.83301 | 13147.55469 | 13275.33203 | 15957.55566 | 15165.5
531.88818 | 12337.72266 | 11917.88867 | 8964.11035 | 7092.05566 | 13541.94531 | 11829.27832 | 12417 | 14939.27734 | 13133.55566 | 13312.77734 | 15985.55566 | 15185.16699
530.72784 | 12375.38867 | 11897.77734 | 8947.77832 | 7042.27734 | 13539.38867 | 11823.16699 | 12328.77734 | 14800.16699 | 13148.55566 | 13287.55566 | 15944.66699 | 15130.61133
529.56732 | 12400.38867 | 11936.55566 | 8981.88867 | 7101.27832 | 13577.5 | 11907.05566 | 12401.22266 | 14905.38867 | 13231.66699 | 13332.44434 | 16011.11133 | 15198.16797
528.40887 | 12500.94434 | 11948.33203 | 9054.22266 | 7095.61133 | 13649.05566 | 11971.5 | 12464.77734 | 15011.38867 | 13335.55566 | 13398.22266 | 16101.66699 | 15242.05566
527.24805 | 12411.38867 | 11997.33301 | 9023.66699 | 7075.5 | 13618.94434 | 11957.05566 | 12511.44336 | 14936.94336 | 13286.55566 | 13383.44434 | 16076.11133 | 15258.83301
526.08716 | 12459.05566 | 12047 | 9024.22266 | 7157.94434 | 13704.72266 | 11984.94434 | 12502.22266 | 15027.94336 | 13307.88867 | 13387.22266 | 16100.22266 | 15286.83301
524.92822 | 12454.94434 | 12057.66699 | 9117.55566 | 7133.8335 | 13686.16699 | 12066.27734 | 12578.55469 | 14991.27734 | 13348.11133 | 13385.88965 | 16118.33301 | 15307.83301
523.76703 | 12453.94531 | 12051.11035 | 9052.66602 | 7145.94434 | 13647.16699 | 12055.83398 | 12574.55566 | 14987.16602 | 13354.55566 | 13374.55566 | 16117.66699 | 15274.38867
522.60565 | 12465.3877 | 12059.88867 | 9092.11133 | 7117.27783 | 13680.5 | 12046.72266 | 12563.33301 | 15054.05566 | 13364.55566 | 13412.44434 | 16160.66699 | 15289.72266
521.44635 | 12454.61133 | 12095.77734 | 9124.33301 | 7156.38867 | 13722.72266 | 12104.38867 | 12656.66699 | 14987.27734 | 13423.66797 | 13422.11133 | 16188.11133 | 15336.16699
520.28467 | 12475.83301 | 12076.00098 | 9141.1123 | 7115.1665 | 13694.94434 | 12127.94434 | 12679 | 15028.38867 | 13340.77832 | 13395.44434 | 16062.88867 | 15298.27734
519.12286 | 12428.5 | 12065.11133 | 9198.55469 | 7099.38867 | 13699.94434 | 12127.5 | 12685.66699 | 14998.38867 | 13372.55566 | 13443.11133 | 16058 | 15240.05469
517.96094 | 12542.94336 | 12095.55566 | 9231.22266 | 7105.94434 | 13806.05566 | 12241.72266 | 12737.33301 | 15045.38867 | 13440.33301 | 13442.33301 | 16145.33203 | 15349.83203
516.79889 | 12487.72266 | 12118.88867 | 9235.66602 | 7154.05566 | 13825.5 | 12271.61133 | 12766.44434 | 15071.05566 | 13460.77734 | 13440.11035 | 16129.55566 | 15281.27734
515.63666 | 12540.16699 | 12171.33301 | 9233.88867 | 7174.72217 | 13810.16699 | 12374.72266 | 12814.22266 | 15127.38867 | 13500 | 13530.33301 | 16167.77734 | 15389.16699
514.4765 | 12636.61133 | 12192.44434 | 9333 | 7152.61133 | 13906.27734 | 12491.27734 | 12914.77734 | 15231.05566 | 13605.1123 | 13538.88867 | 16271.22266 | 15398.5
513.31396 | 12660.72266 | 12244.22266 | 9359.55566 | 7167.94434 | 13895.16699 | 12529.27734 | 13012 | 15223.83301 | 13644.77734 | 13586.66699 | 16348.66797 | 15400.5
512.15137 | 12700.38867 | 12259.22168 | 9402.88867 | 7195.61133 | 13982.27832 | 12649.94434 | 13054.33301 | 15333.38867 | 13651.88867 | 13546.11133 | 16401.33594 | 15485.94434
510.98856 | 12632.27734 | 12225.22266 | 9397.00098 | 7198.05566 | 13990.72266 | 12675.27734 | 13073.66699 | 15206.27734 | 13666.22266 | 13610.66699 | 16384.11328 | 15453.3877
509.82562 | 12709.61035 | 12305.11133 | 9439 | 7254.8335 | 14090.83301 | 12705.05566 | 13171.11133 | 15326.61133 | 13733.66699 | 13634.11133 | 16471.55469 | 15446.94531
508.66254 | 12717.94434 | 12297.66699 | 9478.99902 | 7267.61133 | 14110.83301 | 12774.27832 | 13284.22168 | 15369.61133 | 13760.22266 | 13700.44434 | 16524.44531 | 15512.38867
507.49933 | 12735.27832 | 12266.88867 | 9576.55566 | 7261.5 | 14151.5 | 12784.94434 | 13300.99902 | 15389.61133 | 13815.55566 | 13725.44531 | 16540 | 15548.72266
506.33597 | 12721.05566 | 12282.77734 | 9547.88867 | 7276.05566 | 14115.16699 | 12835.61133 | 13377.44434 | 15430.72266 | 13804.66699 | 13833.66699 | 16496 | 15506.27832
505.17245 | 12675.61133 | 12341.88867 | 9571.44336 | 7276.61133 | 14242.27734 | 12876.61133 | 13405.33301 | 15430.05566 | 13820.88867 | 13879 | 16509.33398 | 15608.27734
504.00882 | 12681.94531 | 12314.66699 | 9682.66699 | 7278.5 | 14202.72266 | 12862.61133 | 13408.77734 | 15378.83398 | 13800.66699 | 13921.33301 | 16502.66602 | 15586.27832
502.84503 | 12716.27734 | 12328 | 9744.44531 | 7286.72217 | 14262.16699 | 12940.72266 | 13575.66699 | 15493.61133 | 13868.66699 | 13916.55566 | 16583.44336 | 15603.38867
501.68109 | 12791.94531 | 12358.33301 | 9826.33301 | 7360.1665 | 14344.38867 | 13051.83301 | 13639.55566 | 15613.5 | 13945.88867 | 14045.88867 | 16749.88867 | 15710.16699
500.51483 | 12949.16699 | 12472.77734 | 9924.77734 | 7417.05566 | 14471.5 | 13206.5 | 13785.66699 | 15669.16797 | 14054.77734 | 14088.33203 | 16823 | 15752.38867
499.35059 | 12936.83301 | 12556.66699 | 9965.22266 | 7429.1665 | 14497.16699 | 13252.61133 | 13850.55566 | 15716.27832 | 14087.33301 | 14151.66699 | 16870.77734 | 15779.72266
498.18625 | 13023.38867 | 12525.11133 | 10061.66699 | 7464.1665 | 14615.6123 | 13337.61133 | 13986.22168 | 15822.83301 | 14105 | 14231.66699 | 16941 | 15898.61133
497.02173 | 12982.61133 | 12557.22266 | 10048.33301 | 7479.27832 | 14645.6123 | 13365.05566 | 13986.77734 | 15789.61133 | 14138.22266 | 14236.88867 | 16995.33398 | 15852.5
495.85709 | 12986.83301 | 12604.11133 | 10101.77734 | 7495.1665 | 14608.94434 | 13430.05566 | 14054.55566 | 15794.61133 | 14106.33301 | 14273.44434 | 17019.22266 | 15898.38965
494.69009 | 12984.27734 | 12567.77734 | 10097.88965 | 7465.38916 | 14632.83301 | 13402.83301 | 14076.66699 | 15819.94434 | 14125.66699 | 14282.55566 | 16991.77734 | 15851.72266
493.52515 | 13006.61133 | 12601.22266 | 10143.33301 | 7451.8335 | 14689.05566 | 13492.16699 | 14161.11133 | 15872.5 | 14179.8877 | 14359.55566 | 17081.11328 | 15904.05469
492.36008 | 12944.83301 | 12544.77734 | 10103.77734 | 7460.8335 | 14620.61035 | 13397.83301 | 14114.88867 | 15756.38867 | 14052.55566 | 14244.66602 | 16924.66797 | 15842.61133
491.19485 | 13031.38867 | 12603.88867 | 10215 | 7492.1665 | 14681.16699 | 13474.38867 | 14164.00098 | 15918.94434 | 14169.77734 | 14303.55566 | 17089.88867 | 15914.38867
490.02731 | 12947.72266 | 12533.44434 | 10147.88867 | 7474.5 | 14634.05566 | 13468.05566 | 14174.55566 | 15838.16699 | 14158.8877 | 14329.44434 | 16968.55664 | 15879.5
488.86179 | 13015.38867 | 12568.55469 | 10198.77734 | 7529.61133 | 14692.38867 | 13488.61133 | 14228.22266 | 15844.83301 | 14158.55566 | 14371.88867 | 17056.10938 | 15891.05566
487.69614 | 12971.83301 | 12530.44434 | 10228.77832 | 7472.8335 | 14670.38867 | 13465.05566 | 14264.55566 | 15813.05566 | 14084.55566 | 14361 | 17035.55469 | 15795.27734
486.52814 | 12967.5 | 12529.55566 | 10221.55566 | 7520.05566 | 14673.72266 | 13522.16699 | 14335.11133 | 15847.94434 | 14189.22266 | 14346.33301 | 17080 | 15846.94434
485.36221 | 12934.27734 | 12512.44434 | 10200.99902 | 7492.61133 | 14587.83301 | 13454.94434 | 14276.44434 | 15817.83301 | 14071.44434 | 14333.11035 | 16995.88867 | 15795.5
484.19394 | 12925.72266 | 12459.88867 | 10192.55469 | 7484.8335 | 14576.61133 | 13408.16699 | 14207.44434 | 15763.61133 | 14095.88867 | 14299.33301 | 16975 | 15714.27734
483.02771 | 12901.72266 | 12489.00098 | 10165.22266 | 7479.38867 | 14565.16699 | 13422.38867 | 14189.55469 | 15744.61133 | 14072.8877 | 14250.55566 | 16965.66602 | 15705.72266
481.85913 | 12872.16699 | 12462.77734 | 10147.22266 | 7488.94434 | 14533.38867 | 13385.72266 | 14198.33301 | 15795.61133 | 14069.88867 | 14281 | 16937.55469 | 15762.27734
480.69263 | 12887.27832 | 12377.66699 | 10120 | 7450.94434 | 14518.27734 | 13411.16699 | 14179.11133 | 15775.94434 | 14039 | 14307.77734 | 16895.88672 | 15704.3877
479.52597 | 12873.94434 | 12374.8877 | 10160.44434 | 7489.5 | 14497.72266 | 13358.05469 | 14232.66699 | 15715.5 | 14024.88867 | 14218.33301 | 16909.66406 | 15690.5
478.35696 | 12855.83301 | 12396.44434 | 10089.88867 | 7459.27783 | 14471.38867 | 13347.16699 | 14262.11133 | 15757.5 | 14036 | 14234.11133 | 16869.11133 | 15709.6123
477.18784 | 12873.5 | 12354.33301 | 10109.44434 | 7499.94434 | 14432.5 | 13307.94434 | 14256.22266 | 15745.83301 | 13994.44434 | 14196.11133 | 16888.11133 | 15600.61133
476.02075 | 12819.05664 | 12260.33301 | 10088.1123 | 7443.61133 | 14399.16699 | 13285.94434 | 14204.66699 | 15680.72266 | 13953.33301 | 14176.33301 | 16765.55469 | 15590.27734
474.85132 | 12846.27734 | 12292 | 10038.66699 | 7457.72217 | 14398.05566 | 13214.83301 | 14187 | 15685.16797 | 13987.11133 | 14123.11133 | 16796.11133 | 15552.72266
473.68393 | 12760.94531 | 12250.55566 | 10030.1123 | 7428.61133 | 14346.61133 | 13167.16699 | 14108 | 15594.16699 | 13948.88867 | 14102.66797 | 16694.33398 | 15506.83301
472.51422 | 12780.3877 | 12238.66699 | 10026 | 7444.72217 | 14309.61133 | 13241.16699 | 14153.33301 | 15649.61133 | 13881.88867 | 14067.88867 | 16763.55469 | 15425.83301
471.34436 | 12755.83301 | 12195.55566 | 9977.55566 | 7431.8335 | 14298.05664 | 13181.72266 | 14163.55566 | 15572.38867 | 13917.88867 | 14076.77734 | 16691.44531 | 15397.38867
470.17654 | 12759.5 | 12214.66699 | 9921.55664 | 7414.27783 | 14253.38867 | 13176.94434 | 14141.33301 | 15609.72266 | 13950.77832 | 14049.55566 | 16709.11133 | 15473.16797
469.00641 | 12686.72266 | 12189 | 9946.55566 | 7413.8335 | 14188.5 | 13135.61133 | 14097.77734 | 15561.61133 | 13873.77734 | 14030.33301 | 16654.22266 | 15360.3877
467.83609 | 12692.5 | 12117.66602 | 9896.11133 | 7426.61084 | 14149.72266 | 13054.72266 | 14077 | 15532.16699 | 13873.88867 | 13949.55566 | 16580.22266 | 15353.16602
466.66785 | 12671.94434 | 12072.88867 | 9846.77734 | 7376.50049 | 14105.5 | 13059.27734 | 14035.11133 | 15546.38965 | 13825.33301 | 13934.33301 | 16596.00195 | 15345.27734
465.49728 | 12672.72266 | 12062.77734 | 9844.11035 | 7372.38867 | 14063.72266 | 12998.38867 | 13984.22266 | 15501.72266 | 13853.88867 | 13971 | 16528.66406 | 15248.94434
464.32654 | 12678.05566 | 12026.33301 | 9880.77734 | 7372.05615 | 14069.3877 | 13029.83203 | 14054.1123 | 15540.27832 | 13886.44434 | 13900.44336 | 16565.55469 | 15268.94434
463.15567 | 12648.94434 | 12072.22266 | 9808.00098 | 7378.61084 | 14073.38867 | 13004.38867 | 14034.33301 | 15559.05566 | 13845.22266 | 13929 | 16569 | 15295.16699
461.98465 | 12612.61133 | 12017.88867 | 9803.33301 | 7371.05566 | 13992.83203 | 12946.83301 | 14046.22266 | 15457.5 | 13844.66699 | 13850.88867 | 16524.11133 | 15229.61133
460.8157 | 12591.83301 | 11959.22266 | 9743.55566 | 7367.94434 | 13974.94434 | 12907.83301 | 13993.77734 | 15484.61133 | 13856.22266 | 13814.55566 | 16454.33398 | 15182.38867
459.64438 | 12655.61133 | 11999.33301 | 9781.22266 | 7395.38867 | 13956.16699 | 12967.94434 | 14059.55566 | 15515.94434 | 13824.22266 | 13871.55566 | 16566.55469 | 15214.61133
458.47293 | 12610.61133 | 11997.99902 | 9787 | 7343.8335 | 13997.72266 | 12961.61133 | 14088.22266 | 15539.05566 | 13846.11133 | 13812.66699 | 16460.11133 | 15189.83301
457.30136 | 12587.05566 | 11951.55566 | 9713.77734 | 7384.94434 | 13873.83301 | 12870.72266 | 14019.66699 | 15459.16699 | 13827.88867 | 13798 | 16431.33398 | 15092.38867
456.12961 | 12567.38867 | 11919.33301 | 9691.33301 | 7341.27783 | 13910.72266 | 12833.16699 | 13990.22266 | 15469.61133 | 13873.22266 | 13782.11035 | 16394.22461 | 15100.27832
454.95773 | 12548.72266 | 11884.66699 | 9670.77734 | 7367.27783 | 13886.83398 | 12884.6123 | 14046.77832 | 15461.5 | 13859.55566 | 13739.44434 | 16328.11035 | 15052.6123
453.78571 | 12619.16699 | 11916.66699 | 9672.8877 | 7374.94434 | 13864.16699 | 12842.61133 | 14123.33301 | 15514.5 | 13886.22168 | 13759.44434 | 16396.88672 | 15110.05566
452.61353 | 12565.6123 | 11887 | 9624.33203 | 7369.5 | 13875.05566 | 12854.3877 | 14080.77734 | 15544.83203 | 13866.88867 | 13736.66699 | 16395.66797 | 15099.05566
451.44119 | 12655.5 | 11931.88867 | 9660.1123 | 7388.50049 | 13942.72266 | 12885.5 | 14232.77734 | 15607.72266 | 13929.66699 | 13764.33301 | 16423.77734 | 15164.72168
450.26874 | 12572.94434 | 11900.22266 | 9656 | 7370.1665 | 13907.05566 | 12848.38965 | 14158.44434 | 15514.16699 | 13941.66699 | 13759.33301 | 16412.66602 | 15112.38867
449.09613 | 12571.94434 | 11818.77734 | 9626.11133 | 7359.1665 | 13820.94434 | 12827.38867 | 14115.88867 | 15509.05566 | 13912.77734 | 13711.88965 | 16325.55566 | 15017.16699
447.92337 | 12544.83301 | 11859.88867 | 9590.88867 | 7349.27832 | 13800.16699 | 12812.50098 | 14126.66699 | 15514.72266 | 13862.88867 | 13682.44434 | 16309.55566 | 15014.94434
446.75049 | 12553.05566 | 11862.77734 | 9588 | 7358.5 | 13800.83301 | 12799.94434 | 14181.88867 | 15474.38867 | 13960.11133 | 13667.55566 | 16320.55469 | 15000.27734
445.57745 | 12541.27734 | 11775.11035 | 9530.33301 | 7298.5 | 13732.38867 | 12732.94434 | 14169.77832 | 15396.05566 | 13851.77832 | 13641.33301 | 16241.22266 | 14933.38867
444.40427 | 12557.5 | 11800.88867 | 9549.33301 | 7309.94434 | 13738.72266 | 12796.27734 | 14167.33301 | 15540.05566 | 13928.55566 | 13643.55566 | 16286.44434 | 14933.38867
443.23093 | 12485.83398 | 11738.22266 | 9525.44434 | 7303.94434 | 13755.72266 | 12696.16699 | 14208.55566 | 15502.61133 | 13949 | 13571.88867 | 16294.77734 | 14947.83301
442.05743 | 12509.27734 | 11760 | 9540.66699 | 7347.27783 | 13722.72266 | 12695.72266 | 14234.88867 | 15504.94434 | 13961.44434 | 13587.00098 | 16283.66699 | 14917.16699
440.88162 | 12486.05469 | 11719 | 9536 | 7331.94434 | 13704.05566 | 12711.94531 | 14257.88867 | 15525.83301 | 13943.22266 | 13568.1123 | 16217.55566 | 14889.94434
439.70786 | 12500.27734 | 11720.55566 | 9521.22266 | 7335.38867 | 13727.05566 | 12761.27734 | 14294.66699 | 15570.27832 | 14055.22168 | 13625.33301 | 16257.55566 | 14866.27734
438.53394 | 12513.83301 | 11688.00098 | 9510.44434 | 7338.05566 | 13687.61133 | 12656.16699 | 14303.77734 | 15532.83301 | 14038.66699 | 13599 | 16257.88867 | 14870.5
437.35989 | 12456.38867 | 11648.22266 | 9440.22266 | 7315.61133 | 13619.3877 | 12657.50098 | 14281.77734 | 15533.27734 | 14034 | 13461.44434 | 16166.77832 | 14772.05566
436.18347 | 12466.05566 | 11567.55566 | 9433.11133 | 7322.05566 | 13604.83398 | 12709.38867 | 14330.11133 | 15528.94434 | 13975.22266 | 13509.88965 | 16196.55469 | 14792.61133
435.00912 | 12428.50098 | 11608.44434 | 9411.33301 | 7338.27783 | 13576.94434 | 12680.38867 | 14360.66699 | 15608.16699 | 14036.77734 | 13479.22266 | 16186.55566 | 14749.38867
433.83463 | 12418.61133 | 11550.44336 | 9376.55566 | 7285.8335 | 13525.61133 | 12631.72266 | 14387.88867 | 15556.16699 | 14111 | 13415.88867 | 16145.77734 | 14743.83301
432.66 | 12404.16699 | 11498.33301 | 9347.44434 | 7278.8335 | 13482.72266 | 12586.72266 | 14403.44434 | 15528.72168 | 14021 | 13400.55566 | 16042.33301 | 14699.83301
431.483 | 12375.16699 | 11503 | 9369.88867 | 7299.16602 | 13558.94434 | 12582.72266 | 14415.44434 | 15591.61133 | 14095.33301 | 13384.44434 | 16096.99902 | 14727.5
430.30807 | 12343.61133 | 11421.77734 | 9224.11133 | 7262.05566 | 13428.83301 | 12498.05566 | 14417.11133 | 15513.72266 | 13996.11133 | 13363.00098 | 16003.8877 | 14593.38867
429.1308 | 12411.05566 | 11415.44434 | 9312.88965 | 7273.61084 | 13454.94434 | 12546.16602 | 14438.66699 | 15595.61133 | 14079.66797 | 13381.22266 | 16036.22266 | 14592.27734
427.9556 | 12375.61133 | 11409.55566 | 9283 | 7277.38867 | 13489.27734 | 12585.61133 | 14409.88867 | 15610.94434 | 14132.66699 | 13326.22266 | 16007.00098 | 14620.38867
426.78021 | 12373.94434 | 11434.77734 | 9287 | 7272.38867 | 13428.5 | 12523.61133 | 14457.55664 | 15601.94434 | 14140.33301 | 13340.77734 | 15990.77734 | 14531.27734
425.60251 | 12340.05566 | 11395.22266 | 9288.66699 | 7266.83398 | 13401.61133 | 12527.05469 | 14488 | 15598.16699 | 14134.11133 | 13303.77734 | 15967 | 14547.83301
424.42685 | 12288.61133 | 11310.77734 | 9236 | 7252.1665 | 13323.5 | 12496.05566 | 14568.33301 | 15602.3877 | 14123.77734 | 13265.77734 | 15940.00098 | 14490.16699
423.24884 | 12298.94434 | 11323 | 9218.22266 | 7251.38867 | 13336.3877 | 12476.38867 | 14536.88867 | 15544.38867 | 14133.77734 | 13280 | 15910.88867 | 14495.16699
422.07288 | 12298.61035 | 11342.22266 | 9196.44434 | 7229.05566 | 13294.38867 | 12501.16699 | 14552.33398 | 15625.38867 | 14172.77734 | 13260.88867 | 15850.22266 | 14417.6123
420.89459 | 12232.05566 | 11239.77734 | 9187.44531 | 7225.1665 | 13234.94336 | 12451.50098 | 14543.77734 | 15557.05566 | 14187.33301 | 13215.22266 | 15810.66699 | 14408.38965
419.71835 | 12262.27734 | 11198.44434 | 9132.88867 | 7209.38916 | 13203.83301 | 12442.16699 | 14615.77734 | 15607.61133 | 14184.88867 | 13221.22266 | 15837.44434 | 14380.83398
418.53976 | 12233.27734 | 11196.88965 | 9135.77734 | 7212.61084 | 13222.5 | 12470.61133 | 14647 | 15595.83398 | 14217.22168 | 13202.44434 | 15782.33301 | 14374.38867
417.36322 | 12259.05469 | 11180.8877 | 9126.11133 | 7211.05566 | 13174.94434 | 12417.83301 | 14610.33301 | 15563.38867 | 14216.77734 | 13092.77734 | 15741.77734 | 14279.38867
416.18436 | 12255.61133 | 11194.55566 | 9121.44434 | 7227.72266 | 13164.05566 | 12422.94434 | 14665.00098 | 15625.61133 | 14186.55566 | 13183.55566 | 15756.66699 | 14272.83301
415.00531 | 12179.38867 | 11081.44434 | 9092.77734 | 7171.72217 | 13122.27734 | 12319.5 | 14623.66699 | 15578.38867 | 14113.44434 | 13057.88867 | 15677.77734 | 14203.05469
413.82834 | 12129.27734 | 11087.88867 | 9068.55566 | 7199.38867 | 13047.94434 | 12381.94434 | 14631.66602 | 15571.72266 | 14198 | 13029.44434 | 15661.55566 | 14243.5
412.64902 | 12182.5 | 11053.55566 | 9002.22266 | 7130.5 | 13038.5 | 12315.27734 | 14601.11133 | 15531.05566 | 14144 | 13073.11133 | 15614.66699 | 14192.38867
411.46954 | 12136.49902 | 11026.44434 | 9019.33301 | 7179.1665 | 13066.94434 | 12321.72266 | 14694.33301 | 15507.94434 | 14122.66699 | 13034.88867 | 15652.11133 | 14234.94434
410.29214 | 12156.38867 | 11080.66797 | 9027.55566 | 7196.27783 | 13013.05566 | 12276.83301 | 14621.99902 | 15570.94336 | 14195.88867 | 13015.44434 | 15627.88867 | 14173.72266
409.1124 | 12149.83203 | 11062.22266 | 9015.44434 | 7181.1665 | 13026.72266 | 12303.05566 | 14748.55566 | 15626.61133 | 14232.88867 | 13054.22266 | 15678.66699 | 14173.05566
407.9325 | 12130.72266 | 11035.66699 | 9003.88867 | 7171.1665 | 12991.16797 | 12265.49902 | 14718.55566 | 15580.5 | 14194.44434 | 13009.22266 | 15642 | 14121.72266
406.75244 | 12134.61133 | 10961.33301 | 8939.66699 | 7188.72217 | 12985.83301 | 12243.72266 | 14723.77734 | 15544.94336 | 14172.33301 | 13006 | 15605.33301 | 14099.94434
405.57443 | 12140.61035 | 11031.44434 | 8959.33301 | 7210.94434 | 13026.5 | 12288.83301 | 14732.88867 | 15687.27734 | 14185.44434 | 13016.77734 | 15602.8877 | 14096.61133
404.3941 | 12114.94434 | 11001.8877 | 8983.22266 | 7189.27783 | 12858.72266 | 12228.83301 | 14723.11133 | 15576.16699 | 14148.88867 | 12956.22266 | 15511.22266 | 14066.05566
403.21359 | 12046.83301 | 10943.66602 | 8911.66699 | 7161.27783 | 12930.38867 | 12167.72266 | 14653.77734 | 15527.83301 | 14108.22266 | 12871.55469 | 15488.33301 | 14011.27734
402.03296 | 12058.94434 | 10920.66602 | 8931.00098 | 7157.27783 | 12929.5 | 12156.38867 | 14709.77734 | 15552.27734 | 14127.11133 | 12922.77734 | 15497 | 14019.94434
400.85217 | 12084.50098 | 10939.44336 | 8899.22266 | 7166.5 | 12903.27734 | 12190.61133 | 14711.88867 | 15540.83301 | 14068.44434 | 12892 | 15563.55566 | 14019.94434
399.67123 | 12099.16699 | 10898.55566 | 8945.33301 | 7153.5 | 12902.38867 | 12183.61133 | 14697.22266 | 15563.16797 | 14094.11133 | 12921.33301 | 15560.66699 | 14007.38867
398.49237 | 12080.38867 | 10855.66797 | 8927.22266 | 7151.5 | 12885.72266 | 12150.49902 | 14640 | 15534.5 | 14082.33301 | 12873.11133 | 15511.55566 | 13948.5
397.31116 | 12045.61133 | 10866.22266 | 8930.55566 | 7170.94434 | 12857.16699 | 12118.83301 | 14645.33301 | 15553.38867 | 14073.44531 | 12925.11133 | 15552.88867 | 13955.72266
396.12979 | 12023.72266 | 10799.11133 | 8910.88867 | 7185.1665 | 12801.05566 | 12066.72266 | 14616.88867 | 15515.16699 | 14013.44434 | 12865.22168 | 15504.11133 | 13950.27734
394.94827 | 12009.05664 | 10871.88867 | 8927.44434 | 7187.94434 | 12851.72266 | 12106.83301 | 14599.33301 | 15494.05566 | 14007.88867 | 12873.77734 | 15490.55469 | 13884.94434
393.7666 | 12078.05566 | 10872.66699 | 8886 | 7171.49951 | 12832.94434 | 12095.38867 | 14691.11133 | 15472.83301 | 14033.55469 | 12862.44434 | 15497.77734 | 13912.83301
392.58478 | 12061.27734 | 10871.33301 | 8867.22266 | 7226.8335 | 12845.72266 | 12075.16699 | 14621 | 15493.61133 | 13989.66699 | 12825.66699 | 15467.55566 | 13909.61133
391.40283 | 11988.27734 | 10790.77734 | 8874.22266 | 7164.5 | 12819.38867 | 12044.94434 | 14523.22266 | 15479.5 | 13878.11133 | 12825.77734 | 15429 | 13878.5
390.22073 | 12028.83398 | 10872.88867 | 8903.33301 | 7187.05566 | 12848.61133 | 12035.5 | 14541 | 15497.16699 | 13944.77734 | 12872.55566 | 15498.66699 | 13959.94531
389.03848 | 11999.72266 | 10817.8877 | 8914.66699 | 7189.72217 | 12858.5 | 12044.38867 | 14568.88867 | 15497.83301 | 13931.55566 | 12852.33203 | 15488.33301 | 13933.27734
387.85608 | 12076.72266 | 10835.22266 | 8876.88867 | 7241.5 | 12873.05469 | 12052.27734 | 14509.99902 | 15516.3877 | 13921.8877 | 12857.55566 | 15509.44434 | 13932.38867
386.67133 | 12030.05566 | 10781.22266 | 8850 | 7211.72217 | 12816.94336 | 12012.27734 | 14475.88867 | 15476.83301 | 13835.11133 | 12809.22266 | 15521.77734 | 13870.72266
385.48862 | 12038.27734 | 10783.88867 | 8880.22266 | 7153.27783 | 12774.5 | 12035.61133 | 14420.33301 | 15404.05566 | 13758.22266 | 12798.88867 | 15418.55469 | 13867.94531
384.30579 | 12110.61133 | 10881.77734 | 8895.77734 | 7265.38867 | 12862.72266 | 12061.94434 | 14480.44434 | 15550.83301 | 13774.44434 | 12972.66699 | 15568.88867 | 13930.72266
383.1228 | 12041.16699 | 10830 | 8875.55566 | 7233.38867 | 12851.83301 | 12022.83301 | 14412.33301 | 15423.27734 | 13724.55566 | 12879.11133 | 15454.55566 | 13914.94434
381.93967 | 12063.38867 | 10854.22266 | 8953.11133 | 7279.38867 | 12886.16699 | 12024.5 | 14431.22266 | 15436.72266 | 13756.44434 | 12840.44434 | 15573.33301 | 13961.5
380.75638 | 12078.38867 | 10844 | 8940.33301 | 7219.8335 | 12852.5 | 12006.5 | 14310.88867 | 15400.16797 | 13692.66699 | 12866.77734 | 15501.11133 | 13872.27734
379.57074 | 12084.83398 | 10823 | 8920.66699 | 7291.05566 | 12874.27734 | 11964.61133 | 14308.77734 | 15390.94434 | 13681.33301 | 12881.77734 | 15547.33301 | 13923.94434
378.38718 | 12118.05664 | 10880.44434 | 8939.22266 | 7332.5 | 12906.94336 | 12033.83301 | 14304.33301 | 15415.72266 | 13629.33301 | 12881 | 15528.66699 | 13912.5
377.20346 | 12056.16797 | 10801.88867 | 8876.88867 | 7254.72217 | 12901.16699 | 11931.61133 | 14235.77734 | 15388.38867 | 13516.77734 | 12873.55566 | 15507.44531 | 13911.27734
376.01959 | 12044.61133 | 10794.44434 | 8924.66699 | 7319.8335 | 12907.16699 | 11903.27734 | 14145.00098 | 15372.72266 | 13532.22266 | 12903.66602 | 15500.88867 | 13922.72266
374.83334 | 12065.94434 | 10793.33203 | 8972.33301 | 7312.94385 | 12930.61133 | 11949.05566 | 14213.33301 | 15369.83301 | 13552.44434 | 12944 | 15563.55566 | 13960.05566
373.6492 | 12121.05566 | 10846 | 9016.77734 | 7368.72217 | 12979.61133 | 11943.94434 | 14128.55566 | 15384.16699 | 13534.77734 | 12906.66699 | 15598.66699 | 13949.94434
372.46487 | 12159.83301 | 10890 | 9045.22266 | 7380.1665 | 13016.38867 | 11984.72266 | 14177.55566 | 15348.83301 | 13506.44434 | 12975.66699 | 15637.22266 | 13938.94434
371.2782 | 12126.16699 | 10856.22266 | 8990.88867 | 7365.05615 | 13006.83398 | 11965.61133 | 14142.88867 | 15332.16699 | 13446.77734 | 12912.77734 | 15613.88867 | 13947.94434
370.0936 | 12176.61133 | 10880.55566 | 8999.33301 | 7372.38867 | 13034.27734 | 11983.61133 | 14103.11133 | 15358.16602 | 13430.11133 | 12953.88867 | 15696.66699 | 14016.94434
368.90884 | 12118.16699 | 10846.11035 | 8966.88867 | 7350.61133 | 12958.72266 | 11918.05566 | 13987.33398 | 15331.38867 | 13409.77734 | 12936.44434 | 15598 | 13915.27734
367.72174 | 12116.72266 | 10878.55566 | 9051.33398 | 7399.27783 | 13063.38867 | 11937.94434 | 13996.88867 | 15320.83398 | 13397.11133 | 12965.33301 | 15639.88867 | 14013.5
366.53668 | 12150.61133 | 10881.66699 | 9047.66699 | 7389.16699 | 13061.16699 | 11932.16602 | 13947.44434 | 15388.38965 | 13306.33301 | 12994.11133 | 15613.55566 | 13946.16699
365.34927 | 12107.61133 | 10841.77734 | 9022 | 7419.27783 | 13036.94434 | 11918.72266 | 13922.55566 | 15301.05566 | 13292.33301 | 12975.33301 | 15632.66699 | 13917.16699
364.16394 | 12159.05664 | 10861.55566 | 9079.66699 | 7422.38867 | 13103.38867 | 11927.94434 | 13905.44336 | 15290.50098 | 13254.55566 | 12952.11035 | 15668.55469 | 13941.05664
362.97623 | 12173.16699 | 10835.88867 | 9109.22266 | 7412.5 | 13094.05469 | 11888.5 | 13813.55566 | 15199.5 | 13268.44434 | 12949.88867 | 15738.11035 | 13996.83301
361.79059 | 12193.61133 | 10811 | 9066.44434 | 7450.94434 | 13111.38867 | 11928.16797 | 13803.22266 | 15300.5 | 13186.88867 | 12984 | 15709.66699 | 13983.94434
360.60257 | 12155.61133 | 10832.77734 | 9081.66699 | 7442.72217 | 13095.94434 | 11857.61133 | 13720.77734 | 15259.72266 | 13168.55566 | 12953.88867 | 15694.66797 | 13959.94434
359.41666 | 12185.61133 | 10898.44434 | 9087.22266 | 7469.05566 | 13145.38867 | 11933.05566 | 13716.1123 | 15220.61133 | 13180.66699 | 12986.77734 | 15717 | 14006.61133
358.22833 | 12121.94434 | 10892.99902 | 9111.33301 | 7489.1665 | 13164.94434 | 11895.83301 | 13743.33203 | 15222.72266 | 13154.99902 | 12998 | 15750.66699 | 13983.72266
357.04211 | 12180.27734 | 10890 | 9144.88867 | 7478.05566 | 13191.72266 | 11893.3877 | 13624.33301 | 15233.5 | 13124.22266 | 13057.00098 | 15737.22266 | 14016.38867
355.85352 | 12104.5 | 10844.55566 | 9094.77734 | 7451.1665 | 13150.6123 | 11847.83301 | 13589.11133 | 15109.83301 | 13009 | 12992.33301 | 15669.66797 | 13906.38867
354.66476 | 12195.27734 | 10906.44434 | 9175.77734 | 7501.5 | 13173.94434 | 11834.38867 | 13627.11133 | 15184.16699 | 13057.22266 | 13038.11133 | 15804.33301 | 13980.83301
353.47812 | 12132.83301 | 10832.00098 | 9155.44531 | 7526.72217 | 13157.94434 | 11850.83301 | 13544.22168 | 15186.83301 | 13015.22266 | 12966.22266 | 15740.66699 | 14011.83203
352.28906 | 12160.5 | 10831.77734 | 9123.8877 | 7559.27832 | 13180.5 | 11816.27734 | 13532.55566 | 15137.5 | 13000.88867 | 13023.66699 | 15735.66699 | 13958.38867
351.09988 | 12147.16699 | 10856.11133 | 9127.44434 | 7558.38867 | 13200.38867 | 11839.83203 | 13477.8877 | 15084.27734 | 12973.33301 | 13003.55566 | 15735.44434 | 13942.5
349.91278 | 12187.49902 | 10874.11133 | 9161.00098 | 7527.61133 | 13225.27734 | 11874.72266 | 13455.1123 | 15156.5 | 12985.55566 | 13049.22266 | 15799.33301 | 13987.38867
348.7233 | 12192.38867 | 10865.11133 | 9192.33301 | 7619.94434 | 13226.72266 | 11843.3877 | 13524.77734 | 15119.27734 | 12955.11133 | 13047.77734 | 15830.55566 | 14048.83301
347.53366 | 12143.61133 | 10849.99902 | 9163.44434 | 7563.61133 | 13171.38867 | 11793.27734 | 13391.88867 | 15074.83301 | 12883.44434 | 13043.11133 | 15834.88867 | 13980.27734
346.3461 | 12239.5 | 10891.11133 | 9158.55664 | 7626.61133 | 13178.38867 | 11788.94434 | 13405.88867 | 15128.83301 | 12904.11035 | 13018.55566 | 15818.55566 | 13977.27734
345.15616 | 12266.5 | 10871.22168 | 9214.11133 | 7618.27783 | 13260.72266 | 11809.05566 | 13420 | 15085.50098 | 12937 | 13025.66699 | 15891.44434 | 14049.72168
343.96609 | 12228.38867 | 10888.66699 | 9164.66699 | 7616.61133 | 13204.83301 | 11790.16602 | 13324.33203 | 15036.83301 | 12781.11133 | 13065.11133 | 15847.33301 | 13976.83398
342.77585 | 12197.27734 | 10858.66699 | 9150.22168 | 7612.61084 | 13179.38867 | 11761.27734 | 13300.55566 | 15031.83301 | 12820.66699 | 13033.77734 | 15844.88867 | 13896.49902
341.58548 | 12191.3877 | 10867.22266 | 9126.33301 | 7614.49951 | 13181.16797 | 11775.94434 | 13262 | 15060.05566 | 12784.44434 | 13022.77734 | 15818.88867 | 13999.16602
340.39496 | 12233.27734 | 10842.44434 | 9159 | 7629.8335 | 13155.83301 | 11758.16699 | 13274 | 15032.27734 | 12792.77734 | 13049.66699 | 15804.11133 | 13975.61133
339.20651 | 12209.05566 | 10891.66699 | 9166.11133 | 7668.27734 | 13163.05664 | 11778.61035 | 13286.22168 | 15025.72266 | 12821.11133 | 13089.44434 | 15870.11133 | 13977.72266
338.01569 | 12210.83301 | 10876.33301 | 9121.22266 | 7678.8335 | 13121.72266 | 11760.94434 | 13189.44434 | 14971.5 | 12736.33301 | 13009.11133 | 15841 | 13980.38867
336.82474 | 12208.72266 | 10888.33301 | 9148.33398 | 7668.94434 | 13117.72266 | 11805.72168 | 13195.44434 | 15045.83301 | 12750.22266 | 13101.44434 | 15888.66699 | 14026.05566
335.63361 | 12247.61133 | 10877.77734 | 9153.33203 | 7679.72217 | 13150.83301 | 11762.27734 | 13218.88867 | 15054.61133 | 12787.22266 | 13077.22266 | 15908.55566 | 14017.83301
334.44235 | 12227.38867 | 10876.88867 | 9175.88867 | 7715.38867 | 13181.05566 | 11793.5 | 13129.77832 | 15019.38965 | 12724 | 13111.33301 | 15904.33398 | 13988.61133
333.25095 | 12133.83301 | 10804.88867 | 9094.22266 | 7646.72217 | 13110.83301 | 11696.5 | 13110 | 14941.27734 | 12670 | 13022.44336 | 15827.11133 | 13969.05566
332.05936 | 12188.5 | 10832.22266 | 9079.44434 | 7681.61133 | 13015.83301 | 11697.05566 | 13100.33301 | 14953.94434 | 12654.55566 | 13068.55566 | 15847.55566 | 13985.38867
330.86765 | 12222.05566 | 10820.44434 | 9151.11133 | 7688.94434 | 13114.38867 | 11721.38867 | 13068.11133 | 15016.5 | 12655 | 13057.11133 | 15876.22266 | 14004.05566
329.67581 | 12233.83301 | 10875.77734 | 9110.66699 | 7714.94434 | 13100.16699 | 11739.16797 | 13119.11133 | 14968.38867 | 12632.22266 | 13131.11133 | 15877 | 14018.94434
328.4838 | 12182.5 | 10844.66602 | 9071.66699 | 7718.38867 | 13062.27734 | 11698.38867 | 13109 | 14947.49902 | 12628.99902 | 13083.77734 | 15813 | 13924.05566
327.29163 | 12189.5 | 10800.44434 | 9070.22266 | 7737.05615 | 13031.05566 | 11662.27734 | 13020.88867 | 14913.05566 | 12602 | 13052.55566 | 15842.99902 | 13908.72266
326.09933 | 12206.94434 | 10796.22266 | 9087.22266 | 7709.38867 | 13053.72266 | 11665.38867 | 12986 | 14879.16699 | 12584.55566 | 13013.33301 | 15827.22266 | 13890.61133
324.90686 | 12251.94434 | 10861 | 9136.22266 | 7769.8335 | 13105.94531 | 11714.27734 | 13071.88867 | 14989.16699 | 12681.55566 | 13099.33301 | 15932.44531 | 13987.16699
323.71204 | 12191.38867 | 10806.77734 | 9094.66699 | 7744.50049 | 13048.61133 | 11618.27734 | 12978.55566 | 14883.5 | 12506.22266 | 12998.66699 | 15871.44434 | 13970.05566
322.51929 | 12221.83301 | 10864.66699 | 9086.44434 | 7758.05566 | 13065.72266 | 11669.61133 | 12979.22266 | 14972.27734 | 12579.11133 | 13070.77734 | 15917.44434 | 13973.05566
321.32639 | 12214.83398 | 10830.55566 | 9056.55566 | 7744.72168 | 13033.27734 | 11645.83203 | 12987.44434 | 14974.05566 | 12532.33203 | 13062.44434 | 15872.88867 | 13962.94434
320.13333 | 12210.05566 | 10901.88867 | 9093.44531 | 7748.94434 | 13076.83301 | 11631.94531 | 13044.33301 | 14983.83301 | 12528.66699 | 13073.33301 | 15960.66699 | 13969.27734
318.94012 | 12265.61133 | 10824.55566 | 9103.1123 | 7757.38867 | 13091.27734 | 11724.72266 | 12975 | 15010.72266 | 12575.33301 | 13177.77734 | 16008.66699 | 14014.72266
317.7468 | 12277.05566 | 10825.22266 | 9107.88867 | 7811.38867 | 13084.61133 | 11663.61133 | 13014.66699 | 14963.27734 | 12595.88867 | 13156.44531 | 15934.22266 | 14003.38867
316.55106 | 12254.05566 | 10835.88867 | 9151.55566 | 7830.1665 | 13148.05566 | 11677.05664 | 13007.55566 | 14965.38867 | 12590.55566 | 13209.33301 | 16031 | 14033.5
315.35742 | 12278.72266 | 10879.77734 | 9131.77734 | 7816.61133 | 13111.49902 | 11653.16699 | 12955.55469 | 14988.72266 | 12545.66699 | 13226.11133 | 16034 | 14007.16602
314.1636 | 12313.38867 | 10902.44336 | 9105.77734 | 7801.5 | 13197.38867 | 11723.94434 | 13028.88867 | 15031.38867 | 12619.88867 | 13219.1123 | 16081.11133 | 14078.16699
312.96744 | 12354.72266 | 10937.11133 | 9200.88867 | 7858.05566 | 13226.27734 | 11751.72266 | 13161.44434 | 15106.83301 | 12646.33301 | 13330.8877 | 16156.33301 | 14183.5
311.77335 | 12466.5 | 10975.77734 | 9233.55566 | 7879.8335 | 13269.27832 | 11783.05566 | 13153.88867 | 15183.27734 | 12718.77734 | 13310.33301 | 16243.11133 | 14231.83301
310.5791 | 12461.72168 | 11015.11133 | 9272 | 7920.27832 | 13287.38867 | 11860.16699 | 13146.88867 | 15190.38867 | 12762.77734 | 13358.77734 | 16217.88867 | 14277.72266
309.38248 | 12490.94434 | 10984.22266 | 9272.22266 | 7898.94482 | 13298.3877 | 11799.6123 | 13152.33301 | 15167.16699 | 12729.66699 | 13342 | 16186.66699 | 14170.05566
308.18793 | 12522.38965 | 11063.77734 | 9296.44434 | 7922.1665 | 13311.61035 | 11828.49902 | 13207 | 15202.27734 | 12764.33301 | 13374.44434 | 16257.22266 | 14213.27734
306.99323 | 12537.05664 | 11065.1123 | 9321.55566 | 7949.49951 | 13288.3877 | 11879.61133 | 13179.11133 | 15191.27734 | 12763.44434 | 13396.88867 | 16347 | 14312.94434
305.79617 | 12548.83301 | 11074.66699 | 9326 | 7956.38867 | 13350.61133 | 11899.05566 | 13216.33301 | 15293.27734 | 12769.22266 | 13450.22266 | 16338.77734 | 14336.27734
304.60117 | 12504.05566 | 11037.44531 | 9318.66699 | 7938.27832 | 13370.38965 | 11877.05566 | 13182 | 15231.05566 | 12789.66699 | 13431.88965 | 16380.88867 | 14319.05566
303.40381 | 12614.16602 | 11062.11133 | 9351.33301 | 7965.5 | 13422.5 | 11906.27734 | 13314 | 15325.05566 | 12830.66699 | 13515.77734 | 16387.44531 | 14359.50098
302.20853 | 12549.27734 | 11080.77734 | 9345.33301 | 7927.05566 | 13454.05566 | 11907.61035 | 13211.33301 | 15297.16602 | 12799.66602 | 13499.55566 | 16414.22266 | 14355.83301
301.01083 | 12633.83301 | 11060.11133 | 9382.22266 | 7958.61133 | 13434.16699 | 11869.72266 | 13263.88867 | 15308.61133 | 12821.66602 | 13485.44434 | 16420.55469 | 14383.61133
299.81525 | 12602.16699 | 11137.88965 | 9351.44434 | 7964.61133 | 13472.05566 | 11920.27832 | 13307.33301 | 15433.94434 | 12884.11133 | 13568.44531 | 16516.55469 | 14411.83301
298.61728 | 12664.94434 | 11111.88867 | 9414.55566 | 7978.61133 | 13474.83301 | 11943.5 | 13257.44336 | 15396.83301 | 12821.8877 | 13562.33301 | 16505.77734 | 14431.72266
297.42139 | 12709.61133 | 11144.66699 | 9420.11133 | 7995.1665 | 13475.05566 | 11938.94531 | 13388.33301 | 15389.72266 | 12847.44531 | 13595.55566 | 16504.22266 | 14477.5
296.22311 | 12737.83203 | 11219.55566 | 9453.22168 | 8030.38867 | 13546.72266 | 12018.27734 | 13396.77734 | 15455.72266 | 12910.77734 | 13650 | 16625.33398 | 14535.16699
295.02695 | 12755.94434 | 11193.88867 | 9492.55566 | 8060.27783 | 13568.72266 | 11981.94434 | 13418.22266 | 15504.27734 | 12968.22266 | 13690.88867 | 16674.11133 | 14488.05566
293.82837 | 12753.05566 | 11172.44434 | 9489.88867 | 8013.38916 | 13533.61035 | 12012.5 | 13439.11035 | 15518.94434 | 12976.11133 | 13651.55566 | 16682 | 14531.16699
292.63187 | 12787.5 | 11196.77832 | 9491.88965 | 8014.05566 | 13506.72266 | 11991.83398 | 13367.33301 | 15469.16699 | 12948.77734 | 13657.55566 | 16576.33398 | 14484.83301
291.43301 | 12768.5 | 11196.22266 | 9490.77734 | 8026.27783 | 13610.83203 | 12032.49902 | 13434.55469 | 15552.83301 | 12925.77734 | 13667.44434 | 16632.22266 | 14524.83301
290.23398 | 12818.5 | 11233.11133 | 9468.88867 | 7987.27783 | 13613.72168 | 12028.27734 | 13432.11133 | 15554.5 | 12948.55566 | 13634.44434 | 16655.33398 | 14598.05469
289.03705 | 12793.27734 | 11169.33301 | 9490.22266 | 8001.8335 | 13599.27734 | 12018.5 | 13418.77734 | 15533.38867 | 12905.88867 | 13685.55566 | 16645.77734 | 14583.16699
287.83771 | 12782.05566 | 11206.00098 | 9492.33203 | 8013.27783 | 13592.16699 | 12010.16699 | 13386.77734 | 15513.16699 | 12908.00098 | 13694.33301 | 16682 | 14560.61133
286.63824 | 12853.38867 | 11244.77734 | 9549.66699 | 8009.38867 | 13643.27734 | 12043.16699 | 13439.22266 | 15550.38867 | 12994.66797 | 13716.66602 | 16681.11133 | 14650.5
285.43863 | 12871.61133 | 11248.77734 | 9578.11133 | 8039.05566 | 13681.94336 | 12028.5 | 13445.77734 | 15582.94434 | 12963.11133 | 13700.55566 | 16752.33398 | 14586.72266
284.24109 | 12822.38867 | 11261.88867 | 9559.88867 | 8038.5 | 13624.16602 | 12007.27832 | 13428.11133 | 15580.83398 | 12971 | 13772.66699 | 16724 | 14628.72266
283.04117 | 12915.61133 | 11257.66699 | 9583.11133 | 8013.27783 | 13773.94434 | 12028.72266 | 13464.66699 | 15665.27734 | 12986.77734 | 13752.33301 | 16775.88867 | 14632.94434
281.84109 | 12788.27734 | 11243.88867 | 9531.33301 | 8005.05566 | 13665.83301 | 11992.16699 | 13431.88965 | 15542.61133 | 13001.11133 | 13723.55664 | 16773.33594 | 14564.83301
280.64087 | 12824.72266 | 11238.33203 | 9555.11035 | 7985.38867 | 13683.5 | 12029.72266 | 13422 | 15603.61133 | 12981.11035 | 13724.11133 | 16752.11133 | 14570.5
279.44272 | 12842.83301 | 11250.44434 | 9566.77734 | 8048.27783 | 13707.61035 | 12016.5 | 13419.44434 | 15645.27734 | 13027.11133 | 13810.11133 | 16817.33398 | 14620.27734
278.24222 | 12856.16699 | 11294.55566 | 9595.55566 | 8017.94434 | 13703.72168 | 12014.5 | 13413 | 15542.6123 | 13000.33301 | 13753.66699 | 16790.55469 | 14571.5
277.04153 | 12844.83301 | 11271.66699 | 9600.11133 | 7984.38867 | 13740.72266 | 12060.83398 | 13448.66699 | 15655.16699 | 12924.88867 | 13806.88867 | 16725.33398 | 14620.5
275.8407 | 12903.49902 | 11271.33398 | 9599.55566 | 7974.05566 | 13725.83301 | 12014.49902 | 13468.11133 | 15648.94434 | 12957.55566 | 13782.22266 | 16790.66602 | 14651.38867
274.63974 | 12903.72266 | 11269.33301 | 9574.88867 | 7950.72266 | 13744.38867 | 12045.72266 | 13413.11133 | 15643.61035 | 12997 | 13797 | 16773.44531 | 14603.38867
273.4386 | 12896.38867 | 11278.55664 | 9533.11133 | 8006.1665 | 13703.5 | 12059.27734 | 13443.88867 | 15602.16699 | 12997.77734 | 13769.66699 | 16855.44531 | 14693.5
272.23734 | 12902.72266 | 11260.55566 | 9567.11133 | 7997.1665 | 13708.72266 | 12002.83398 | 13462.11133 | 15625.38867 | 12985 | 13851.77734 | 16812.66602 | 14642.83301
271.03589 | 12881.94531 | 11252.77734 | 9590.22266 | 7941.38867 | 13696.27734 | 11980.16699 | 13417.77734 | 15636.6123 | 12943 | 13709.66699 | 16749.88867 | 14576.94434
269.83432 | 12929.61133 | 11253.88867 | 9576.88867 | 7960.1665 | 13768.94434 | 11948.72266 | 13462.66699 | 15597.72266 | 13007.33301 | 13795.66699 | 16759.77734 | 14594.38867
268.6326 | 12929.16699 | 11349.22266 | 9599.88867 | 7952.8335 | 13777.50098 | 12021.27734 | 13431.55664 | 15638.05469 | 12979.11133 | 13772.55664 | 16843.11328 | 14654.72266
267.43069 | 12932.5 | 11261.88965 | 9533.77734 | 7924.94482 | 13689.27734 | 11964.16699 | 13424.88867 | 15568.6123 | 12993.55566 | 13772.11133 | 16756 | 14632.05566
266.22867 | 12969.50098 | 11313.11035 | 9606.66699 | 7975.27783 | 13763.94336 | 12055.5 | 13459.33301 | 15717.05566 | 13046.77734 | 13848.11133 | 16896.99805 | 14754.16699
265.02649 | 13001.72266 | 11281.66699 | 9600.55566 | 7984.61133 | 13777.16699 | 12005.05566 | 13519.33301 | 15753.05664 | 13024.44434 | 13818 | 16836.55469 | 14750.5
263.82416 | 13009.5 | 11367.33301 | 9569.44434 | 7932.72217 | 13776.94434 | 12079.50098 | 13500.44434 | 15731.27734 | 13033.11133 | 13844.66699 | 16868.44531 | 14683.61133
262.62167 | 12944.94531 | 11307.11133 | 9571.33301 | 7940.72217 | 13755.94434 | 12032.05566 | 13444.55566 | 15681.94531 | 13048.33203 | 13850.11133 | 16857.22266 | 14690.5
261.41904 | 13043.61133 | 11391.66699 | 9650.88867 | 8004.94434 | 13836.27734 | 12090.16699 | 13524.66699 | 15800.83203 | 13075.77734 | 13858.55664 | 16925.77734 | 14699.94434
260.21625 | 12981.38867 | 11330.33301 | 9608.77832 | 7948.27832 | 13823.38867 | 12053.27734 | 13528.66699 | 15757.27734 | 13012.77734 | 13901.77734 | 16897.88867 | 14764.83301
259.01331 | 13067.38965 | 11405.77734 | 9628.11133 | 7983.8335 | 13834.83398 | 12038.38965 | 13488.44434 | 15827.16797 | 13074.33301 | 13887 | 16846.22266 | 14838.50098
257.81024 | 13127.6123 | 11413.66797 | 9642.44434 | 7975.27832 | 13848.27734 | 12056.27734 | 13539.99902 | 15832.61133 | 13102.11133 | 13920.00098 | 16962.22266 | 14836.05664
256.60699 | 13133.61133 | 11397.77734 | 9643.44336 | 7986.5 | 13914.94434 | 12078.16797 | 13590.88867 | 15849.72266 | 13129 | 13968.66699 | 17029.77734 | 14845.16699
255.40135 | 13132.83301 | 11419.88867 | 9644.44434 | 7961.05566 | 13844.3877 | 12081.94434 | 13532.88867 | 15806.94336 | 13071.66602 | 13940.22266 | 17022.88867 | 14841.05566
254.19781 | 13162.83301 | 11475.66699 | 9706.8877 | 7973.83301 | 13896.72266 | 12141.94434 | 13569.66699 | 15882.94434 | 13126.66699 | 13957.66797 | 17012.22266 | 14868.27734
252.99413 | 13251.05566 | 11452.33301 | 9684 | 7985.05566 | 13958.83301 | 12181.94434 | 13602.33301 | 15972.72266 | 13200.33301 | 14037.55566 | 17098.66602 | 14927.94434
251.79028 | 13218.94434 | 11519 | 9707.55566 | 7992.61133 | 13934.5 | 12193.61133 | 13621.44434 | 15964.38867 | 13203.55566 | 13959.55469 | 17098.33398 | 14950.72266
250.58405 | 13218.16699 | 11550.33301 | 9716.33301 | 8016.94482 | 14001.38965 | 12157.27734 | 13673.33301 | 16045.27734 | 13224.55566 | 14021.33301 | 17232.11133 | 14971.83203
249.3799 | 13262.5 | 11519.11133 | 9701.77734 | 8033.27783 | 13954.05566 | 12157.50098 | 13683.33301 | 16026.27734 | 13226.66699 | 14055 | 17224.66602 | 14931.94434
248.1756 | 13376.16699 | 11623.11133 | 9784.66699 | 8066.1665 | 14056.16699 | 12254.49902 | 13739 | 16092.94434 | 13321.11133 | 14166.22266 | 17306 | 15131.94434
246.9689 | 13376.38965 | 11610.33398 | 9781.11133 | 8028.94434 | 14078.16699 | 12318.27734 | 13721.00098 | 16129.94531 | 13322.33203 | 14129.77734 | 17269.11133 | 15103.38867
245.76431 | 13390.16699 | 11620.77734 | 9810.77734 | 8053.8335 | 14107.27734 | 12283.61133 | 13756.8877 | 16193.05566 | 13343.44434 | 14133 | 17284.11133 | 15082.05469
244.55956 | 13406.27832 | 11623.55566 | 9812.22266 | 8061.61133 | 14127.5 | 12273.72266 | 13776.66699 | 16150.94336 | 13362 | 14159.88867 | 17333.22266 | 15134.27734
243.3524 | 13464.72266 | 11715.44434 | 9843.33398 | 8108.8335 | 14215.27734 | 12315.27734 | 13846.22266 | 16247.94336 | 13446.88867 | 14231.22266 | 17429.66406 | 15198.72266
242.14735 | 13500.38867 | 11709.33301 | 9842.55566 | 8085.1665 | 14162.16699 | 12357.61133 | 13805.55469 | 16211.27734 | 13370.44434 | 14181.55566 | 17435.66406 | 15190.16699
240.94215 | 13588.5 | 11767.33203 | 9897.11133 | 8119.38867 | 14214.27734 | 12399.61035 | 13901.33301 | 16329.5 | 13493.22266 | 14310.22266 | 17569.55469 | 15369.6123
239.73454 | 13563.27734 | 11716.55469 | 9909.77734 | 8122.61133 | 14181.61133 | 12383.5 | 13834.11133 | 16322.94531 | 13480.11133 | 14249.55566 | 17500.22266 | 15251.05469
238.52904 | 13651.27734 | 11844 | 9925.44434 | 8144.38867 | 14255.27734 | 12466.94336 | 13885.22266 | 16415.94531 | 13496.33301 | 14348.22266 | 17619.22461 | 15378.38867
237.32114 | 13681.05566 | 11829.66699 | 9965.11133 | 8182.27783 | 14319.38867 | 12465.5 | 13946.33398 | 16392.05469 | 13608.66797 | 14394.22168 | 17644.88867 | 15396.94336
236.11533 | 13737.16699 | 11928.77734 | 9962.55566 | 8228.94434 | 14444.83301 | 12483.72168 | 14022 | 16465.72266 | 13620.77734 | 14473.22266 | 17726.33398 | 15474.94434
234.9071 | 13744.94531 | 11900.22266 | 10023 | 8175.38867 | 14393.5 | 12495.83203 | 14007.44434 | 16501.5 | 13652.33301 | 14379.66699 | 17738.22266 | 15468.27734
233.70099 | 13753.94336 | 11908.66699 | 10013.33301 | 8261.5 | 14427.16699 | 12534.27734 | 14077.11133 | 16623.05469 | 13666.33301 | 14463.55469 | 17696.33594 | 15554.27734
232.49248 | 13869.83301 | 12027.88867 | 10053.77734 | 8237.83301 | 14457.94434 | 12578.61133 | 14103.77734 | 16524.94531 | 13669.33301 | 14517.77734 | 17801.33203 | 15540.61133
231.28606 | 13892.16699 | 12039.22266 | 10065.66699 | 8229.05566 | 14575.72266 | 12606.94434 | 14124.77832 | 16674.5 | 13704.44434 | 14473.55469 | 17823.2207 | 15558.61133
230.07724 | 13867.38867 | 12027.22266 | 10099.66699 | 8309.38867 | 14532.3877 | 12600.61133 | 14155.66699 | 16678.27734 | 13741.11133 | 14536.77734 | 17804.44531 | 15648.61133
228.87051 | 13896.27734 | 11982.55566 | 10044.33301 | 8278.38867 | 14483.61133 | 12587.72266 | 14090.55566 | 16547.05469 | 13710.66699 | 14542.88867 | 17832.66602 | 15573.94434
227.66139 | 13920.61133 | 12095.33301 | 10100.33301 | 8317.94434 | 14579.61133 | 12625.05566 | 14151.66699 | 16723.61133 | 13772.22266 | 14515.22266 | 17904.44531 | 15663.16699
226.45212 | 13999.72266 | 12074.33301 | 10153.66699 | 8291.83301 | 14613.16699 | 12680.05664 | 14201.44434 | 16725.38867 | 13810.77734 | 14649.77734 | 18022.55469 | 15731.05566
225.24493 | 13994.72266 | 12079.77734 | 10189.22266 | 8315.27734 | 14670.38867 | 12637.27734 | 14201.77832 | 16766.16602 | 13765 | 14632.77734 | 18008.77734 | 15704.72266
224.03535 | 14057.5 | 12146.55566 | 10210.33301 | 8340.94434 | 14748.27734 | 12702.16602 | 14286.44434 | 16888.27734 | 13869.66602 | 14747.33301 | 18127.22266 | 15775.61133
222.82562 | 14068.83301 | 12163.44434 | 10160 | 8354.94434 | 14750.83301 | 12719.94434 | 14222.77734 | 16798.16602 | 13869.33301 | 14647.66699 | 18115.66602 | 15701.27832
221.618 | 14151.72266 | 12137.88867 | 10169.22266 | 8346.05566 | 14741.5 | 12723.16699 | 14272.88867 | 16877.49805 | 13868.88867 | 14625.55566 | 18142.33398 | 15793.83301
220.40796 | 14180.94434 | 12195.11133 | 10273.55566 | 8394.72266 | 14844.72266 | 12762.16797 | 14335.66699 | 16933.94531 | 13921 | 14697.88867 | 18158 | 15884.05469
219.19777 | 14233.05566 | 12258.44434 | 10281.55566 | 8420.05566 | 14860.61133 | 12774.05566 | 14328.33203 | 16937.83398 | 13984.33301 | 14708.55566 | 18222.66602 | 15926.94434
217.98743 | 14252.16699 | 12270.22266 | 10286.22266 | 8408.94434 | 14892.72266 | 12734.94434 | 14339 | 17067.05469 | 13979.77734 | 14840.88867 | 18258.44531 | 15949.83301
216.77919 | 14192.16699 | 12240.11133 | 10263.22168 | 8332.94434 | 14883.38867 | 12740.16699 | 14299.11133 | 16952.27734 | 13949.88867 | 14691.22266 | 18115.66602 | 15848.05469
215.56854 | 14260.16699 | 12291.55664 | 10317.66699 | 8451.05664 | 14964.16699 | 12814.16699 | 14291.44434 | 17037.94531 | 13928.11133 | 14741.88867 | 18248.33398 | 15976.72168
214.35774 | 14269.38867 | 12235.11133 | 10307.44434 | 8402.83301 | 14886.94336 | 12767.72266 | 14386.22266 | 17025.27734 | 14012.55566 | 14833.44434 | 18209.11133 | 15987.38965
213.14679 | 14275.94434 | 12349.77734 | 10336.11133 | 8511.27734 | 15000.16699 | 12855.94434 | 14383.55566 | 17116.16602 | 14047 | 14840.88867 | 18287.66602 | 15966.83398
211.93568 | 14300.16699 | 12267.22266 | 10285.66797 | 8404.5 | 14926.94434 | 12749.3877 | 14336.66699 | 17049.61133 | 13937.44434 | 14741.55566 | 18207.77734 | 15893.61133
210.72668 | 14329.72266 | 12369.44336 | 10375.66602 | 8488.5 | 15067.27734 | 12831.5 | 14388.55664 | 17067.27734 | 14042.44434 | 14822.22266 | 18334.88867 | 15975.94434
209.51527 | 14275.27734 | 12330.44434 | 10367.66699 | 8470.5 | 14991.27734 | 12763.5 | 14357.77734 | 17101.38867 | 14032.22266 | 14852.88867 | 18259.55469 | 15960.94531
208.30371 | 14368.38867 | 12406.88867 | 10428.22266 | 8458.50098 | 15105.49902 | 12892.72266 | 14397.88867 | 17230.05469 | 14087.77734 | 14836.33301 | 18366.88867 | 16038.27734
207.092 | 14447.94434 | 12427.77734 | 10444.77832 | 8485.72266 | 15166.27734 | 12867.16699 | 14497.22266 | 17205.83398 | 14074 | 14864.00098 | 18414 | 16058.27734
205.88013 | 14493.94434 | 12417.77734 | 10458 | 8499.05566 | 15211.94434 | 12905.05566 | 14553.44336 | 17271.05469 | 14163.33301 | 14951.88867 | 18422.88867 | 16131.27734
204.66811 | 14430.94336 | 12440.55566 | 10467.66699 | 8504.94434 | 15266.72266 | 12897.94434 | 14465.44434 | 17245.27734 | 14093.44434 | 14863.33301 | 18446.88867 | 16078.16699
203.45593 | 14514.27734 | 12444.55566 | 10551.77734 | 8519.61133 | 15320.38867 | 12913.38867 | 14505.33203 | 17301.7207 | 14121.66699 | 14917.77734 | 18436.77734 | 16135.27832
202.24361 | 14501.5 | 12417.33203 | 10530.22266 | 8516.27734 | 15283.16699 | 12853.61133 | 14459.44434 | 17228.72266 | 14169.33301 | 14852.55566 | 18439.22266 | 16118.16699
201.03113 | 14494.72266 | 12425.33301 | 10620.44434 | 8523.27734 | 15429.61035 | 12924.61133 | 14476.66699 | 17354.83203 | 14192.77734 | 14928.66699 | 18504 | 16168.72266
199.81848 | 14523.5 | 12514 | 10624.55566 | 8593.38867 | 15512.94434 | 12934.05566 | 14531.66699 | 17416.38672 | 14190.11133 | 14976.77734 | 18501.55469 | 16219.05566
198.6057 | 14590.50098 | 12553.66699 | 10698.22266 | 8577.61035 | 15587.94434 | 12939.16699 | 14597.11035 | 17354.16797 | 14204.11133 | 14958.8877 | 18466.33398 | 16236.16699
197.39276 | 14660.61133 | 12555.44434 | 10743.88867 | 8595.72266 | 15710.27734 | 13012.94434 | 14577.11133 | 17459.38672 | 14276.66699 | 14986.22266 | 18593.99805 | 16289.5
196.17967 | 14634.94434 | 12601.88867 | 10812.77734 | 8602.05566 | 15753.94531 | 12992.72266 | 14578 | 17466.5 | 14261.44434 | 14979.00098 | 18542.22266 | 16261.61133
194.96643 | 14699.16699 | 12575 | 10861.88867 | 8590.5 | 15915.72266 | 13025.05566 | 14647 | 17520.94531 | 14303.22266 | 15009.77734 | 18664.44531 | 16343.38867
193.75304 | 14642.05469 | 12600.11133 | 10930.55566 | 8619.38867 | 16034.5 | 13005.83301 | 14619.77734 | 17472.61133 | 14293.00098 | 14971.77734 | 18635.77734 | 16345.61133
192.53949 | 14680.83301 | 12613.11133 | 11023.22266 | 8650.72266 | 16107.16699 | 13025.5 | 14637.33301 | 17552.16602 | 14333.88867 | 15045.55566 | 18656 | 16322.72266
191.32352 | 14784.05566 | 12674.33301 | 11039.99902 | 8600.16699 | 16250.94434 | 13021.38867 | 14620.77832 | 17590.7207 | 14325.33301 | 15108.55566 | 18660.44531 | 16327.38867
190.10966 | 14565.16699 | 12374.55566 | 10809.33301 | 8389.38867 | 16168.61133 | 12877.61133 | 14486 | 17394.94531 | 14203.99902 | 14816.66699 | 18484.66602 | 16123.16797
188.89566 | 14819.16699 | 12683.99902 | 11230.55566 | 8696.61133 | 16475.94531 | 13127.16699 | 14720.55469 | 17649.27734 | 14461.88867 | 15149.11133 | 18841 | 16468.38867
187.68149 | 14875.94434 | 12699.33203 | 11227.88867 | 8668.61133 | 16395.05469 | 13077.61133 | 14729.55566 | 17694.05469 | 14405.44336 | 15084.44434 | 18751.22266 | 16394.27734
186.46718 | 14984.61133 | 12742.44434 | 11280.77734 | 8729.72266 | 16570.49805 | 13172.38867 | 14803.88867 | 17732.5 | 14458.66699 | 15125.66699 | 18825.66602 | 16484.27734
185.25044 | 15003.72266 | 12841.44336 | 11288.66699 | 8760.38867 | 16553.16602 | 13215.05566 | 14890.11035 | 17867.72461 | 14604.77734 | 15226 | 19005 | 16531.16602
184.03583 | 15046.27734 | 12869.66699 | 11300.33398 | 8795.94434 | 16473.38867 | 13274.94434 | 14817.55566 | 17866.83398 | 14596.22266 | 15240 | 19009.77734 | 16545.94336
182.82104 | 15036.16699 | 12862.33301 | 11220 | 8743.16699 | 16303.72266 | 13258.05566 | 14874.55566 | 17898.16797 | 14555.66797 | 15205.99902 | 18928 | 16615.16406
181.60611 | 15114.72266 | 12899.22266 | 11200.66699 | 8780.5 | 16312.05566 | 13260.16699 | 14897.8877 | 17953.16602 | 14616.77734 | 15256.66699 | 18971.55469 | 16651.94531
180.38876 | 15190.83301 | 12904.11133 | 11157.66797 | 8813.72266 | 16304.05664 | 13253.83301 | 14911.88867 | 17981.94531 | 14674.22266 | 15304.33398 | 18994.88672 | 16671.38867
179.17354 | 15248.27734 | 13013.33301 | 11189.88867 | 8853.16699 | 16247.83398 | 13361.83301 | 15033.44434 | 18043.05664 | 14793.99902 | 15391.55566 | 19159.22266 | 16747.61133
177.95815 | 15246.27734 | 13017 | 11118.88867 | 8842.05566 | 16191.27734 | 13375.27734 | 15009 | 18072.05469 | 14755.11133 | 15428.11133 | 19193.33398 | 16828.27734
176.74034 | 15232.5 | 12993.33301 | 11090.33301 | 8852.72266 | 16189.38867 | 13322.27734 | 15148.22266 | 18145.72266 | 14822.88867 | 15419.66602 | 19161 | 16810.27734
175.52464 | 15354.16602 | 13050.77734 | 11104.55566 | 8901.05566 | 16193.5 | 13449.05469 | 15165.11133 | 18281.60938 | 14850.33301 | 15474.88867 | 19338.66406 | 16867.94531
174.30879 | 15501.38965 | 13190.77734 | 11094.11133 | 8931.5 | 16214.16797 | 13625.72266 | 15228.22266 | 18391.38867 | 14983.22266 | 15559 | 19375 | 16991.16602
173.09052 | 15646.50098 | 13281.00098 | 11165.11035 | 9024.83301 | 16301.38867 | 13649.38867 | 15340 | 18537.16797 | 15096.8877 | 15644.44434 | 19543.11133 | 17109.94531
171.87436 | 15603.27734 | 13304.66797 | 11075.22266 | 8994.61133 | 16240.38867 | 13661.5 | 15378.33301 | 18564.38672 | 15077 | 15661.66699 | 19552.33594 | 17086.16602
170.65578 | 15733.27734 | 13366.88867 | 11126.22266 | 9052.38867 | 16328.27734 | 13730.72168 | 15425.55566 | 18702.38867 | 15183.55566 | 15751.77734 | 19687.66406 | 17224.61133
169.43932 | 15785.83301 | 13424.44434 | 11229.44434 | 9101.50098 | 16353.61133 | 13769.94434 | 15565.55664 | 18745.83398 | 15265.77734 | 15790.22266 | 19765.55469 | 17283.94531
168.22043 | 15808.16699 | 13438.77734 | 11183.33301 | 9091.38867 | 16305.94434 | 13739.16699 | 15511.77734 | 18719.27734 | 15238.33203 | 15747.11133 | 19793.77734 | 17285.38867
167.00366 | 15820.83301 | 13465.44336 | 11210.33301 | 9099.72266 | 16366.5 | 13889.61133 | 15574.55566 | 18800.27734 | 15339.33301 | 15879.55469 | 19815.44531 | 17365.83398
165.78447 | 15914.27734 | 13504.22266 | 11256.66699 | 9188.5 | 16409.05469 | 13905.16699 | 15614.44434 | 18899.27734 | 15378.11133 | 15926.11133 | 19915.44531 | 17427.5
164.56738 | 15956.5 | 13584.66699 | 11212.55664 | 9172.27734 | 16365.94336 | 13922.05566 | 15676 | 18936.27734 | 15446.22266 | 15930.88965 | 19924.2207 | 17430.83594
163.34789 | 16006.38867 | 13650 | 11263.55566 | 9207.50098 | 16441.60938 | 13974.61133 | 15729.44336 | 19003.5 | 15498 | 16019.33301 | 20015 | 17500.27734
162.13049 | 16101.27734 | 13708.88867 | 11286.55566 | 9266.72266 | 16455.61133 | 14028.94434 | 15780.77734 | 19124.27734 | 15545.66699 | 16023.22266 | 20083.77734 | 17571.5
160.91069 | 16152.38867 | 13758.33301 | 11348 | 9224.16699 | 16537.72266 | 14033.72266 | 15850.88867 | 19151.27734 | 15602.33398 | 16045.11035 | 20112.44531 | 17619.5
159.69299 | 16231.05566 | 13758.88867 | 11327 | 9303.05566 | 16584.5 | 14166.38867 | 15873.44531 | 19229.83398 | 15650.55664 | 16111.11133 | 20288.55469 | 17680.61133
158.47287 | 16258.94434 | 13799 | 11310.55566 | 9320.16699 | 16638.27734 | 14108.72168 | 15909.33398 | 19248.94531 | 15636.44336 | 16179.33301 | 20237 | 17689.38867
157.25259 | 16305.16797 | 13873.11133 | 11346.77734 | 9343.27734 | 16659.61133 | 14177.05469 | 16014.44434 | 19366.2793 | 15723.44531 | 16195.11133 | 20324.11133 | 17775.16602
156.03444 | 16438.27734 | 13892.11133 | 11378.11133 | 9376.72266 | 16683.27734 | 14196.72266 | 16031.44336 | 19444.16602 | 15784.55566 | 16297.55566 | 20398 | 17804.27734
154.81386 | 16483.94531 | 13943.22266 | 11416.22266 | 9436.83301 | 16717.94531 | 14280.94434 | 16109 | 19466.61133 | 15840.22266 | 16289.77734 | 20412.77734 | 17829.94531
153.59312 | 16564.61133 | 13956.77734 | 11485.33301 | 9487.27832 | 16798.61328 | 14352.83301 | 16168.33301 | 19559.94531 | 15898.77832 | 16372.55566 | 20540.33398 | 17949.72266
152.3745 | 16564.16602 | 14053.22266 | 11457 | 9486.38867 | 16827.72266 | 14344.05566 | 16191.88867 | 19638.16406 | 15966.8877 | 16404.55469 | 20539.77539 | 17919.61133
151.15346 | 16544.38867 | 14059.77734 | 11435 | 9449.05566 | 16814.5 | 14386.72168 | 16121 | 19604.49805 | 16006.44434 | 16374.66699 | 20562.11133 | 17953.72461
149.93225 | 16597.16602 | 14124.33301 | 11519.44531 | 9532.16699 | 16894.5 | 14422.94434 | 16235.66699 | 19735.05469 | 16067.44434 | 16436 | 20734.11133 | 18082.27734
148.71091 | 16727.61133 | 14137.88867 | 11546.11133 | 9530.94434 | 16910.61133 | 14473.72266 | 16270.44434 | 19776.94531 | 16070.77734 | 16467.33398 | 20723.66797 | 18043.83203

## Iacono-Marziano(subm)
American Mineralogist: October 2017 Deposit AM-17-106100
MORIZET ET AL.: RAMAN CALIBRATION OF THE SO42− DISSOLVED IN SILICATE GLASSES
Raman shift (cm-1) | IN52 | GB44 | GV59
1298.2749 | 42.90198 | 8.21204 | -1.94092
1297.2428 | 20.92786 | -2.54907 | 4.57556 |  | xc1 | 1003.57701 | 0 | xc2 | 1119.83726 | 0 | xc3 | 1042.78424 | 0 | xc4 | 959.72519 | 0 | xc5 | 892.37692 | 0
1296.21069 | 20.43591 | 11.00476 | 14.62048 |  | w1 | 36.90425 | 0.16987 | w2 | 53.66133 | 0 | w3 | 64.5067 | 0 | w4 | 61.94621 | 0 | w5 | 67.21113 | 0 | SO4/Qn
1295.17834 | 15.67615 | -5.45935 | -3.25024 | IN52_1 | A1 | 82159.1805 | 644.07806 | A2 | 16229.64265 | 498.77395 | A3 | 89507.19956 | 687.43513 | A4 | 111916.8 | 673.55925 | A5 | 75465.91114 | 604.32351 | 0.2802924
1294.146 | 13.1488 | -7.71979 | 0.29688 | IN52_2 | A1_2 | 85574.58891 | 652.15192 | A2_2 | 17662.7623 | 498.87081 | A3_2 | 95594.38945 | 690.49619 | A4_2 | 118417.9 | 676.36447 | A5_2 | 80257.789 | 604.55919 | 0.2743366
1293.11353 | 14.10388 | 2.89111 | -7.40503 | IN52_3 | A1_3 | 75394.33255 | 628.78107 | A2_3 | 19703.83814 | 498.59368 | A3_3 | 99047.77869 | 681.70355 | A4_3 | 122383.8 | 668.30889 | A5_3 | 80145.39586 | 603.8848 | 0.234668
1292.08081 | 5.79138 | -1.84949 | 4.08887 | IN52_4 | A1_4 | 102380.8 | 694.98822 | A2_4 | 25907.80875 | 499.40457 | A3_4 | 139777.4 | 707.13671 | A4_4 | 176924.4 | 691.62795 | A5_4 | 115955.4 | 605.85706 | 0.2232634
1291.0481 | 5.21155 | 12.1698 | 5.44543 | [16 empty] | 0.2531401 | 0.02840405
1290.01526 | 26.3645 | 8.6156 | 11.33118
1288.9823 | 1.75024 | -0.06714 | 3.63538
1287.94922 | 10.36877 | 5.56567 | -6.30847
1286.91602 | -11.52954 | 10.95874 | 20.94397 |  | xc1 | 1000.63973 | 0 | xc2 | 1111.12646 | 0 | xc3 | 1031.77443 | 0 | xc4 | 961.11314 | 0 | xc5 | 893.02582 | 0
1284.84717 | -2.87988 | -312.55475 | -334.49731 |  | w1 | 32.34698 | 0 | w2 | 82.90794 | 0 | w3 | 72.73596 | 0 | w4 | 73.71704 | 0.32204 | w5 | 74.66368 | 0 | SO4/Qn
1283.8136 | 13.17126 | 12.02551 | 11.14856 | GB44_1 | A1 | 6963.46764 | 271.94958 | A2 | 15920.58659 | 318.17569 | A3 | 59486.70306 | 410.98546 | A4 | 72393.01342 | 500.87084 | A5 | 43496.84081 | 370.9659 | 0.03640132
1282.77991 | -6.79431 | 9.92188 | -1.78674 | GB44_2 | A1_2 | 14185.78249 | 284.14864 | A2_2 | 34611.50662 | 319.79171 | A3_2 | 109872.8 | 459.50271 | A4_2 | 131841.7 | 713.69306 | A5_2 | 76030.31791 | 466.48216 | 0.04025977
1281.74609 | 1.97363 | 5.80103 | 4.36401 | GB44_3 | A1_3 | 19655.36404 | 297.73205 | A2_3 | 46714.3506 | 321.66431 | A3_3 | 150016.7 | 510.2445 | A4_3 | 177562.2 | 900.28963 | A5_3 | 101416.5 | 557.49644 | 0.04131797
1280.71021 | 3.72229 | 10.1073 | 14.26733 | [16 empty] | 0.03932635 | 0.002587823
1279.67615 | -6.79272 | 3.28528 | 3.81067
1278.64001 | 0.42322 | 8.11304 | 3.99731
1277.60571 | -2.87415 | 13.70129 | 4.2688
1276.57129 | -1.68762 | 8.05054 | 5.18384 |  | xc1 | 1003.15703 | 0 | xc2 | 1106.47322 | 0 | xc3 | 1031.78431 | 0 | xc4 | 963.20834 | 0 | xc5 | 895.90219 | 0
1275.53479 | 8.22998 | 3.71667 | 10.63 |  | w1 | 33.26534 | 0.32237 | w2 | 76.70159 | 0 | w3 | 70.55353 | 0 | w4 | 69.8663 | 0 | w5 | 65.38452 | 0
1274.50012 | 5.38464 | 10.80981 | -2.06091 | GV59_1 | A1 | 33537.27916 | 554.23099 | A2 | 23061.97772 | 478.57627 | A3 | 99887.05264 | 671.5372 | A4 | 127912.1 | 562.41353 | A5 | 69830.33612 | 447.49539 | 0.104578
1273.46338 | 4.02039 | 18.77576 | 14.22571 | GV59_2 | A1_2 | 12252.28962 | 448.87763 | A2_2 | 20592.88703 | 474.66251 | A3_2 | 68445.22278 | 624.3022 | A4_2 | 90599.79327 | 534.9621 | A5_2 | 49646.58403 | 444.26961 | 0.05343706
1272.42859 | -0.35632 | 7.83569 | 14.59729 | GV59_3 | A1_3 | 41720.73472 | 611.51607 | A2_3 | 56727.7164 | 481.03296 | A3_3 | 215091.3 | 699.743 | A4_3 | 264060.3 | 579.08957 | A5_3 | 141696.7 | 449.52183 | 0.06157351
1271.3916 | 2.99805 | 17.99084 | -8.38623 | GV59_4 | A1_4 | 19449.17444 | 475.63644 | A2_4 | 39330.9506 | 475.58157 | A3_4 | 112546 | 635.67419 | A4_4 | 147697 | 541.51299 | A5_4 | 83126.59645 | 445.02683 | 0.05082087
1270.35449 | 1.83679 | 21.23999 | 5.15967 | [16 empty] | 0.06760236 | 0.02507203
1269.31921 | -0.83679 | 16.80615 | -7.31812
1268.28186 | 3.97119 | 30.46765 | 16.07166
1267.24646 | -4.98279 | 6.1123 | 13.10229
1266.20886 | 15.04456 | 12.51929 | 17.44531
1265.17114 | -12.69312 | 11.79834 | 12.87378
1264.1333 | -10.69592 | 21.17261 | -5.16516
1263.09534 | 12.28638 | 25.75305 | 15.55066
1262.05933 | -10.24268 | 19.65088 | 24.91028
1261.02112 | 15.21008 | 17.53381 | 10.24988
1259.98279 | 5.39807 | 15.28918 | 8.00867
1258.94446 | -26.42822 | 31.58435 | 9.18933
1257.90588 | 15.73071 | 20.86414 | -3.87427
1256.86719 | 0.37524 | 29.79504 | 25.37317
1255.82849 | -8.74438 | 12.599 | 4.26489
1254.78955 | 2.62158 | 19.05469 | 13.35742
1253.75061 | 8.22375 | 9.16162 | 0.09436
1252.71143 | -3.43848 | 9.58679 | 4.58765
1251.67212 | -9.86462 | 14.88562 | 7.72583
1250.63281 | -4.80444 | 23.50269 | 17.28711
1249.59131 | 9.98804 | 24.43823 | 0.4939
1248.55176 | -18.47925 | 4.02429 | 13.89844
1247.51196 | 6.53967 | 16.48547 | 13.17407
1246.47217 | -2.20483 | 33.59851 | 18.76196
1245.43018 | 0.53333 | 15.1416 | 4.44019
1244.39001 | 8.76184 | 24.00183 | 8.65002
1243.34985 | -6.02258 | 18.4043 | 10.7312
1242.3075 | -2.57434 | 22.23694 | -1.42981
1241.26709 | 6.61487 | 11.276 | 4.71851
1240.22449 | -6.46301 | 28.41321 | 13.8501
1239.18384 | 16.70032 | 16.97888 | -9.81958
1238.14099 | 14.84668 | 28.64319 | 2.16101
1237.1001 | 1.9845 | 19.18066 | -9.65979
1236.05701 | 18.85535 | 22.15002 | 15.83679
1235.01587 | 10.9679 | 12.10388 | 1.75452
1233.97266 | -0.68616 | 22.26758 | 4.7677
1232.93127 | 9.90149 | 16.41589 | 12.31335
1231.8877 | 6.22253 | 23.44104 | 10.28796
1230.84399 | 11.53125 | 23.11719 | 4.12842
1229.80029 | 22.828 | 24.89087 | 7.17212
1228.75842 | 29.36694 | 11.31787 | 13.75281
1227.71436 | 22.6394 | 25.73279 | 10.42957
1226.67029 | 12.15015 | 31.02161 | 8.1947
1225.62598 | 19.39893 | 9.63037 | 16.94165
1224.58167 | -0.86389 | 14.11462 | 23.55884
1223.53711 | 9.86145 | 12.25232 | 14.15796
1222.49451 | 20.82971 | 26.82117 | 10.96106
1221.44983 | -13.2179 | 18.49023 | 16.75024
1220.40491 | 11.22302 | 21.69983 | 13.40637
1219.35999 | 11.65271 | -1.77039 | 14.26672
1218.31494 | 19.57117 | 31.19116 | 9.22095
1217.2677 | 24.97388 | 14.58435 | 8.93506
1216.22229 | 0.36987 | 18.74036 | 18.62769
1215.17688 | 19.005 | 20.77466 | 2.52917
1214.13135 | 27.87939 | 27.5741 | 13.96936
1213.08557 | 25.49255 | 0.02795 | -0.94104
1212.03979 | 23.34534 | 14.13562 | 35.02039
1210.99182 | 21.1825 | 35.23096 | 12.52075
1209.9458 | 24.76404 | 24.20081 | 7.44434
1208.89966 | 34.08496 | 29.93823 | 23.13354
1207.85339 | 1.64551 | 21.55237 | 17.69519
1206.80493 | 40.6908 | 16.599 | 3.90723
1205.75842 | 23.23071 | 14.5199 | 6.98718
1204.70972 | 24.00549 | 29.09778 | 6.27783
1203.66296 | 21.02515 | 19.88367 | 17.32544
1202.61609 | 36.03467 | 13.77112 | 3.80652
1201.56702 | 23.27942 | 30.75806 | 28.60498
1200.5199 | 25.76917 | 21.95288 | 10.16077
1199.47058 | 23.24414 | 19.02734 | 12.03918
1198.42114 | 11.70947 | 38.8656 | 31.453
1197.37366 | 39.92004 | 20.46997 | 19.73999
1196.3241 | 32.11646 | 19.3988 | 26.35034
1195.27429 | 27.30298 | 36.31372 | 14.38513
1194.22644 | 27.48523 | 29.1062 | 26.1825
1193.17639 | 23.65308 | 31.44531 | 25.97009
1192.12634 | 38.06201 | 31.88184 | 8.40442
1191.07813 | 28.96655 | 24.19629 | 26.15759
1190.02771 | 39.60681 | 41.94666 | 49.79004
1188.97717 | 44.73816 | 32.9054 | 17.84766
1187.92664 | 40.11084 | 34.07544 | 20.89063
1186.87585 | 44.72437 | 32.79028 | 31.91956
1185.82495 | 49.0791 | 34.38306 | 33.71228
1184.77405 | 44.67542 | 30.40955 | 36.26843
1183.7229 | 18.51282 | 20.64783 | 16.14441
1182.67175 | 62.59192 | 36.65283 | 31.89526
1181.62036 | 33.91235 | 49.86963 | 41.18835
1180.56897 | 58.47461 | 45.18713 | 41.24548
1179.51733 | 53.7782 | 34.49426 | 47.84485
1178.4657 | 52.07397 | 41.90186 | 45.87512
1177.41382 | 65.11121 | 59.52161 | 52.5592
1176.36194 | 66.39075 | 37.68652 | 54.34106
1175.30774 | 80.65649 | 57.28577 | 50.22107
1174.25562 | 84.41992 | 54.2052 | 63.63818
1173.20325 | 85.42529 | 54.45105 | 69.60388
1172.15088 | 66.17322 | 72.57544 | 71.6676
1171.09631 | 86.40784 | 58.02356 | 63.05261
1170.04358 | 92.64014 | 45.34766 | 82.75281
1168.99084 | 87.11499 | 56.10925 | 74.11243
1167.93591 | 95.07703 | 65.97241 | 77.34949
1166.88281 | 114.03674 | 67.48938 | 76.12415
1165.82764 | 79.98389 | 63.5553 | 75.78088
1164.77429 | 99.67908 | 67.83093 | 94.30933
1163.71887 | 93.61182 | 55.7666 | 111.94238
1162.66541 | 107.04285 | 69.80103 | 93.00293
1161.60974 | 106.21143 | 68.38477 | 108.39087
1160.55591 | 111.87817 | 78.5116 | 96.98376
1159.5 | 117.03284 | 78.18787 | 96.45972
1158.44397 | 129.18054 | 76.96289 | 107.47449
1157.38989 | 105.57715 | 86.83972 | 102.70032
1156.3335 | 142.21118 | 84.59998 | 98.92114
1155.2771 | 150.58887 | 86.34753 | 125.56897
1154.22266 | 110.9657 | 104.30859 | 125.20642
1153.16602 | 122.08032 | 89.26416 | 132.06128
1152.10925 | 153.1886 | 98.31873 | 134.89954
1151.05225 | 105.79016 | 105.36426 | 112.17163
1149.99524 | 154.13574 | 114.84558 | 143.98865
1148.93811 | 123.22522 | 92.65173 | 133.12891
1147.88086 | 159.55859 | 105.44922 | 127.37012
1146.82349 | 144.88586 | 114.01611 | 156.49023
1145.76794 | 177.96252 | 122.0188 | 116.37793
1144.71033 | 167.77795 | 93.90527 | 154.15039
1143.65051 | 189.58179 | 120.89136 | 145.12964
1142.59265 | 161.8855 | 116.19885 | 181.87085
1141.53467 | 188.93359 | 105.83508 | 169.16394
1140.47656 | 189.72607 | 117.12976 | 167.66992
1139.41833 | 183.51294 | 132.30518 | 157.83301
1138.35999 | 176.54431 | 129.91711 | 168.87598
1137.30139 | 178.81995 | 131.07654 | 169.90955
1136.24084 | 189.08508 | 127.89453 | 170.04492
1135.18201 | 168.6001 | 133.25684 | 195.4989
1134.12317 | 184.86023 | 138.72583 | 188.72742
1133.06421 | 196.86511 | 151.07605 | 204.50317
1132.00305 | 200.35913 | 150.08533 | 196.49231
1130.94385 | 219.104 | 151.75 | 214.02222
1129.88245 | 220.33801 | 152.41064 | 221.43884
1128.823 | 216.82312 | 158.39343 | 209.95178
1127.76331 | 222.55298 | 153.15027 | 222.90723
1126.70154 | 232.77258 | 176.78833 | 225.85425
1125.64172 | 265.74341 | 158.41553 | 247.23145
1124.57971 | 243.20361 | 163.59485 | 228.82959
1123.51965 | 263.91528 | 158.76306 | 227.74634
1122.4574 | 260.86658 | 176.26123 | 243.10632
1121.39502 | 287.81335 | 183.52612 | 249.22986
1120.33459 | 269.76172 | 189.11743 | 259.67932
1119.27197 | 251.69983 | 191.26111 | 254.79431
1118.20923 | 293.13379 | 178.06067 | 274.11768
1117.14832 | 308.06921 | 190.96423 | 297.10046
1116.08533 | 301.24487 | 190.42017 | 296.85974
1115.02222 | 324.66663 | 215.19922 | 312.71704
1113.95898 | 333.58423 | 210.08252 | 303.67834
1112.89563 | 337.74805 | 202.73694 | 317.29932
1111.83423 | 328.16406 | 222.49585 | 325.35791
1110.77063 | 338.82019 | 222.80774 | 336.08313
1109.70679 | 330.22229 | 224.55347 | 331.57288
1108.64294 | 344.12109 | 218.2926 | 344.27783
1107.57898 | 363.26636 | 250.35876 | 355.75464
1106.51489 | 380.90808 | 235.64099 | 362.33606
1105.45068 | 411.79639 | 238.36121 | 366.68909
1104.38635 | 397.43127 | 260.07532 | 380.92493
1103.32178 | 398.0625 | 265.89429 | 405.59912
1102.2572 | 406.4408 | 266.5957 | 395.04443
1101.19043 | 440.80981 | 280.18018 | 400.70654
1100.12561 | 427.18176 | 273.42126 | 400.35596
1099.06067 | 465.30054 | 269.10486 | 440.00708
1097.99548 | 467.41614 | 289.44934 | 440.09619
1096.9303 | 479.02893 | 291.12085 | 447.62427
1095.86292 | 484.88281 | 317.00903 | 474.03625
1094.79749 | 512.73999 | 312.66541 | 471.6582
1093.73181 | 491.59399 | 319.54224 | 492.39294
1092.66406 | 533.68958 | 323.74634 | 490.01123
1091.59827 | 556.03857 | 341.83008 | 541.95068
1090.53223 | 552.88464 | 346.46777 | 550.44788
1089.46411 | 550.72229 | 338.43311 | 550.27332
1088.39795 | 552.31372 | 343.16687 | 550.30945
1087.32959 | 594.14661 | 363.56616 | 563.45898
1086.26306 | 592.48279 | 381.06702 | 583.81934
1085.19446 | 596.06104 | 364.7887 | 603.18152
1084.12769 | 624.8927 | 378.39001 | 607.08813
1083.05884 | 620.46643 | 389.54578 | 602.88586
1081.98987 | 638.53809 | 382.02551 | 620.22876
1080.92273 | 689.8634 | 407.38928 | 661.6781
1079.85352 | 698.68103 | 410.64087 | 665.35217
1078.78406 | 661.49622 | 413.10559 | 663.7937
1077.71667 | 694.06604 | 418.45422 | 671.78674
1076.64697 | 695.12756 | 448.46899 | 686.11597
1075.57727 | 753.18762 | 434.14111 | 689.87878
1074.50732 | 738.24561 | 431.80872 | 717.19397
1073.43738 | 751.05225 | 437.80457 | 734.72729
1072.36719 | 796.35706 | 462.57385 | 756.0354
1071.29907 | 811.16675 | 470.67151 | 770.78406
1070.22864 | 797.46838 | 474.76917 | 775.20349
1069.15808 | 811.51855 | 479.07996 | 796.83496
1068.08752 | 793.56775 | 486.60852 | 816.12915
1067.01672 | 843.36523 | 511.91064 | 816.97668
1065.94592 | 875.91187 | 506.20801 | 840.04309
1064.87488 | 907.95679 | 511.61267 | 843.55139
1063.80371 | 903.00061 | 517.12366 | 882.72302
1062.73047 | 915.53748 | 550.96375 | 900.44751
1061.65906 | 929.8291 | 568.12891 | 918.82922
1060.58752 | 953.11975 | 564.62732 | 959.32654
1059.51587 | 962.40955 | 572.56616 | 951.70996
1058.44409 | 1016.69824 | 600.83423 | 985.53564
1057.37219 | 1012.73621 | 603.76501 | 986.13647
1056.29822 | 1065.76758 | 592.13623 | 1033.73523
1055.22607 | 1072.30396 | 611.72156 | 1018.99182
1054.15381 | 1082.58972 | 617.97388 | 1029.91956
1053.07935 | 1100.11853 | 645.66687 | 1072.17871
1052.00684 | 1134.40308 | 630.68506 | 1089.87354
1050.93213 | 1100.93091 | 640.03699 | 1112.46216
1049.85938 | 1186.96436 | 649.71436 | 1148.93091
1048.7865 | 1193.24744 | 664.0592 | 1129.07178
1047.71143 | 1204.02393 | 696.51147 | 1174.54431
1046.63831 | 1255.30627 | 699.17798 | 1198.45264
1045.56299 | 1294.83215 | 704.17896 | 1206.58899
1044.48755 | 1289.85791 | 714.39429 | 1253.16125
1043.41406 | 1325.13953 | 717.71692 | 1250.51001
1042.33826 | 1385.91455 | 739.48511 | 1289.86462
1041.26453 | 1383.69604 | 745.91248 | 1307.54407
1040.1886 | 1419.72131 | 760.67432 | 1349.89673
1039.11255 | 1456.49658 | 770.42834 | 1362.24097
1038.03833 | 1484.02783 | 784.95703 | 1415.02869
1036.96204 | 1553.30334 | 771.93127 | 1426.48938
1035.88562 | 1535.82898 | 809.0094 | 1451.27551
1034.80896 | 1607.85449 | 797.41785 | 1479.95032
1033.7323 | 1609.88074 | 833.15613 | 1485.95703
1032.65759 | 1685.91333 | 806.2251 | 1530.07458
1031.58057 | 1731.93982 | 852.51807 | 1570.42126
1030.50354 | 1782.46704 | 837.46973 | 1580.09363
1029.42627 | 1840.24438 | 843.19678 | 1632.76587
1028.349 | 1853.52271 | 856.03186 | 1649.77087
1027.27148 | 1925.55103 | 869.53113 | 1697.55371
1026.19385 | 1994.83008 | 880.91638 | 1717.44739
1025.11621 | 1993.86011 | 901.85449 | 1778.34082
1024.03833 | 2107.14038 | 926.45691 | 1805.56824
1022.96039 | 2150.67188 | 919.0564 | 1815.90649
1021.88226 | 2169.45361 | 917.43152 | 1847.13403
1020.802 | 2179.98022 | 913.026 | 1901.25049
1019.72363 | 2272.76367 | 930.61365 | 1943.0271
1018.64514 | 2330.04834 | 941.75891 | 1964.25537
1017.56653 | 2334.83398 | 962.56824 | 2014.48425
1016.48785 | 2442.37061 | 976.93127 | 2017.15796
1015.40692 | 2469.15186 | 958.9585 | 2088.49927
1014.32794 | 2583.44043 | 999.97888 | 2120.05615
1013.24884 | 2591.23022 | 993.11255 | 2139.95459
1012.16754 | 2615.76514 | 1020.91077 | 2188.29785
1011.08813 | 2648.80713 | 1024.36877 | 2225.63525
1010.00659 | 2703.34424 | 1017.16321 | 2234.09155
1008.927 | 2729.38916 | 1036.28381 | 2298.31934
1007.84723 | 2761.18506 | 1032.29626 | 2297.66699
1006.76532 | 2763.22632 | 1060.52856 | 2355.45947
1005.6853 | 2843.5249 | 1063.64343 | 2321.91382
1004.60315 | 2857.31934 | 1042.98328 | 2371.93164
1003.52081 | 2877.61499 | 1053.20532 | 2381.94385
1002.44043 | 2827.91846 | 1064.98108 | 2387.95703
1001.35785 | 2875.71729 | 1079.42651 | 2392.20093
1000.27722 | 2840.77368 | 1069.42114 | 2383.66211
999.1944 | 2819.07568 | 1076.75208 | 2370.57617
998.11145 | 2812.12988 | 1091.1875 | 2392.15137
997.02838 | 2765.93555 | 1074.95483 | 2416.39551
995.9472 | 2752.74878 | 1071.16516 | 2373.86328
994.86389 | 2756.30811 | 1079.4895 | 2377.45068
993.78046 | 2701.11914 | 1094.14111 | 2348.25562
992.69684 | 2663.68213 | 1085.45801 | 2377.72925
991.6131 | 2627.99707 | 1083.10657 | 2349.09424
990.53137 | 2607.07031 | 1090.42041 | 2310.90527
989.44739 | 2504.63916 | 1111.29321 | 2245.94775
988.36328 | 2484.71045 | 1087.38232 | 2289.20801
987.27905 | 2454.53369 | 1093.46985 | 2253.69238
986.1947 | 2416.35889 | 1071.33423 | 2239.06836
985.11023 | 2369.43652 | 1071.30823 | 2209.89111
984.02563 | 2293.26611 | 1088.94775 | 2193.60547
982.94086 | 2267.0979 | 1050.69751 | 2149.32178
981.85602 | 2227.18213 | 1059.11255 | 2112.15259
980.76892 | 2141.5127 | 1069.6377 | 2070.87476
979.68384 | 2139.60181 | 1043.15698 | 2068.25977
978.59857 | 2105.19287 | 1056.79089 | 2024.20874
977.51318 | 2039.03674 | 1042.31299 | 1992.16162
976.42767 | 2007.63293 | 1043.61194 | 1977.67236
975.33997 | 1975.72571 | 1041.79858 | 1947.18701
974.25421 | 1953.07703 | 1040.97998 | 1944.03027
973.16833 | 1881.93091 | 1023.05408 | 1920.32861
972.08234 | 1859.78735 | 1060.01636 | 1895.74072
970.99408 | 1839.64038 | 1018.31067 | 1866.15625
969.90784 | 1852.7522 | 1032.82227 | 1871.3457
968.81934 | 1787.8606 | 1031.67139 | 1869.32324
967.73279 | 1766.47778 | 1022.29236 | 1815.18652
966.64618 | 1770.8479 | 1018.36194 | 1820.28174
965.55731 | 1754.9646 | 1009.09802 | 1818.38086
964.4704 | 1773.84021 | 995.6062 | 1810.9209
963.38129 | 1727.46277 | 1025.89624 | 1782.58252
962.29199 | 1713.08813 | 984.95898 | 1773.13013
961.20471 | 1736.72253 | 990.35449 | 1751.68115
960.11523 | 1697.10388 | 976.08789 | 1723.57593
959.02765 | 1679.49414 | 984.37134 | 1744.13452
957.93793 | 1664.88159 | 971.77039 | 1728.25928
956.84802 | 1666.77197 | 981.83093 | 1715.0481
955.76007 | 1646.42139 | 968.00244 | 1725.72949
954.66992 | 1648.81799 | 969.06702 | 1692.53296
953.57965 | 1614.21777 | 951.6825 | 1666.11133
952.48926 | 1633.62085 | 976.85291 | 1674.02686
951.40082 | 1626.53296 | 954.13452 | 1671.39185
950.31012 | 1550.69226 | 977.42041 | 1656.76758
949.21936 | 1599.6051 | 949.7019 | 1624.91821
948.12842 | 1573.771 | 954.2052 | 1674.85083
947.03735 | 1564.94031 | 919.48596 | 1645.56592
945.94617 | 1564.86292 | 934.43372 | 1639.17432
944.85492 | 1560.28918 | 907.49194 | 1626.34253
943.76343 | 1515.71851 | 920.99548 | 1598.07104
942.67188 | 1537.15137 | 908.94299 | 1582.58179
941.5802 | 1551.58777 | 939.00146 | 1607.65259
940.4884 | 1536.02771 | 905.06067 | 1601.39502
939.39642 | 1500.97107 | 923.11963 | 1595.91992
938.30432 | 1449.66785 | 888.17871 | 1588.5603
937.21216 | 1453.36841 | 905.46021 | 1563.76147
936.11774 | 1459.31665 | 900.40833 | 1536.18945
935.02527 | 1467.02441 | 907.24146 | 1547.94922
933.93262 | 1422.7356 | 888.52344 | 1537.16479
932.8399 | 1441.70056 | 867.58362 | 1498.49658
931.745 | 1421.41357 | 855.08862 | 1522.94409
930.65198 | 1423.13586 | 850.47815 | 1470.61304
929.5589 | 1446.61206 | 865.31677 | 1485.7373
928.46564 | 1405.34192 | 858.9342 | 1480.20093
927.37018 | 1422.31982 | 839.21838 | 1459.44678
926.27667 | 1448.05725 | 828.05383 | 1457.91406
925.18097 | 1421.29297 | 840.78333 | 1457.39282
924.08722 | 1389.53809 | 818.28662 | 1424.09302
922.99121 | 1370.28137 | 808.35034 | 1395.13794
921.89722 | 1372.28442 | 812.96545 | 1403.29321
920.80096 | 1341.28552 | 814.47498 | 1424.68237
919.70667 | 1351.29614 | 809.09131 | 1391.7373
918.61017 | 1350.30518 | 803.71289 | 1398.1377
917.51563 | 1301.82397 | 795.33069 | 1373.64819
916.41888 | 1302.09106 | 789.7312 | 1330.05957
915.32202 | 1302.3623 | 781.4613 | 1339.80371
914.22705 | 1312.39307 | 766.52551 | 1307.55347
913.12994 | 1263.67236 | 774.15039 | 1322.5376
912.03265 | 1224.45557 | 728.1051 | 1262.96558
910.93524 | 1251.24292 | 754.28235 | 1278.17725
909.83978 | 1252.29004 | 732.12732 | 1272.06104
908.74213 | 1224.58569 | 724.86658 | 1263.17944
907.64435 | 1199.63574 | 717.15759 | 1225.96411
906.54639 | 1203.4397 | 711.33826 | 1222.19922
905.44836 | 1194.99805 | 696.96436 | 1217.10693
904.35016 | 1128.0603 | 676.14685 | 1196.46509
903.25183 | 1186.12695 | 692.10815 | 1169.16235
902.15552 | 1130.20361 | 679.29224 | 1171.31079
901.05688 | 1146.27881 | 674.14929 | 1162.69385
899.95819 | 1086.10815 | 673.11292 | 1139.18701
898.85938 | 1101.69214 | 646.96704 | 1125.13135
897.7583 | 1088.27466 | 665.71143 | 1103.41553
896.65918 | 1076.61694 | 658.34021 | 1105.25513
895.55994 | 1055.96362 | 641.9751 | 1086.3291
894.46063 | 1042.06494 | 635.16663 | 1070.521
893.36108 | 1058.67041 | 615.47034 | 1044.94141
892.26147 | 1038.78027 | 636.99731 | 1028.03442
891.16174 | 997.14453 | 609.41443 | 1035.02344
890.05975 | 970.75781 | 568.83276 | 1008.79614
888.95972 | 995.13086 | 582.58057 | 983.01367
887.85962 | 922.25854 | 572.89038 | 980.57715
886.75934 | 926.39063 | 570.09021 | 969.36963
885.6568 | 925.52148 | 556.73547 | 927.05737
884.55627 | 922.4126 | 552.26624 | 915.41235
883.45349 | 886.30249 | 541.80298 | 905.55762
882.35272 | 891.95264 | 552.2251 | 900.14844
881.25177 | 891.35693 | 506.98669 | 865.08496
879.04742 | 807.67432 | 520.86047 | 856.1394
877.94403 | 812.33691 | 199.50903 | 462.74976
876.84259 | 797.00977 | 511.83008 | 813.15137
875.73889 | 801.9314 | 508.03662 | 807.55322
874.63507 | 785.60791 | 480.58301 | 781.52368
873.5332 | 708.79419 | 488.12573 | 762.16162
872.42914 | 717.97998 | 476.00293 | 749.8064
871.32703 | 725.17554 | 453.33154 | 714.9082
870.22272 | 725.62036 | 461.21167 | 708.45605
869.11823 | 704.06982 | 459.09839 | 693.68286
868.01361 | 695.77393 | 426.20386 | 673.91089
866.91101 | 666.73804 | 404.42236 | 654.36816
865.80615 | 631.95166 | 414.86401 | 628.83228
864.70111 | 577.41943 | 405.97864 | 621.19849
863.59601 | 593.89233 | 388.42371 | 592.45459
862.49072 | 570.36963 | 389.09229 | 569.49536
861.38745 | 582.35718 | 362.2074 | 551.09912
860.28192 | 529.59375 | 381.43469 | 541.1543
859.17627 | 503.83521 | 356.66809 | 527.11133
858.0705 | 503.83154 | 332.3429 | 516.62524
856.9646 | 499.83228 | 356.57568 | 503.59082
855.85852 | 430.83789 | 350.25366 | 481.1189
854.75232 | 459.8479 | 311.82251 | 466.09888
853.64606 | 468.61304 | 338.05969 | 428.75293
852.53961 | 423.63281 | 324.07629 | 447.74707
851.43298 | 423.65698 | 293.20557 | 408.63794
850.32422 | 396.43115 | 282.22534 | 383.75806
849.21735 | 399.96484 | 297.02454 | 383.552
848.11041 | 378.50342 | 283.37671 | 372.57007
847.0033 | 343.54663 | 269.06824 | 339.71191
845.89606 | 339.34473 | 255.20654 | 315.75049
844.78656 | 311.39209 | 234.34583 | 301.7959
843.67908 | 286.69971 | 232.48706 | 295.51538
842.57141 | 292.51172 | 238.06995 | 283.90356
841.46368 | 268.07886 | 212.65906 | 243.63794
840.35364 | 256.39526 | 232.69446 | 263.49097
839.24561 | 266.22168 | 215.06543 | 234.24048
838.13538 | 225.29761 | 192.8772 | 230.99146
837.02704 | 195.6333 | 184.6958 | 201.8667
835.91864 | 203.97412 | 186.9563 | 190.18872
834.80798 | 182.81421 | 196.00061 | 186.30103
833.69928 | 156.41431 | 173.60242 | 175.75439
832.58838 | 173.01392 | 165.86816 | 148.09863
831.47937 | 174.12329 | 158.91797 | 175.56689
830.36823 | 144.48267 | 155.96521 | 149.14868
829.25684 | 143.34619 | 131.12976 | 147.63159
828.14752 | 136.21997 | 115.18079 | 115.89478
827.03589 | 112.59326 | 129.90002 | 110.27661
825.92419 | 73.22119 | 116.1814 | 105.22705
824.81445 | 120.85889 | 105.46008 | 98.29077
823.70245 | 109.74634 | 123.7406 | 100.3623
822.59033 | 78.88843 | 114.02759 | 73.44653
821.48016 | 64.79028 | 93.97864 | 98.42188
820.3678 | 60.19165 | 86.37585 | 69.96045
819.25525 | 39.3479 | 87.89075 | 56.62305
818.14258 | 56.25854 | 86.06958 | 39.06567
817.02979 | 36.17407 | 90.36157 | 38.07129
815.91687 | 65.59424 | 62.6554 | 43.5293
814.80591 | 10.77393 | 73.39551 | 29.88354
813.69275 | 42.20361 | 82.1377 | 41.68994
812.57941 | 20.13745 | 61.1084 | 22.62036
811.46594 | 29.57617 | 48.74329 | 33.99756
810.35236 | 12.51953 | 44.93555 | 30.71582
809.23865 | 16.71753 | 46.57422 | 31.21948
808.12476 | 35.92017 | 42.43713 | 29.39746
807.0108 | -0.3728 | 56.07959 | 18.47192
805.89453 | 26.08423 | 55.72412 | 10.22021
804.78027 | 21.80054 | 46.81494 | 10.53247
803.66589 | 6.52124 | 58.56982 | 34.51367
802.55139 | 45.74683 | 40.22021 | 23.17432
801.43671 | 32.72681 | 28.65027 | 15.0647
800.3219 | 47.71118 | 34.19324 | 48.74072
799.2049 | 32.19556 | 36.40479 | 10.53491
798.08984 | 36.93896 | 63.17383 | 35.89258
796.97461 | 34.18701 | 37.71838 | 45.80884
795.85718 | 34.68457 | 52.60242 | 33.62646
794.7417 | 23.19165 | 43.26624 | 44.45117
793.62616 | 34.20313 | 43.37207 | 30.50098
792.5083 | 47.96411 | 30.15076 | 41.45264
791.3924 | 51.73438 | 14.15381 | 50.30054
790.27643 | 34.75903 | 44.04309 | 48.26245
789.1582 | 14.28345 | 47.04993 | 68.56958
788.04193 | 42.56689 | 27.05859 | 30.88452
786.9234 | 37.59985 | 41.62048 | 40.75806
785.80688 | 53.89209 | 30.1886 | 60.31055
784.68811 | 45.18384 | 35.86536 | 54.97705
783.56915 | 70.47998 | 54.77063 | 68.1001
782.45227 | 45.78516 | 18.229 | 50.67041
781.33307 | 60.33984 | 35.35596 | 76.91479
780.21588 | 54.40356 | 13.71143 | 59.94971
779.09637 | 61.7168 | 32.39783 | 81.87598
777.97681 | 99.03418 | 25.3125 | 79.4812
776.85706 | 81.60596 | 32.66919 | 96.31128
775.73938 | 82.18652 | 68.02783 | 77.92725
774.61938 | 109.0166 | 27.05505 | 87.88306
773.49921 | 91.35083 | 33.0885 | 101.29614
772.37897 | 100.68921 | 26.89734 | 96.4895
771.25854 | 112.03174 | 22.26331 | 103.02393
770.14014 | 127.63281 | 30.63135 | 78.4541
769.01947 | 96.98364 | 21.44568 | 108.33667
767.89868 | 118.58838 | 30.59937 | 106.5647
766.77777 | 129.44727 | 38.08411 | 70.68433
765.65668 | 139.06006 | 29.45947 | 110.14429
764.53546 | 103.67676 | 42.72571 | 121.27856
763.41412 | 129.79736 | 45.10461 | 105.64209
762.29266 | 145.42212 | 44.04089 | 116.45776
761.17108 | 121.30078 | 28.64575 | 127.61377
760.04932 | 149.43335 | 4.25232 | 101.88867
758.92743 | 156.81958 | 37.4165 | 126.72583
757.80542 | 168.20996 | 20.47095 | 140.68164
756.68115 | 188.09961 | 20.08289 | 124.86694
755.5589 | 119.49756 | 23.69666 | 126.50391
754.43646 | 174.14917 | 22.53003 | 116.36572
753.3139 | 171.55444 | 26.25854 | 129.23901
752.19122 | 205.71362 | 9.09949 | 113.67554
751.06628 | 155.87207 | 12.83118 | 116.23022
749.9433 | 154.28833 | 15.78687 | 114.01392
748.82019 | 165.9585 | 24.18445 | 125.68945
747.69489 | 188.12793 | 8.25452 | 117.26514
746.57147 | 189.80518 | 31.88184 | 115.95898
745.448 | 187.98608 | 7.95093 | 138.54468
744.3222 | 153.66602 | 31.3595 | 159.36353
743.19849 | 213.854 | 36.99194 | 161.30078
742.07245 | 182.54077 | 32.51013 | 150.12939
740.94836 | 221.9856 | 22.81262 | 157.74707
739.82208 | 236.67944 | 9.77869 | 152.25635
738.69775 | 209.1311 | 26.19519 | 156.99854
737.57117 | 234.83154 | 20.8313 | 168.18848
736.44659 | 226.03979 | 9.91736 | 143.50024
735.31976 | 213.49707 | 18.00085 | 189.4812
734.19281 | 221.95752 | 34.42358 | 172.3623
733.06781 | 225.17554 | -10.15637 | 157.24585
731.94055 | 244.14258 | 4.37622 | 194.69141
730.81317 | 252.86255 | 25.02539 | 198.70361
729.68774 | 239.09009 | 18.44946 | 168.82959
728.56006 | 211.81616 | 34.65356 | 179.96191
727.43231 | 270.79565 | -1.02637 | 167.99365
726.30646 | 249.03223 | 19.40234 | 191.58374
725.17841 | 264.01758 | 11.72144 | 170.84692
724.05023 | 267.50586 | 36.60156 | 194.12061
722.92188 | 263.49707 | 11.47852 | 184.61914
721.7934 | 280.74121 | 33.46826 | 198.56812
720.66473 | 279.48804 | 14.12622 | 188.74609
719.53601 | 305.23804 | 16.89648 | 201.0415
718.4071 | 291.74048 | 10.55664 | 208.12109
717.27808 | 299.49585 | 28.6626 | 192.54004
716.14893 | 250.75391 | 10.65869 | 202.07666
715.01965 | 277.7644 | 17.323 | 196.61938
713.8902 | 274.52783 | 10.8772 | 202.9458
712.76062 | 318.79346 | 21.5437 | 215.94556
711.63092 | 314.06201 | 16.21143 | 212.1731
710.5011 | 313.58301 | 39.43579 | 208.51807
709.37109 | 322.6062 | 17.2168 | 222.31396
708.24097 | 293.13208 | 25.44336 | 218.22656
707.11072 | 323.41016 | 33.44897 | 239.92285
705.98035 | 329.19067 | 40.56665 | 219.18066
704.84766 | 301.71924 | 42.0188 | 234.88867
703.71704 | 329.00464 | 30.47192 | 225.60254
702.58624 | 320.04175 | 26.47754 | 224.87427
701.45313 | 306.82715 | 26.3772 | 235.71094
700.32208 | 316.61865 | 39.83301 | 248.44214
699.19086 | 316.91235 | 44.06372 | 251.8418
698.05737 | 333.45386 | 28.07739 | 231.80664
696.9259 | 355.00171 | 38.75854 | 243.77686
695.79431 | 339.05151 | 33.10278 | 237.30444
694.6604 | 324.34888 | 29.11914 | 258.39697
693.5285 | 344.90234 | 23.0249 | 266.71704
692.39435 | 338.95361 | 35.59399 | 242.70557
691.26215 | 358.7605 | 42.39038 | 243.70313
690.12769 | 339.31519 | 42.40552 | 265.25757
688.99524 | 356.62573 | 37.31445 | 265.93237
687.86053 | 398.93359 | 37.10864 | 247.16431
686.72784 | 418.49756 | 39.90771 | 273.96045
685.59283 | 346.80859 | 43.4812 | 277.7583
684.4577 | 368.62109 | 43.61523 | 270.00928
683.32458 | 385.18945 | 42.8562 | 247.70557
682.18915 | 384.25464 | 52.20898 | 261.51855
681.05365 | 315.57153 | 49.34448 | 278.45093
679.9201 | 369.1438 | 65.47607 | 274.49561
678.78424 | 384.46313 | 61.05298 | 255.21216
677.64832 | 378.53369 | 25.85669 | 288.82568
676.51221 | 398.60522 | 40.98975 | 301.55127
675.37811 | 385.18213 | 50.79004 | 283.61523
674.24176 | 367.2561 | 58.36816 | 284.57227
673.10522 | 403.08081 | 51.28442 | 285.20459
671.96863 | 414.90649 | 95.97461 | 312.83716
670.83185 | 418.73315 | 58.22046 | 283.80786
669.69489 | 379.31055 | 60.24463 | 269.22754
668.55786 | 430.13892 | 51.49072 | 300.31812
667.42065 | 424.21777 | 57.51514 | 265.96826
666.28333 | 404.79736 | 45.65088 | 276.06738
665.14581 | 436.37769 | 64.12012 | 293.50391
664.00824 | 415.7085 | 68.92261 | 298.05591
662.87048 | 426.78979 | 36.94727 | 282.27808
661.7326 | 423.12158 | 49.19458 | 284.72656
660.59454 | 423.95361 | 48.99707 | 303.06812
659.45642 | 398.53613 | 64.02173 | 310.19141
658.31812 | 424.3689 | 63.71313 | 300.31812
657.17749 | 406.94751 | 48.29321 | 295.67114
656.03894 | 409.03076 | 64.31787 | 292.69409
654.90021 | 424.86377 | 40.22681 | 295.49512
653.76135 | 454.94702 | 48.91724 | 313.19214
652.62024 | 432.02637 | 56.60815 | 286.22607
651.48108 | 436.85938 | 55.40942 | 300.37427
650.3418 | 436.19238 | 36.76172 | 276.07788
649.20239 | 430.27515 | 29.89575 | 279.45532
648.06073 | 441.85376 | 43.0293 | 286.05786
646.92102 | 438.18579 | 35.94043 | 262.10815
645.77905 | 475.76367 | 30.29102 | 304.38037
644.6391 | 456.84497 | 65.64575 | 292.88086
643.49683 | 453.92188 | 49.21777 | 300.82593
642.35663 | 454.5022 | 30.68213 | 287.99927
641.21625 | 429.08179 | 33.36401 | 274.06079
640.07355 | 449.15674 | 53.60522 | 303.79541
638.93079 | 501.23096 | 29.40112 | 306.08813
637.78998 | 480.55835 | 53.41431 | 288.04663
636.64691 | 476.63086 | 54.87134 | 327.34106
635.5058 | 488.2063 | 37.44263 | 323.86353
634.36243 | 488.52661 | 32.45386 | 320.05176
633.21893 | 510.09595 | 35.35645 | 332.46777
632.07745 | 519.41821 | 35.58789 | 321.88257
630.93365 | 553.98511 | 45.26245 | 331.07739
629.78979 | 537.30103 | 47.71851 | 338.16675
628.64789 | 559.36938 | 52.83545 | 356.1438
627.50366 | 552.18213 | 61.17358 | 340.23364
626.35931 | 571.49365 | 68.51489 | 380.99536
625.21484 | 621.30347 | 56.96191 | 371.42261
624.07025 | 586.11157 | 63.63037 | 401.07324
622.92761 | 582.67212 | 50.51929 | 390.6145
621.78278 | 609.97705 | 63.62915 | 404.04688
620.6377 | 615.27979 | 73.63086 | 426.03857
619.49255 | 659.33081 | 83.96045 | 463.58472
618.34723 | 675.37964 | 75.28857 | 429.354
617.20178 | 668.42651 | 95.8374 | 466.7915
616.05621 | 689.22119 | 109.05151 | 471.56323
614.91046 | 755.51392 | 114.93091 | 486.78101
613.76459 | 762.05396 | 122.36377 | 502.33228
612.61859 | 739.09204 | 139.90601 | 519.55151
611.47241 | 754.37744 | 136.8916 | 532.54956
610.32611 | 787.6604 | 137.5415 | 543.104
609.17969 | 779.69067 | 148.85669 | 549.43652
608.03314 | 780.96851 | 159.94751 | 613.54761
606.88428 | 812.9895 | 154.59229 | 575.88159
605.73743 | 820.26147 | 184.45728 | 591.65991
604.59045 | 807.03101 | 187.87183 | 607.21362
603.4433 | 827.54736 | 207.17725 | 611.88159
602.29602 | 797.06055 | 190.81372 | 628.10547
601.14648 | 864.06665 | 196.44849 | 648.99634
599.9989 | 852.57349 | 218.63672 | 634.66455
598.85126 | 849.82739 | 260.37354 | 668.55151
597.70123 | 868.57349 | 230.89014 | 686.66406
596.55328 | 867.07056 | 274.07153 | 648.22046
595.40515 | 857.56396 | 272.46826 | 685.99585
594.25476 | 906.29956 | 268.42261 | 686.32935
593.10638 | 900.53589 | 262.26343 | 689.55103
591.95569 | 947.01392 | 306.43018 | 724.99121
590.80701 | 967.74243 | 298.59937 | 728.32251
589.65601 | 955.21289 | 312.09448 | 760.42798
588.50708 | 972.18359 | 313.25781 | 781.75757
587.35583 | 1029.646 | 344.30322 | 764.19434
586.2066 | 1025.3584 | 346.46143 | 802.85547
585.05505 | 1003.56226 | 345.6123 | 817.6228
583.90552 | 1045.51611 | 345.32007 | 817.61499
582.75372 | 1078.96118 | 371.6875 | 853.82397
581.60175 | 1025.15161 | 375.50049 | 854.36816
580.45184 | 1072.34204 | 389.9729 | 858.57471
579.29962 | 1091.52344 | 378.21997 | 885.00122
578.14722 | 1067.94995 | 382.69043 | 904.42944
576.99689 | 1125.62598 | 391.5979 | 924.07446
575.84418 | 1139.54272 | 418.50195 | 893.05078
574.69141 | 1104.45435 | 404.62915 | 942.80664
573.53845 | 1121.11084 | 406.85986 | 913.55615
572.38751 | 1120.0166 | 420.30908 | 928.52612
571.23431 | 1137.16284 | 434.19971 | 935.38257
570.08093 | 1116.80347 | 386.75732 | 929.46167
568.92743 | 1095.43848 | 437.86304 | 969.31299
567.7738 | 1137.56812 | 443.96484 | 983.05029
566.62 | 1131.19214 | 463.9519 | 956.11816
565.46606 | 1116.8103 | 443.37964 | 973.73828
564.31201 | 1164.67261 | 459.2478 | 949.80054
563.15778 | 1141.52905 | 454.22339 | 976.19238
562.00342 | 1152.62939 | 460.86133 | 957.47021
560.84894 | 1145.72363 | 461.82861 | 956.9668
559.69427 | 1130.56152 | 471.68115 | 1002.23755
558.53949 | 1144.39331 | 486.86255 | 981.72681
557.38458 | 1145.46851 | 486.15088 | 988.5459
556.22955 | 1136.53735 | 474.43481 | 986.02808
555.07434 | 1169.59961 | 475.60376 | 980.83936
553.91901 | 1200.15503 | 471.43457 | 999.64648
552.76129 | 1147.94897 | 478.92773 | 1026.33838
551.60571 | 1160.49097 | 488.30542 | 996.1377
550.44995 | 1170.27588 | 489.00684 | 1038.59497
549.29401 | 1186.30347 | 499.93091 | 991.27417
548.13794 | 1141.57397 | 478.96143 | 1028.1709
546.97961 | 1139.33276 | 523.87549 | 1038.72925
545.82324 | 1167.83862 | 507.89648 | 1016.39429
544.66675 | 1169.33691 | 498.46313 | 1031.16162
543.508 | 1162.32324 | 523.47388 | 1042.15015
542.3512 | 1190.05615 | 492.14624 | 1013.02197
541.19434 | 1190.03174 | 534.92041 | 1037.66309
540.0351 | 1183.49438 | 510.80493 | 1018.30151
538.87793 | 1196.20386 | 533.68408 | 1020.60181
537.71838 | 1154.90039 | 549.88672 | 1069.67041
536.56091 | 1225.59375 | 548.19995 | 1075.62622
535.40112 | 1198.02393 | 537.50269 | 1053.57178
534.24341 | 1205.20044 | 541.91602 | 1097.18188
533.08331 | 1195.61353 | 560.65234 | 1095.78247
531.92529 | 1200.77295 | 546.16553 | 1079.38037
530.76489 | 1204.6687 | 576.55713 | 1074.96777
529.60443 | 1199.05591 | 586.28149 | 1088.99756
528.44592 | 1165.93872 | 575.77246 | 1105.23877
527.28516 | 1169.80786 | 566.81323 | 1074.25098
526.1264 | 1223.67261 | 604.7417 | 1098.26001
524.96533 | 1211.02319 | 583.88159 | 1081.2583
523.80414 | 1225.6145 | 601.35352 | 1112.47534
522.64276 | 1194.94629 | 594.70337 | 1086.2373
521.48346 | 1168.02344 | 608.71362 | 1098.65845
520.32178 | 1185.83594 | 608.27319 | 1102.95996
519.16003 | 1174.88867 | 590.27539 | 1112.25879
517.99811 | 1151.9314 | 616.15527 | 1086.43433
516.836 | 1151.21411 | 591.8064 | 1090.82446
515.67596 | 1160.2417 | 599.78418 | 1088.65112
514.51361 | 1162.25415 | 617.86621 | 1082.91382
513.35114 | 1208.2561 | 608.83569 | 1087.39355
512.18848 | 1193.99756 | 590.68188 | 1091.75146
511.0257 | 1185.72852 | 601.29907 | 1100.98853
509.86279 | 1135.69873 | 600.90942 | 1075.1062
508.69971 | 1101.4082 | 578.06812 | 1093.88135
507.5365 | 1081.60669 | 608.9978 | 1072.98145
506.37314 | 1110.04395 | 573.80859 | 1025.51636
505.20963 | 1091.72021 | 562.72339 | 1049.04248
504.04599 | 1089.88525 | 592.07568 | 1016.89209
502.8822 | 1063.28882 | 563.30859 | 996.62085
501.71829 | 1111.68091 | 572.09009 | 1045.22925
500.55203 | 1124.30591 | 588.08594 | 1030.38354
499.38782 | 1175.4248 | 595.96338 | 1057.19434
498.22345 | 1185.53149 | 605.93872 | 1090.87939
497.05893 | 1194.87622 | 618.80029 | 1099.78125
495.89429 | 1216.45898 | 668.76489 | 1149.44922
494.72952 | 1185.27954 | 659.38843 | 1127.99707
493.56238 | 1164.08228 | 642.33716 | 1098.31152
492.39731 | 1186.37793 | 582.94458 | 1092.05981
491.23209 | 1131.16113 | 629.31592 | 1130.01465
490.06454 | 1161.17578 | 620.46216 | 1109.85156
488.89905 | 1132.68359 | 602.2666 | 1091.01099
487.7334 | 1135.92822 | 609.94629 | 1111.26489
486.5654 | 1138.15405 | 605.06714 | 1056.17944
485.39948 | 1111.62231 | 617.95679 | 1067.85962
484.2312 | 1088.07153 | 590.72192 | 1063.74609
483.06497 | 1096.01318 | 616.2605 | 1081.40234
481.89859 | 1107.94116 | 607.1189 | 1059.15308
480.72989 | 1081.09961 | 592.86206 | 1049.45142
479.56323 | 1093.75024 | 577.81812 | 1036.18237
478.39426 | 1067.63086 | 591.64941 | 1025.45166
477.22733 | 1081.25342 | 574.25415 | 993.15625
476.05804 | 1033.85571 | 584.73315 | 1019.7334
474.88861 | 1071.6936 | 575.98584 | 1013.63525
473.72122 | 1025.77295 | 575.66797 | 1009.63013
472.55151 | 981.33179 | 580.56299 | 1001.16724
471.38385 | 1019.88208 | 568.67578 | 974.58398
470.21387 | 1015.66138 | 565.88452 | 986.20581
469.04373 | 970.92554 | 549.19995 | 989.81689
467.87341 | 957.17456 | 531.83374 | 965.85474
466.7052 | 966.16455 | 539.45703 | 949.54468
465.53461 | 975.38281 | 538.07007 | 940.77563
464.36389 | 977.33569 | 537.45654 | 932.77612
463.19302 | 916.27295 | 534.38257 | 931.75586
462.0242 | 927.45044 | 552.40918 | 896.60986
460.85306 | 919.60596 | 530.42554 | 909.33813
459.68176 | 925.24536 | 546.99268 | 885.27783
458.51031 | 906.61841 | 535.43213 | 942.53125
457.33871 | 899.7251 | 535.30542 | 906.32446
456.16699 | 849.56543 | 529.27881 | 920.76904
454.99512 | 842.88916 | 544.46362 | 911.64185
453.82309 | 878.19604 | 559.9707 | 912.72119
452.65091 | 898.98608 | 538.4668 | 921.89624
451.47861 | 863.75903 | 541.61816 | 894.72021
450.30615 | 892.51489 | 532.64722 | 928.75073
449.13354 | 899.50317 | 531.77588 | 887.65381
447.96078 | 866.72412 | 567.3374 | 910.98413
446.7879 | 848.42773 | 548.66528 | 920.85352
445.61487 | 829.11353 | 549.09277 | 905.92749
444.44168 | 841.78125 | 554.28589 | 920.53955
443.26834 | 822.68091 | 524.80078 | 874.35742
442.09488 | 823.81274 | 569.85889 | 915.37915
440.91907 | 850.41919 | 569.01636 | 911.71655
439.7453 | 802.01416 | 553.49487 | 912.92505
438.57138 | 754.34033 | 546.51074 | 867.33154
437.39734 | 745.14795 | 580.40894 | 886.50366
436.22314 | 783.43677 | 564.29468 | 882.43457
435.0466 | 753.44946 | 578.94604 | 876.79175
433.8721 | 742.44995 | 607.91772 | 891.79639
432.69748 | 723.43115 | 624.09302 | 909.8877
431.52048 | 708.63574 | 568.81689 | 879.07642
430.34555 | 736.82764 | 582.41699 | 858.69019
429.1705 | 717.50024 | 592.33081 | 880.94531
427.99307 | 687.14526 | 616.57129 | 879.07544
426.81772 | 687.27783 | 610.79834 | 883.96338
425.63998 | 678.13257 | 597.1167 | 852.04736
424.46436 | 659.97437 | 632.65063 | 867.89502
423.28635 | 593.53833 | 629.71973 | 855.8269
422.11038 | 625.08887 | 631.78174 | 881.85596
420.9321 | 572.36133 | 629.93457 | 847.19116
419.75586 | 603.62012 | 643.85791 | 845.62207
418.57727 | 576.35034 | 645.76074 | 842.91455
417.40076 | 547.31689 | 621.98926 | 834.96997
416.22186 | 581.75415 | 616.97485 | 832.88647
415.04285 | 543.92017 | 625.95264 | 837.67627
413.86588 | 506.07178 | 651.57642 | 807.65967
412.68655 | 506.19385 | 650.96289 | 848.17725
411.50711 | 537.79395 | 651.78638 | 810.90015
410.32971 | 467.37964 | 625.36597 | 785.59424
409.14996 | 481.68506 | 672.04199 | 767.93311
407.97003 | 455.71777 | 665.15405 | 794.92163
406.79221 | 505.23584 | 645.91138 | 774.43604
405.612 | 504.2229 | 647.65283 | 787.26074
404.43167 | 432.93726 | 662.71948 | 751.8457
403.25119 | 448.12817 | 645.76416 | 766.06738
402.07056 | 423.0459 | 650.68213 | 771.48755
400.88977 | 418.93994 | 665.80664 | 765.77246
399.71106 | 430.0686 | 635.80469 | 726.36621
398.52997 | 407.16528 | 599.78613 | 737.49121
397.34875 | 419.23779 | 616.87036 | 726.26465
396.16739 | 381.03638 | 623.15356 | 729.45068
394.98587 | 396.3103 | 614.0874 | 680.83447
393.80423 | 384.31006 | 603.78271 | 722.63721
392.62241 | 389.03491 | 647.2395 | 709.19189
391.44046 | 389.23511 | 609.90186 | 700.27686
390.25836 | 355.4104 | 589.8811 | 652.77979
389.07611 | 347.0603 | 600.73218 | 656.81274
387.89371 | 327.18506 | 576.01123 | 630.04126
386.71118 | 330.53418 | 569.60645 | 640.9104
385.52628 | 390.84912 | 575.74023 | 625.7522
384.34344 | 381.39673 | 554.07886 | 639.34521
383.16046 | 353.91846 | 571.06006 | 588.79272
381.97733 | 335.66382 | 559.80859 | 638.21973
380.79407 | 305.8833 | 552.09497 | 579.06421
379.61063 | 300.57593 | 503.69751 | 608.43604
378.42487 | 330.98291 | 496.72632 | 575.55786
377.24115 | 351.62207 | 519.84863 | 577.4292
376.05728 | 331.98413 | 508.83423 | 589.48706
374.87326 | 331.31909 | 503.58667 | 535.30151
373.68689 | 325.86743 | 478.43237 | 535.86475
372.50259 | 320.89771 | 459.48169 | 527.95483
371.31812 | 320.6499 | 489.28296 | 550.67432
370.13132 | 273.11499 | 452.85059 | 500.81665
368.94656 | 297.31128 | 469.95557 | 524.70703
367.75946 | 312.21997 | 447.14526 | 507.00391
366.5744 | 266.10962 | 448.54541 | 507.6123
365.38699 | 310.46118 | 430.36304 | 486.07104
364.20166 | 316.54346 | 400.72534 | 487.39624
363.01617 | 301.59692 | 400.28223 | 462.34888
361.82834 | 259.86133 | 399.16113 | 465.72339
360.64032 | 303.09644 | 364.4646 | 448.28906
359.45441 | 297.56201 | 341.85205 | 455.48145
358.26611 | 295.23779 | 384.88574 | 476.08643
357.0799 | 318.1438 | 362.13013 | 407.66821
355.8913 | 279.00952 | 333.23486 | 405.98706
354.70477 | 260.35522 | 366.21655 | 422.06006
353.5159 | 267.9104 | 301.61426 | 388.64746
352.32684 | 258.43457 | 318.88843 | 383.65503
351.13989 | 272.18872 | 314.46729 | 400.73193
349.95056 | 241.40137 | 289.24756 | 374.10864
348.76108 | 255.08276 | 313.12622 | 363.68359
347.57144 | 252.98267 | 250.97607 | 358.77124
346.38391 | 266.11182 | 271.35986 | 320.82471
345.19397 | 232.44849 | 272.16699 | 325.84399
344.00391 | 230.25317 | 243.96118 | 343.50513
342.81369 | 238.02588 | 248.39233 | 319.45532
341.62332 | 197.76611 | 245.13477 | 324.81519
340.43503 | 219.23486 | 205.07739 | 338.36206
339.24435 | 241.40991 | 208.10986 | 276.98486
338.05353 | 194.802 | 208.68433 | 295.35938
336.86258 | 189.66138 | 186.67236 | 289.91064
335.67145 | 193.23706 | 163.08276 | 254.75928
334.48019 | 167.77954 | 193.35913 | 271.23828
333.28879 | 186.03833 | 177.83521 | 247.79175
332.09723 | 187.01318 | 159.62231 | 242.30835
330.90552 | 213.45386 | 148.49756 | 248.34399
329.71368 | 174.3606 | 124.79395 | 217.78662
328.52167 | 126.98267 | 118.40088 | 240.85815
327.32953 | 207.82031 | 127.54004 | 216.67017
326.13721 | 176.87305 | 128.76685 | 214.66602
324.94476 | 145.39063 | 136.30347 | 199.17944
323.75217 | 176.12305 | 102.03882 | 219.20972
322.55719 | 149.55835 | 93.41699 | 191.646
321.36429 | 148.21973 | 93.54932 | 191.71045
320.17123 | 113.09521 | 88.09204 | 169.50171
318.97806 | 100.43506 | 102.62036 | 163.04272
317.7847 | 81.23828 | 88.45752 | 164.43262
316.58899 | 137.49316 | 54.38135 | 148.22754
315.39536 | 88.72339 | 83.28052 | 151.98169
314.20154 | 107.91675 | 98.14526 | 152.79565
313.0076 | 128.82324 | 59.88354 | 135.35791
311.81128 | 152.43018 | 91.59692 | 178.65649
310.61703 | 125.01196 | 109.61841 | 181.69263
309.42267 | 141.30615 | 89.93823 | 171.00879
308.22589 | 94.5498 | 88.46436 | 158.73877
307.03122 | 125.76807 | 111.1875 | 158.76074
305.83414 | 147.6853 | 81.20752 | 164.83936
304.63916 | 120.3269 | 77.99023 | 157.33203
303.444 | 143.92969 | 86.95874 | 156.77002
302.24649 | 105.73071 | 99.02197 | 135.39917
301.05106 | 140.50562 | 106.72559 | 197.65137
299.85324 | 117.97827 | 99.39282 | 135.0708
298.6575 | 127.92432 | 81.59912 | 154.125
297.45938 | 143.81738 | 76.10156 | 161.56738
296.26337 | 175.18384 | 90.03174 | 128.42212
295.06494 | 165.49683 | 83.03589 | 140.88672
293.86636 | 124.51929 | 93.35645 | 158.76343
292.66989 | 139.76465 | 109.75024 | 149.02686
291.47104 | 98.70581 | 111.00513 | 157.02222
290.272 | 134.85547 | 130.79834 | 147.76318
289.07507 | 129.22803 | 105.55396 | 154.00073
287.87576 | 149.04517 | 81.94751 | 144.96973
286.6763 | 145.82056 | 98.76807 | 161.1272
285.47891 | 143.31812 | 104.77173 | 137.55908
284.27914 | 106.25952 | 108.74756 | 149.83228
283.07922 | 96.90845 | 108.03857 | 127.18237
281.87915 | 137.51489 | 86.28979 | 137.9165
280.68118 | 92.59277 | 84.8457 | 77.71411
279.4808 | 69.61328 | 62.15015 | 145.46289
278.28027 | 77.59058 | 74.88086 | 128.84424
277.07962 | 93.02466 | 61.01587 | 118.82959
275.87878 | 75.16455 | 64.01001 | 82.21069
274.67783 | 76.01099 | 53.86304 | 91.98682
273.47668 | 70.56299 | 78.68652 | 86.60254
272.27542 | 77.8208 | 53.47998 | 64.83545
271.07623 | 42.79883 | 44.57642 | 60.35083
269.87466 | 40.21729 | 49.0874 | 74.26099
268.67294 | 29.84082 | 54.9126 | 71.13501
267.47107 | 72.91895 | 14.25122 | 50.83252
266.26904 | 81.20142 | 15.33667 | 56.92334
265.06464 | 56.9231 | 52.16919 | 73.07373
263.8623 | 63.61401 | 10.41479 | 69.06128
262.65982 | 29.00879 | 41.8396 | 29.20459
261.45718 | 49.85693 | 22.57837 | 22.31006
260.25439 | -17.09131 | 25.06274 | 14.91846
259.05148 | 19.41382 | 22.62671 | 29.69604
257.84839 | 45.62158 | -5.50757 | 28.86548
256.64517 | -9.46777 | -26.67407 | 12.20361
255.44177 | -22.35498 | 24.46045 | 36.37671
254.23599 | -0.05591 | 26.22925 | 29.49512
253.0323 | 8.46118 | -26.14575 | 1.22754
251.82846 | 43.67993 | -3.01001 | 30.66602
250.62448 | 53.85059 | -8.11719 | 37.73291
249.41809 | 5.70557 | 18.85352 | 44.74414
248.21381 | 45.27832 | 27.45776 | 31.14453
247.00935 | 30.05176 | -2.42798 | -9.30518
245.80252 | 20.75928 | 22.10938 | 18.9834
244.59778 | -4.56641 | 12.27954 | 23.54834
243.39287 | 7.80811 | 21.07007 | 46.59668
242.18558 | 55.11523 | 18.06128 | 53.9375
240.98038 | 33.38965 | 14.01855 | 3.88721
239.77278 | -0.4043 | 9.26147 | 51.54102
238.56728 | 67.51807 | 6.81616 | 54.04248
237.36162 | 84.13965 | 26.32324 | 38.46826
236.15356 | 9.19189 | 6.58594 | 40.854
234.9476 | 15.46045 | 50.14722 | 44.29004
233.73924 | 45.15918 | 37.54858 | 48.98438
232.53073 | 29.30566 | 51.48364 | 35.52539
231.32433 | 38.41797 | 64.5918 | 85.76709
230.11551 | 67.95947 | 36.21973 | 53.72607
228.9088 | 53.96631 | 40.38086 | 85.19824
227.69968 | 86.65186 | 22.93652 | 59.5918
226.49266 | 62.30225 | 66.02515 | 84.49805
225.28323 | 80.13086 | 62.6189 | 81.88037
224.07365 | 103.65527 | 68.41235 | 79.99707
222.86618 | 72.89453 | 56.59961 | 42.70068
221.6563 | 89.31055 | 55.63843 | 55.6748
220.44626 | 63.67139 | 50.54297 | 108.82764
219.23608 | 59.22803 | 61.72974 | 69.12109
218.028 | 57.74854 | 52.21191 | 70.01758
216.8175 | 43.19385 | 87.43433 | 75.73926
215.60686 | 47.83398 | 56.18848 | 68.75049
214.39607 | 65.91846 | 69.1123 | 68.45557
213.18512 | 56.19629 | 75.99829 | 52.09668
211.97627 | 61.1875 | 54.51221 | 38.67236
210.76503 | 57.85254 | 53.3208 | 22.8501
209.55362 | 68.21045 | 69.77197 | 72.53809
208.34206 | 37.01123 | 42.7251 | 65.69531
207.13036 | 34.25439 | 40.52783 | 36.23096
205.91849 | 71.93994 | 44.84644 | 35.3667
204.70647 | 66.56738 | 19.12573 | 18.21387
203.49431 | 59.63672 | 37.47656 | 46.77197
202.28198 | 83.14746 | 45.00928 | -2.84912
201.0695 | 38.84961 | 38.94727 | -3.98096
199.85687 | -10.25732 | 46.28833 | 19.48486
198.6441 | 14.32666 | 35.81152 | 50.88184
197.43117 | -11.64941 | 39.29395 | -9.45557
196.21808 | 44.81494 | 52.40234 | 9.35938
195.00484 | -11.03076 | 24.13623 | -8.67188
193.79144 | 13.06299 | 17.38452 | 13.78174
192.5779 | -19.15332 | 1.2583 | 1.83252
191.36421 | 39.31885 | 13.20117 | 30.47998
188.93408 | 3.05859 | 16.21338 | 3.27881
187.71992 | 32.34668 | 17.073 | 40.33936
186.50562 | 16.57275 | -142.10986 | -307.11523
185.29115 | 32.4873 | 25.87109 | 24.78076
184.07428 | 27.56641 | 9.82544 | -4.2627
182.8595 | 27.85498 | 15.73706 | -37.04395
181.64458 | 4.58105 | 41.93921 | 30.65625
180.4295 | -18.00635 | 20.19287 | -6.18262
179.21201 | 17.56982 | 5.6416 | 19.37158
177.99663 | 29.60449 | 27.04761 | 16.07422
176.78108 | 30.32568 | 28.40918 | 3.03711
175.56313 | 37.95898 | 44.93262 | 26.90088
174.34727 | 67.80078 | 48.42847 | 0.60254
173.12901 | 48.8042 | 54.6582 | -3.21533
171.91286 | 55.01563 | 55.04834 | -7.79834
170.69656 | 87.66211 | 87.07739 | 49.89893
169.47783 | 39.96875 | 84.93359 | 17.49707
168.26122 | 89.73291 | 66.53955 | 63.26318
167.04219 | 65.90674 | 76.43408 | 76.9541
165.82526 | 97.53809 | 84.15356 | 44.76514
164.60593 | 119.07813 | 110.17847 | 70.96729
163.38869 | 105.8252 | 78.14063 | 88.06738
162.16904 | 129.48047 | 123.62915 | 85.66846
160.94923 | 113.31787 | 154.38745 | 90.72217
159.73154 | 99.36182 | 129.22778 | 67.61084
158.51143 | 154.3125 | 131.78125 | 113.72754
157.29343 | 130.96924 | 161.177 | 139.9873
156.07301 | 136.28223 | 126.32104 | 125.41406
154.85243 | 122.02588 | 159.84448 | 153.06885
153.63397 | 147.2251 | 175.8938 | 143.00146
152.41309 | 109.0791 | 207.43286 | 121.49365
151.19205 | 171.36328 | 194.92358 | 120.5708
149.97084 | 176.82666 | 225.052 | 162.59277
148.75177 | 130.99512 | 216.11353 | 166.39404
|  | 193.79199 | 150.00146
|  | 221.64453 | 132.08203
|  | 216.24463 | 127.32764

## Gennaro(2017)
American Mineralogist: October 2017 Deposit AM-17-106100
MORIZET ET AL.: RAMAN CALIBRATION OF THE SO42− DISSOLVED IN SILICATE GLASSES
Raman shift (cm-1) | 19021 | 19022 | 27042 | 27031 | 27032 | 27034 | Raman shift (cm-1) | FS00 | FS3 | FS28a | Raman shift (cm-1) | FS28b | FSX | FS25 | FSB | FSD | SPAGNOLO
325.59113 | 31.55249 | 14.64111 | 17.6897 | -41.67139 | 37.56201 | 7.04669 | 325.59113 | 9.70046 | 6.32951 | 14.04793 | 325.56613 | 2.08882 | 31.39818 | 12.73448 | 5.84704 | 15.50262 | 10.82072
326.09918 | 7.46741 | 24.31384 | -1.25854 | -64.75195 | 16.41333 | 4.93616 | 326.09918 | 9.46377 | 7.0181 | 15.26083 | 326.07629 | 3.8461 | 29.18092 | 13.25598 | 6.30181 | 13.68893 | 10.54074 |  | xc1 | 1065.99823 | 0 | xc2 | 1009.98904 | 0 | xc3 | 945.6681 | 0 | xc4 | 879.28312 | 0 | xc5 | 767.66468 | 0 | xc6 | 678.47924 | 0 | xc7 | 994.90341 | 0
326.60721 | 9.65186 | 29.59131 | 3.89771 | -55.51294 | 30.15894 | 1.77844 | 326.60721 | 9.1176 | 7.48594 | 15.67892 | 326.58432 | 5.19143 | 27.43113 | 13.59182 | 6.44307 | 12.91816 | 10.48265 |  | w1 | 104.30913 | 0.71788 | w2 | 94.23873 | 0.74888 | w3 | 71.53067 | 0.28532 | w4 | 70.76574 | 0.1546 | w5 | 71.97418 | 0 | w6 | 65.00428 | 0 | w7 | 31.83101 | 0.42306
327.11728 | 25.31323 | 36.83777 | 6.17944 | -52.24121 | 32.13989 | 3.58337 | 327.11728 | 8.7076 | 7.78435 | 15.49069 | 327.09439 | 6.0962 | 26.27547 | 13.23348 | 6.43462 | 12.66012 | 10.31913 | FS00_1 | A1 | 9522.06542 | 193.55243 | A2 | 29271.23563 | 376.12699 | A3 | 16464.52705 | 154.00939 | A4 | 12660.47723 | 33.33481 | A5 | 2236.28302 | 16.77645 | A6 | 3395.65071 | 15.14703 | A7 | 1376.86028 | 41.52088 | 0.0202723
327.62524 | 7.38025 | 20.61816 | 13.2428 | -55.48804 | 23.68311 | 0.4776 | 327.62524 | 8.38534 | 7.98652 | 14.85665 | 327.60236 | 6.62636 | 25.56676 | 12.75525 | 6.52105 | 12.85216 | 9.98052 | FS00_2 | A1_2 | 8762.36479 | 195.19233 | A2_2 | 29251.4856 | 373.9852 | A3_2 | 15939.68659 | 152.65159 | A4_2 | 12119.65771 | 32.66425 | A5_2 | 1555.67944 | 16.6969 | A6_2 | 2916.59686 | 15.1445 | A7_2 | 1367.17484 | 40.14967 | 0.02069182
328.13528 | 31.55103 | 10.79553 | 13.16833 | -52.77002 | 29.70923 | -8.31097 | 328.13528 | 8.18635 | 8.14458 | 13.92884 | 328.11237 | 6.91833 | 25.12435 | 12.57276 | 6.70005 | 12.93661 | 9.55867 | [22 empty] | 0.02048206 | 0.0002966473
328.64319 | 19.14099 | 21.72498 | 11.86304 | -33.53491 | 16.7356 | 0.4953 | 328.64319 | 8.0987 | 8.28008 | 12.96019 | 328.6203 | 7.08564 | 24.83658 | 12.61959 | 6.89272 | 12.30551 | 9.1553
329.15106 | 30.99744 | 20.27185 | 11.49573 | -45.24829 | 32.52344 | -11.27948 | 329.15106 | 8.03697 | 8.39349 | 12.19854 | 329.12817 | 7.27488 | 24.63407 | 12.82489 | 7.04436 | 12.16366 | 8.79463
329.66101 | 21.92322 | 26.1554 | 11.96741 | -36.07349 | 11.95581 | -7.94794 | 329.66101 | 7.9934 | 8.48128 | 11.69241 | 329.63812 | 7.59846 | 24.46105 | 13.12536 | 7.15454 | 12.00558 | 8.45788
330.16882 | 8.63708 | 6.33276 | 10.86377 | -53.24756 | 25.8645 | 2.49109 | 330.16882 | 8.00519 | 8.73156 | 11.34501 | 330.14594 | 8.0148 | 24.26537 | 13.45241 | 7.24649 | 12.53815 | 8.1461 |  | xc1 | 1045.79905 | 0 | xc2 | 977.33689 | 0 | xc3 | 932.15079 | 0 | xc4 | 871.08367 | 0 | xc5 | 786.149 | 0 | xc6 | 681.88028 | 0 | xc7 | 999.11898 | 0
330.67871 | 20.94055 | 15.77893 | 9.50281 | -48.91797 | 29.81616 | -5.89948 | 330.67871 | 8.04937 | 8.79313 | 11.71595 | 330.65375 | 8.3862 | 24.0122 | 13.80247 | 7.30096 | 12.44595 | 7.84322 |  | w1 | 98.97277 | 0 | w2 | 77.27187 | 0 | w3 | 68.58314 | 0 | w4 | 65.97503 | 0 | w5 | 108.32216 | 0 | w6 | 65.8966 | 0 | w7 | 33.4458 | 0.33553
331.18649 | -3.47864 | 22.28235 | 8.13245 | -72.44531 | 26.40552 | 6.66302 | 331.18649 | 8.12139 | 8.76851 | 11.48128 | 331.1636 | 8.63711 | 23.63825 | 14.14051 | 7.30913 | 12.57727 | 7.53313 | FS28a_1 | A1 | 25150.05347 | 53.87965 | A2 | 16115.64704 | 150.63495 | A3 | 11471.22501 | 91.47513 | A4 | 7793.44213 | 47.92442 | A5 | 4301.13245 | 50.63708 | A6 | 2714.77555 | 36.19764 | A7 | 4359.09708 | 82.44396 | 0.07201504
331.69424 | 15.74268 | 26.28406 | 7.69653 | -67.54736 | 34.17944 | 5.45758 | 331.69424 | 8.23056 | 8.70357 | 11.28384 | 331.67136 | 8.9977 | 23.11865 | 14.14238 | 7.31796 | 12.59431 | 7.21016 | FS28a_2 | A1_2 | 26076.92742 | 53.69727 | A2_2 | 18118.83627 | 140.58364 | A3_2 | 11650.43923 | 88.0027 | A4_2 | 9997.23718 | 47.55401 | A5_2 | 3387.01076 | 50.60718 | A6_2 | 2902.16863 | 36.19613 | A7_2 | 3569.70091 | 73.59166 | 0.05421498
332.20404 | 12.55896 | 7.91382 | 9.82117 | -19.03149 | 28.20288 | 8.88239 | 332.20404 | 8.36458 | 8.61785 | 10.82208 | 332.18115 | 9.41532 | 22.27359 | 14.21759 | 7.22883 | 12.94637 | 6.91087 | [22 empty] | 0.06311501 | 0.01258654
332.7117 | 0.45435 | 22.20508 | 11.50879 | -52.00391 | 8.53052 | 12.8548 | 332.7117 | 8.48477 | 8.51211 | 10.39741 | 332.68884 | 9.39227 | 21.785 | 14.09992 | 7.22235 | 12.85879 | 6.61493
333.21936 | 32.57874 | 33.26929 | 11.9469 | -39.43555 | 26.80298 | 3.96124 | 333.21936 | 8.73146 | 8.34402 | 9.97337 | 333.1965 | 9.22605 | 21.05197 | 13.74339 | 7.23673 | 12.71285 | 6.31955
333.7291 | 13.51379 | 25.68359 | 12.01587 | -31.49854 | 30.36938 | 3.07391 | 333.7291 | 8.38282 | 8.1037 | 9.54117 | 333.70621 | 8.86249 | 20.37152 | 13.45007 | 7.11264 | 12.60021 | 6.07644
334.23669 | 27.13513 | 39.79431 | 10.28821 | -35.37158 | 36.49658 | 15.41675 | 334.23669 | 7.90555 | 7.84593 | 9.09843 | 334.21381 | 8.40677 | 19.60215 | 13.27613 | 6.94921 | 12.18023 | 5.86712 |  | xc1 | 1048.35686 | 0 | xc2 | 974.2396 | 0 | xc3 | 914.82479 | 0 | xc4 | 857.9487 | 0 | xc5 | 754.96204 | 0 | xc6 | 671.44746 | 0 | xc7 | 1001.94268 | 0
334.74426 | 1.64307 | 27.16467 | 8.86365 | -27.28906 | 37.26147 | 10.62903 | 334.74426 | 7.38702 | 7.60283 | 8.72452 | 334.72137 | 7.99645 | 18.79401 | 13.06233 | 6.76914 | 11.51629 | 5.6844 |  | w1 | 95.42477 | 0 | w2 | 78.18353 | 0 | w3 | 95.40189 | 0 | w4 | 74.81385 | 0 | w5 | 83.81261 | 0 | w6 | 49.27079 | 0 | w7 | 33.18822 | 0.36642
335.25391 | 19.05798 | 20.60889 | 8.82336 | -36.84546 | 36.75269 | 4.70099 | 335.25391 | 7.26136 | 7.36319 | 8.39333 | 335.23102 | 7.51977 | 18.24147 | 12.75954 | 6.57949 | 10.82928 | 5.50797 | FS3_1_1 | A1 | 20732.22852 | 29.5003 | A2 | 15408.49674 | 60.386 | A3 | 15043.95388 | 58.14535 | A4 | 3775.22137 | 35.98573 | A5 | 4839.17077 | 23.78524 | A6 | 2253.55851 | 17.84419 | A7 | 1868.64718 | 33.43531 | 0.03400019
335.76141 | 21.30176 | 22.56555 | 8.08081 | -25.70215 | 58.45386 | 1.62213 | 335.76141 | 7.49486 | 7.12045 | 8.13603 | 335.73853 | 7.07808 | 17.83317 | 12.27677 | 6.29979 | 10.07477 | 5.35638 | FS3_1_2 | A1_2 | 18750.01071 | 29.35311 | A2_2 | 14281.5195 | 59.22788 | A3_2 | 12369.58271 | 57.68555 | A4_2 | 4803.61977 | 35.85475 | A5_2 | 4317.80083 | 23.78277 | A6_2 | 2041.54644 | 17.8441 | A7_2 | 1713.44713 | 32.05556 | 0.0341292
336.26892 | 2.71594 | 19.86597 | 6.37598 | -33.42944 | 28.00317 | 19.77411 | 336.26892 | 7.82878 | 6.86514 | 8.16816 | 336.24603 | 6.68306 | 17.37312 | 12.01628 | 6.02048 | 9.26591 | 5.09143 | [22 empty] | 0.03406469 | 9.121902e-05
336.77844 | 21.58215 | 18.45215 | 5.90222 | -10.6853 | 16.40918 | 14.10522 | 336.77844 | 8.10144 | 6.57801 | 8.42533 | 336.75558 | 6.42992 | 16.84528 | 11.60043 | 5.74555 | 8.27065 | 4.94158
337.28589 | 35.91321 | 12.1073 | 5.70935 | -52.41406 | 44.01611 | 12.33374 | 337.28589 | 8.11625 | 6.26366 | 8.70504 | 337.263 | 6.34303 | 16.36609 | 10.75979 | 5.5569 | 7.0128 | 4.74634
337.7933 | 18.55078 | 37.98706 | 7.90234 | -33.87061 | 49.49048 | 10.14484 | 337.7933 | 8.24665 | 5.93527 | 8.83037 | 337.77042 | 6.37721 | 16.00977 | 10.19468 | 5.32716 | 5.51972 | 4.63782
338.30276 | 46.38611 | 37.177 | 9.00293 | -22.30127 | 42.00244 | 14.12421 | 338.30276 | 8.58287 | 5.61293 | 8.88321 | 338.2778 | 6.42896 | 15.69155 | 9.55424 | 5.04808 | 3.98626 | 4.5365 |  | xc1 | 1047.38616 | 0 | xc2 | 979.59105 | 0 | xc3 | 921.70711 | 0 | xc4 | 864.26141 | 0 | xc5 | 728.849 | 0 | xc6 | 669.59578 | 0 | xc7 | 1001.94268 | 0
338.81012 | 11.95239 | 29.29297 | 9.11316 | -2.0752 | 45.93335 | 16.66016 | 338.81012 | 8.83681 | 5.31819 | 8.7438 | 338.78723 | 6.43223 | 15.16069 | 8.98155 | 4.76467 | 2.80612 | 4.48097 |  | w1 | 90.54108 | 0 | w2 | 71.52083 | 0 | w3 | 72.92217 | 0 | w4 | 72.78042 | 0 | w5 | 76.32458 | 0 | w6 | 44.75192 | 0 | w7 | 31.72037 | 0.27236
339.31744 | 48.66394 | 23.62231 | 10.7644 | -25.10742 | 61.18774 | 13.92413 | 339.31744 | 9.03799 | 5.06357 | 8.58929 | 339.29456 | 6.37985 | 14.52417 | 8.31145 | 4.51607 | 2.19708 | 4.41316 | FSX_1 | A1 | 22612.14386 | 34.10978 | A2 | 21049.72147 | 62.77883 | A3 | 15708.30342 | 45.30571 | A4 | 9650.16601 | 32.85333 | A5 | 3270.15412 | 28.05274 | A6 | 1493.1245 | 21.56239 | A7 | 2812.18342 | 40.94756 | 0.04074427
339.82474 | 14.02454 | 34.52332 | 11.00415 | -36.79346 | 35.94165 | 4.32031 | 339.82474 | 9.35359 | 4.83709 | 8.43419 | 339.80185 | 6.30445 | 13.78461 | 7.56728 | 4.25722 | 2.22866 | 4.37072 | FSX_2 | A1_2 | 22593.28105 | 34.0579 | A2_2 | 21016.31853 | 62.32466 | A3_2 | 15565.18655 | 45.19477 | A4_2 | 9502.04132 | 32.83306 | A5_2 | 3329.18874 | 28.0527 | A6_2 | 1617.73512 | 21.56238 | A7_2 | 2734.67273 | 40.37657 | 0.03981944
340.33408 | 11.65112 | 26.26587 | 11.40393 | -39.33594 | 26.01294 | 7.66248 | 340.33408 | 9.67113 | 4.64353 | 8.33431 | 340.31122 | 6.23658 | 13.14749 | 6.84107 | 4.00146 | 2.81167 | 4.35251 | [22 empty] | 0.04028186 | 0.0006539571
340.84131 | 22.89648 | 36.38342 | 11.04895 | -39.60864 | 42.5166 | 2.54956 | 340.84131 | 9.83432 | 4.48268 | 8.06168 | 340.81845 | 5.95983 | 12.53319 | 6.13126 | 3.69994 | 3.48658 | 4.33802
341.34854 | 5.18433 | 22.46973 | 13.91003 | -25.11621 | 38.96411 | 10.45673 | 341.34854 | 9.87963 | 4.35772 | 7.73122 | 341.32565 | 5.3914 | 11.96669 | 5.44818 | 3.3364 | 4.02921 | 4.29589
341.85779 | 18.49536 | 36.31567 | 17.15186 | -31.21436 | 36.6582 | 20.89288 | 341.85779 | 9.78241 | 4.26105 | 7.49018 | 341.83286 | 4.70096 | 11.46657 | 5.03496 | 2.96254 | 4.34721 | 4.23433
342.36496 | 20.36072 | 30.46533 | 20.49792 | -41.76343 | 72.96118 | 14.7995 | 342.36496 | 9.60315 | 4.1753 | 7.46773 | 342.3421 | 4.16467 | 11.0382 | 4.85413 | 2.64902 | 4.64613 | 4.17228 |  | xc1 | 1042.36862 | 0 | xc2 | 977.2602 | 0 | xc3 | 935.73129 | 0 | xc4 | 877.95564 | 0 | xc5 | 721.00484 | 0 | xc6 | 671.11128 | 0 | xc7 | 1001.55458 | 0
342.87207 | 23.74475 | 33.30896 | 22.27832 | -21.19434 | 49.2439 | 16.74988 | 342.87207 | 9.41011 | 4.09186 | 7.60786 | 342.84921 | 3.88875 | 10.61655 | 4.90008 | 2.43075 | 5.0094 | 4.126 |  | w1 | 97.71019 | 0 | w2 | 71.56228 | 0 | w3 | 71.29179 | 0 | w4 | 72.32039 | 0 | w5 | 70.31146 | 0 | w6 | 41.47775 | 0 | w7 | 32.9516 | 0.27896
343.37918 | 0.49377 | 48.62463 | 20.55701 | -34.46729 | 46.82617 | 27.33496 | 343.37918 | 9.31686 | 4.00854 | 7.78819 | 343.35632 | 3.85842 | 10.1906 | 4.86432 | 2.26964 | 5.47115 | 4.12494 | FSB_1 | A1 | 12945.55341 | 16.81905 | A2 | 7224.85046 | 43.43345 | A3 | 6150.7786 | 30.23131 | A4 | 5661.9205 | 15.25031 | A5 | 804.14968 | 11.92254 | A6 | 709.81615 | 9.19372 | A7 | 1861.32708 | 25.85695 | 0.0581972
343.88626 | 31.75122 | 37.99817 | 20.54163 | -15.53174 | 45.24902 | 22.73486 | 343.88626 | 9.34505 | 3.92807 | 7.98726 | 343.8634 | 3.8568 | 9.84588 | 4.72392 | 2.19031 | 5.91404 | 4.17865
344.39539 | 24.05139 | 35.79565 | 20.45715 | -26.20532 | 38.58765 | 34.96259 | 344.39539 | 9.30157 | 3.83949 | 8.22417 | 344.37253 | 3.88178 | 9.61212 | 4.5802 | 2.17752 | 6.21286 | 4.24323
344.9024 | 45.91235 | 40.17883 | 20.38843 | -22.2041 | 82.38281 | 18.59454 | 344.9024 | 9.17967 | 3.74585 | 8.293 | 344.87955 | 3.9897 | 9.43353 | 4.76156 | 2.18667 | 6.25393 | 4.20296
345.40939 | 23.94165 | 33.03906 | 19.91101 | -18.36523 | 60.21924 | 20.71552 | 345.40939 | 9.03567 | 3.6719 | 8.07521 | 345.38654 | 4.18102 | 9.25776 | 5.36368 | 2.17529 | 6.10469 | 4.0116
345.91635 | 17.60413 | 38.51782 | 18.10535 | -37.16992 | 60.89819 | 26.237 | 345.91635 | 9.00551 | 3.62256 | 7.67421 | 345.89349 | 4.32766 | 9.03994 | 5.97644 | 2.09661 | 5.79468 | 3.74075 |  | xc1 | 1052.48898 | 0 | xc2 | 983.86085 | 0 | xc3 | 936.42266 | 0 | xc4 | 873.73734 | 0 | xc5 | 768.85062 | 0 | xc6 | 679.84413 | 0 | xc7 | 1001.86779 | 0
346.42535 | 31.84436 | 59.34485 | 18.03552 | -24.16333 | 75.17676 | 19.2099 | 346.42535 | 8.95069 | 3.60029 | 7.2631 | 346.40042 | 4.30769 | 8.90902 | 6.50414 | 1.97202 | 5.50073 | 3.50987 |  | w1 | 89.46485 | 0 | w2 | 70.5175 | 0 | w3 | 70.88617 | 0 | w4 | 72.18204 | 0 | w5 | 109.91961 | 0 | w6 | 48.527 | 0 | w7 | 34.34192 | 0.38027
346.93228 | 15.95679 | 28.60889 | 18.53931 | -1.03931 | 80.97046 | 18.04138 | 346.93228 | 8.92805 | 3.60063 | 6.83341 | 346.90942 | 4.15083 | 8.95666 | 6.91632 | 1.82433 | 5.29202 | 3.38739 | FSD | A1 | 21594.44948 | 30.82796 | A2 | 17823.87735 | 101.46886 | A3 | 14595.22018 | 56.19814 | A4 | 12506.14831 | 31.26364 | A5 | 6035.05961 | 31.09522 | A6 | 2100.71878 | 19.79116 | A7 | 3320.81869 | 67.15933 | 0.04992234
347.43915 | 43.91052 | 51.5282 | 18.76587 | -28.96021 | 64.34839 | 12.47137 | 347.43915 | 9.01112 | 3.6264 | 6.69372 | 347.41629 | 3.84168 | 9.19618 | 7.15511 | 1.75067 | 5.33485 | 3.44128
347.94598 | 17.97583 | 51.9812 | 19.50159 | -14.70166 | 65.08179 | 36.69495 | 347.94598 | 9.19782 | 3.69413 | 6.62984 | 347.92316 | 3.47589 | 9.24681 | 7.25251 | 1.66619 | 5.55396 | 3.54231
348.45282 | 19.08093 | 39.45044 | 19.76538 | -23.63208 | 62.23975 | 22.10803 | 348.45282 | 9.54064 | 3.7988 | 6.55155 | 348.42996 | 3.04892 | 9.12837 | 7.32405 | 1.60593 | 5.80872 | 3.5791
348.9617 | 26.35059 | 45.47302 | 23.68542 | -16.58008 | 69.00171 | 31.00476 | 348.9617 | 9.96784 | 3.90545 | 6.38981 | 348.93677 | 2.64401 | 8.97352 | 7.44673 | 1.54858 | 6.04751 | 3.58843
349.46844 | 34.86206 | 46.91211 | 27.70227 | -6.26904 | 57.65894 | 31.61292 | 349.46844 | 10.31948 | 4.01196 | 6.34208 | 349.44562 | 2.2103 | 8.93966 | 7.70624 | 1.53779 | 6.25207 | 3.57304 |  | xc1 | 1060.91182 | 0 | xc2 | 998.81462 | 0 | xc3 | 935.56186 | 0 | xc4 | 869.4447 | 0 | xc5 | 723.70172 | 0 | xc6 | 666.05366 | 0 | xc7 | 997.50109 | 0
349.97519 | 39.32971 | 55.09082 | 31.43494 | -9.79102 | 65.90527 | 34.49371 | 349.97519 | 10.44505 | 4.11834 | 6.39516 | 349.95236 | 1.91372 | 8.88658 | 8.13487 | 1.5005 | 6.38686 | 3.56348 |  | w1 | 95.6352 | 0 | w2 | 73.77704 | 0 | w3 | 72.27391 | 0 | w4 | 71.44609 | 0 | w5 | 99.5891 | 0 | w6 | 43.50588 | 0 | w7 | 31.32258 | 1.01441
350.4819 | 9.88757 | 58.97107 | 29.54309 | -10.63062 | 77.01831 | 31.32318 | 350.4819 | 10.46586 | 4.23078 | 6.45957 | 350.45908 | 1.81573 | 8.76318 | 8.62027 | 1.31655 | 6.56487 | 3.57931 | FS28b_1 | A1 | 19304.83096 | 61.70304 | A2 | 19350.24786 | 174.12739 | A3 | 18575.07803 | 55.35398 | A4 | 9920.39452 | 39.19719 | A5 | 1614.67247 | 45.81286 | A6 | 1131.38536 | 30.34738 | A7 | 1819.40247 | 110.10973 | 0.02709438
350.98859 | 32.81921 | 31.47473 | 25.28198 | -4.73022 | 70.61133 | 32.15411 | 350.98859 | 10.46494 | 4.3738 | 6.51183 | 350.96576 | 1.83599 | 8.62934 | 9.08774 | 1.05658 | 6.70918 | 3.6552
351.49524 | 31.54541 | 56.02197 | 27.60571 | -3.48413 | 82.85547 | 28.30542 | 351.49524 | 10.52521 | 4.54337 | 6.50769 | 351.47241 | 1.90156 | 8.49261 | 9.35072 | 0.85527 | 6.71562 | 3.76385
352.00394 | 45.30249 | 65.46912 | 27.36194 | -14.80762 | 86.82715 | 24.80804 | 352.00394 | 10.80055 | 4.72041 | 6.5662 | 351.97903 | 1.95461 | 8.40208 | 9.44619 | 0.74972 | 6.59677 | 3.91682
352.51056 | 41.02942 | 56.71985 | 27.75684 | 3.34399 | 102.85327 | 33.17053 | 352.51056 | 10.9141 | 4.88456 | 6.55853 | 352.4877 | 2.06878 | 8.35208 | 9.35665 | 0.78685 | 6.22881 | 4.07742
353.01712 | 38.68152 | 69.22461 | 29.03564 | -8.89966 | 97.67529 | 45.16302 | 353.01712 | 10.72412 | 5.04481 | 6.32006 | 352.99429 | 2.3027 | 8.20404 | 9.24552 | 0.90594 | 6.10248 | 4.2565 |  | xc1 | 1069.06108 | 0 | xc2 | 992.48611 | 0 | xc3 | 930.42236 | 0 | xc4 | 862.58837 | 0 | xc5 | 775.51727 | 0 | xc6 | 689.14493 | 0 | xc7 | 992.02745 | 0
353.52365 | 29.54309 | 52.17175 | 33.0813 | -3.39136 | 83.20801 | 28.63196 | 353.52365 | 10.54717 | 5.20074 | 6.00895 | 353.50082 | 2.5806 | 8.03144 | 9.15202 | 1.02833 | 6.01435 | 4.44505 |  | w1 | 101.87279 | 0 | w2 | 82.28467 | 0 | w3 | 72.9714 | 0 | w4 | 69.66342 | 0 | w5 | 89.2339 | 0.68854 | w6 | 80.90471 | 0.98741 | w7 | 31.00593 | 0
354.03018 | 30.33215 | 55.76941 | 34.86353 | -5.06592 | 83.93237 | 43.74304 | 354.03018 | 10.42206 | 5.35232 | 5.76246 | 354.00735 | 2.69266 | 7.88269 | 9.14313 | 1.08559 | 5.86796 | 4.60194 | SPAGNOLO | A1 | 7597.14496 | 18.61768 | A2 | 12656.47829 | 34.83302 | A3 | 9054.57001 | 19.70977 | A4 | 4849.41066 | 27.34538 | A5 | 6312.33176 | 41.1393 | A6 | 2198.71804 | 27.30392 | A7 | 693.4844 | 15.91478 | 0.02030249
354.53668 | 33.21899 | 62.44592 | 34.75964 | 9.49658 | 108.66846 | 49.33917 | 354.53668 | 10.35248 | 5.51701 | 5.50936 | 354.51382 | 2.6323 | 7.67299 | 9.12416 | 1.07255 | 5.42926 | 4.61965
355.04312 | 18.72217 | 69.26343 | 34.28662 | 8.62866 | 93.45947 | 46.04749 | 355.04312 | 10.33446 | 5.64749 | 5.12114 | 355.02029 | 2.45526 | 7.39964 | 8.81252 | 0.95527 | 4.82463 | 4.61467
355.54956 | 37.04443 | 45.93286 | 33.99084 | 12.88818 | 109.93774 | 46.85413 | 355.54956 | 10.39199 | 5.72737 | 4.79695 | 355.52673 | 2.39309 | 7.13503 | 8.708 | 0.77022 | 4.37081 | 4.66011
356.05804 | 52.1084 | 71.89648 | 35.63477 | -12.93237 | 77.74707 | 49.7431 | 356.05804 | 10.51195 | 5.77146 | 4.45498 | 356.03314 | 2.545 | 6.98727 | 8.68503 | 0.55476 | 3.94561 | 4.73512
356.56442 | 52.3573 | 80.86902 | 36.66895 | -2.54761 | 60.12915 | 42.76807 | 356.56442 | 10.62479 | 5.76883 | 4.33601 | 356.5416 | 2.86683 | 6.89969 | 8.65292 | 0.35348 | 3.56604 | 4.83578 |  | xc1 | 1064.73351 | 0 | xc2 | 1007.50421 | 0 | xc3 | 943.21978 | 0 | xc4 | 872.84785 | 0 | xc5 | 752.99071 | 0 | xc6 | 680.8335 | 0 | xc7 | 992.02745 | 0
357.07077 | 71.11499 | 86.54419 | 37.1665 | -4.948 | 116.31128 | 42.98486 | 357.07077 | 10.80232 | 5.74737 | 4.49476 | 357.04794 | 3.3457 | 6.72591 | 8.58413 | 0.14804 | 3.35327 | 4.97528 |  | w1 | 79.14751 | 0.47525 | w2 | 65.04792 | 0.50057 | w3 | 67.62882 | 0.53869 | w4 | 72.19245 | 0.53019 | w5 | 49.24173 | 0 | w6 | 47.90468 | 0 | w7 | 31 | 0
357.57709 | 40.80408 | 94.54578 | 38.70801 | 5.54224 | 108.79224 | 51.69208 | 357.57709 | 11.01058 | 5.7336 | 4.77134 | 357.55426 | 3.8097 | 6.5428 | 8.58966 | -0.04994 | 3.18658 | 5.17603 | FS25_1 | A1 | 14627.48564 | 86.34109 | A2 | 17936.36634 | 136.28515 | A3 | 19133.55353 | 129.87648 | A4 | 11122.36275 | 81.72838 | A5 | 1522.03607 | 34.08054 | A6 | 2585.83338 | 33.00219 | A7 | 3088.2478 | 60.42043 | 0.04916045
358.08337 | 37.07593 | 94.64319 | 41.70532 | 16.09766 | 117.0498 | 60.3963 | 358.08337 | 11.3614 | 5.70298 | 5.175 | 358.06055 | 4.16254 | 6.38036 | 8.68166 | -0.18583 | 3.34864 | 5.37007
358.58966 | 48.8717 | 91.67615 | 45.77014 | 37.04883 | 108.71191 | 49.10449 | 358.58966 | 11.85365 | 5.67627 | 5.60164 | 358.56683 | 4.63841 | 6.18614 | 8.87821 | -0.2429 | 3.32736 | 5.54823
359.09589 | 43.96753 | 92.93176 | 47.45471 | 19.99023 | 108.97119 | 51.8736 | 359.09589 | 12.40262 | 5.68585 | 5.86102 | 359.07306 | 5.19171 | 6.04461 | 9.08899 | -0.27244 | 3.39261 | 5.6093
359.60211 | 73.63708 | 74.16199 | 47.34875 | 22.53125 | 113.21411 | 53.39648 | 359.60211 | 12.97103 | 5.74293 | 5.80623 | 359.57928 | 5.74566 | 5.93278 | 9.13422 | -0.26092 | 3.72994 | 5.76167
360.10828 | 62.63977 | 84.7467 | 48.08179 | 23.42822 | 150.63452 | 63.07434 | 360.10828 | 13.36612 | 5.85852 | 5.69111 | 360.08545 | 6.1871 | 5.8808 | 9.02856 | -0.24068 | 4.33826 | 5.98825
360.61444 | 47.28564 | 81.51587 | 51.23828 | 12.05957 | 125.50879 | 59.43585 | 360.61444 | 13.36311 | 6.06638 | 5.97011 | 360.59161 | 6.50424 | 6.02732 | 8.8894 | -0.19161 | 5.10566 | 6.20731 |  | xc1 | 1082.8026 | 0 | xc2 | 1019.61566 | 0 | xc3 | 953.96183 | 0 | xc4 | 885.67651 | 0 | xc5 | 811.76901 | 0 | xc6 | 731.40965 | 0 | xc7 | 996.60501 | 0.05965
361.12057 | 37.66187 | 73.98535 | 54.06616 | 14.25928 | 122.98901 | 58.26605 | 361.12057 | 12.90179 | 6.37308 | 6.3227 | 361.09775 | 6.80618 | 6.42905 | 8.83973 | -0.08031 | 5.70943 | 6.42096 |  | w1 | 93.5156 | 0 | w2 | 71.06072 | 0 | w3 | 67.47966 | 0 | w4 | 70.35834 | 0 | w5 | 101.10137 | 0 | w6 | 134.1659 | 0 | w7 | 32.0081 | 0
361.62665 | 56.95117 | 114.61731 | 53.76819 | 23.1499 | 131.8562 | 57.61041 | 361.62665 | 13.22294 | 6.75045 | 6.88441 | 361.60385 | 7.14433 | 6.55758 | 8.86646 | 0.05549 | 5.9871 | 6.65896 | 1902_2_1 | A1 | 15169.03109 | 102.98327 | A2 | 32796.88582 | 134.57139 | A3 | 36468.74342 | 88.99777 | A4 | 23263.20752 | 90.5579 | A5 | 11885.37279 | 125.39195 | A6 | 15523.14974 | 127.76279 | A7 | 11597.46577 | 75.61609 | 0.1076852
362.1348 | 64.26526 | 101.47498 | 50.82349 | 20.86401 | 133.44263 | 67.66248 | 362.1348 | 13.47517 | 7.17447 | 7.37967 | 362.10992 | 7.49706 | 6.89998 | 9.04218 | 0.16168 | 5.83896 | 6.88394 | 1902_2_2 | A1_2 | 16277.58953 | 103.102 | A2_2 | 35270.57281 | 135.5861 | A3_2 | 39650.35072 | 89.74498 | A4_2 | 24677.70002 | 90.66533 | A5_2 | 12406.16807 | 125.41389 | A6_2 | 14400.23351 | 127.76798 | A7_2 | 12750.14302 | 75.71954 | 0.1100324
362.64084 | 57.90381 | 99.39429 | 49.53516 | 35.46167 | 149.92114 | 69.1994 | 362.64084 | 13.7161 | 7.61791 | 7.92996 | 362.61597 | 7.867 | 7.12158 | 9.31111 | 0.21173 | 5.69021 | 7.16158 | 1902_2_3 | A1_3 | 17376.51148 | 103.13185 | A2_3 | 35507.22874 | 135.84021 | A3_3 | 39943.92009 | 89.932 | A4_3 | 24741.56173 | 90.69233 | A5_3 | 12412.36011 | 125.41941 | A6_3 | 13845.68745 | 127.76928 | A7_3 | 13024.10641 | 75.74554 | 0.1107782
363.14685 | 50.28247 | 119.71204 | 48.30359 | 22.92407 | 136.1145 | 63.05682 | 363.14685 | 14.11572 | 8.07434 | 8.60437 | 363.12198 | 8.18952 | 7.2712 | 9.66321 | 0.16371 | 5.91349 | 7.42567 | [22 empty] | 0.1094986 | 0.001614125
363.65286 | 75.10229 | 97.80127 | 48.64709 | 25.65918 | 153.7915 | 76.85144 | 363.65286 | 14.74103 | 8.61098 | 9.38534 | 363.62796 | 8.49911 | 7.32991 | 9.99609 | 0.08255 | 6.98261 | 7.73252
364.15881 | 66.8645 | 95.79041 | 49.70862 | 36.74976 | 149.38818 | 64.94385 | 364.15881 | 15.39187 | 9.21619 | 9.99915 | 364.13599 | 8.90402 | 7.25571 | 10.20054 | -0.02138 | 8.27561 | 8.09624
364.66473 | 58.35388 | 120.73413 | 54.21265 | 41.50464 | 151.19946 | 80.27985 | 364.66473 | 16.14179 | 9.83969 | 10.44423 | 364.64194 | 9.42371 | 7.17039 | 10.51601 | -0.11934 | 9.32464 | 8.47091
365.17065 | 73.1438 | 130.54456 | 59.50659 | 51.65454 | 158.65796 | 74.91479 | 365.17065 | 16.95774 | 10.45991 | 10.74747 | 365.14783 | 10.18808 | 7.16919 | 10.68139 | -0.16844 | 9.83229 | 8.89698 |  | xc1 | 1083.98706 | 0 | xc2 | 1016.60294 | 0 | xc3 | 945.95379 | 0 | xc4 | 875.5604 | 0 | xc5 | 799.06853 | 0 | xc6 | 742.33372 | 0 | xc7 | 996.45452 | 0
365.67651 | 88.32104 | 127.8999 | 62.22278 | 46.66382 | 173.17822 | 76.27551 | 365.67651 | 17.78361 | 11.07153 | 10.91958 | 365.65372 | 11.09921 | 7.09285 | 10.90481 | -0.10858 | 10.31376 | 9.38535 |  | w1 | 95.20958 | 0 | w2 | 83.96179 | 0 | w3 | 72.83024 | 0 | w4 | 68.68539 | 0 | w5 | 101.10137 | 0 | w6 | 134.1659 | 0 | w7 | 35.32612 | 0.21603
366.18237 | 76.70203 | 94.40674 | 64.67468 | 55.32227 | 166.54785 | 83.86877 | 366.18237 | 18.63061 | 11.70082 | 11.21051 | 366.15958 | 12.05089 | 7.23516 | 11.29891 | 0.00811 | 11.22676 | 9.93152 | 1902_1_1 | A1 | 13003.46995 | 124.93824 | A2 | 43763.48221 | 202.2986 | A3 | 41282.36898 | 98.61661 | A4 | 21722.32677 | 95.83055 | A5 | 7902.71255 | 167.28265 | A6 | 17373.23158 | 175.67949 | A7 | 10414.25467 | 122.28895 | 0.08695092
366.6882 | 72.7229 | 125.08728 | 70.06543 | 56.43481 | 182.84717 | 73.13519 | 366.6882 | 19.48394 | 12.39138 | 11.55752 | 366.66541 | 12.94545 | 7.35871 | 11.92899 | 0.19611 | 12.01736 | 10.47748 | 1902_1_2 | A1_2 | 13633.90603 | 125.00713 | A2_2 | 45482.3406 | 202.74638 | A3_2 | 42694.79617 | 98.64954 | A4_2 | 22653.3732 | 95.83919 | A5_2 | 7612.93526 | 167.28466 | A6_2 | 18911.48996 | 175.6802 | A7_2 | 10527.24098 | 122.84326 | 0.08458033
367.194 | 86.54773 | 140.75647 | 75.87048 | 77.06689 | 186.99414 | 77.43365 | 367.194 | 20.21419 | 13.12693 | 11.74093 | 367.17117 | 13.72645 | 7.74649 | 12.68878 | 0.43576 | 12.9326 | 10.96579 | 1902_1_3 | A1_3 | 14569.08463 | 125.19602 | A2_3 | 45245.18667 | 203.97041 | A3_3 | 42595.70624 | 98.73985 | A4_3 | 23465.00763 | 95.8629 | A5_3 | 7193.54395 | 167.29017 | A6_3 | 22692.05418 | 175.68214 | A7_3 | 10831.31345 | 124.35203 | 0.08604818
367.69974 | 92.20166 | 136.06763 | 72.82764 | 71.6792 | 205.98975 | 99.44519 | 367.69974 | 20.86621 | 13.87794 | 11.9454 | 367.67694 | 14.36443 | 8.18268 | 13.41416 | 0.65295 | 14.35633 | 11.40896 | [22 empty] | 0.08585981 | 0.001196469
368.20547 | 89.87048 | 118.19775 | 76.85681 | 40.92017 | 188.13696 | 93.14386 | 368.20547 | 21.52168 | 14.61451 | 12.34169 | 368.18268 | 14.87221 | 8.71441 | 14.11025 | 0.83916 | 16.00175 | 11.76284
368.71121 | 95.02246 | 147.05811 | 78.06934 | 60.42017 | 200.44263 | 79.57904 | 368.71121 | 22.24428 | 15.31325 | 12.83056 | 368.68842 | 15.22047 | 9.22785 | 14.68228 | 1.03353 | 17.17145 | 12.12172
369.21689 | 95.19263 | 125.30981 | 79.8064 | 67.01147 | 201.63232 | 88.74213 | 369.21689 | 23.04757 | 15.93995 | 12.97723 | 369.19202 | 15.59567 | 9.74233 | 15.25529 | 1.27973 | 17.44876 | 12.58094
369.72253 | 82.46448 | 118.64905 | 82.39417 | 85.01172 | 190.93896 | 96.44928 | 369.72253 | 23.92465 | 16.50106 | 13.23804 | 369.69766 | 16.25447 | 10.36462 | 16.01805 | 1.52511 | 17.30377 | 13.09195 |  | xc1 | 1065.66705 | 0 | xc2 | 1008.96775 | 0 | xc3 | 946.35404 | 0 | xc4 | 879.06481 | 0 | xc5 | 795.42443 | 0 | xc6 | 702.23102 | 0 | xc7 | 992.12637 | 0
370.22815 | 85.63806 | 144.44556 | 85.93701 | 114.05054 | 184.98535 | 106.68628 | 370.22815 | 24.79558 | 17.03098 | 13.74051 | 370.20331 | 17.01258 | 10.94519 | 16.88764 | 1.76556 | 17.75377 | 13.66101 |  | w1 | 105.99977 | 0 | w2 | 87.59627 | 0 | w3 | 65.63394 | 0 | w4 | 67.18123 | 0 | w5 | 99.44921 | 0.84617 | w6 | 87.32427 | 0.60947 | w7 | 41.35865 | 0
370.73376 | 104.65991 | 156.79578 | 87.17749 | 104.77612 | 215.46753 | 101.82532 | 370.73376 | 25.70778 | 17.55392 | 14.53248 | 370.70889 | 17.86601 | 11.44256 | 17.72179 | 2.05281 | 18.59984 | 14.27668 | 2703_1_1 | A1 | 30019.04322 | 175.51934 | A2 | 53527.01234 | 273.73115 | A3 | 40477.62531 | 103.86215 | A4 | 33439.5487 | 157.55749 | A5 | 32919.46377 | 261.8092 | A6 | 16177.58709 | 162.52199 | A7 | 6070.52781 | 131.86401 | 0.03855203
371.23727 | 89.29004 | 153.83521 | 88.88538 | 81.90942 | 217.22998 | 98.74707 | 371.23727 | 26.67621 | 18.06022 | 15.39424 | 371.21448 | 18.72277 | 11.97192 | 18.55403 | 2.32321 | 19.52718 | 14.90136 | 2703_1_2 | A1_2 | 30512.78109 | 175.51897 | A2_2 | 51830.01102 | 273.73074 | A3_2 | 38854.90279 | 103.84694 | A4_2 | 31891.22116 | 153.72158 | A5_2 | 31750.83941 | 253.64033 | A6_2 | 16542.8125 | 159.41125 | A7_2 | 5943.63238 | 131.86233 | 0.03882471
371.7428 | 121.77734 | 163.96484 | 87.61853 | 72.88379 | 230.021 | 107.39532 | 371.7428 | 27.53075 | 18.50387 | 16.24085 | 371.72 | 19.63189 | 12.46618 | 19.37171 | 2.5238 | 19.90106 | 15.48384 | 2703_1_3 | A1_3 | 23612.28574 | 175.51731 | A2_3 | 49553.14492 | 273.7289 | A3_3 | 34117.4905 | 103.76099 | A4_3 | 27501.14698 | 136.84556 | A5_3 | 25912.22897 | 217.97964 | A6_3 | 11729.25384 | 141.00521 | A7_3 | 4713.43965 | 131.85468 | 0.0349703
372.24832 | 119.11292 | 154.57117 | 85.43628 | 84.80957 | 217.41357 | 107.22272 | 372.24832 | 28.32336 | 18.85799 | 17.10133 | 372.22552 | 20.55867 | 12.82848 | 20.18607 | 2.67124 | 20.45151 | 16.04579 | [22 empty] | 0.03744901 | 0.002150953
372.75381 | 114.1814 | 152.52222 | 86.8429 | 123.33789 | 226.66382 | 106.58673 | 372.75381 | 28.93481 | 19.15 | 17.96101 | 372.73102 | 21.5244 | 13.01558 | 21.0139 | 2.84214 | 20.91499 | 16.59229
373.25928 | 97.85205 | 151.30249 | 85.76794 | 118.59644 | 255.85767 | 108.66107 | 373.25928 | 29.33171 | 19.43076 | 18.53543 | 373.23648 | 22.44174 | 13.1216 | 21.8197 | 3.04503 | 21.45174 | 17.12498
373.76471 | 116.60913 | 172.49658 | 91.34265 | 109.20654 | 230.30981 | 113.53888 | 373.76471 | 29.65147 | 19.73182 | 19.17812 | 373.74191 | 23.28858 | 13.08174 | 22.66888 | 3.3487 | 21.59661 | 17.58545
374.27011 | 109.19141 | 166.33252 | 91.04602 | 118.3894 | 221.14673 | 108.4823 | 374.27011 | 30.02638 | 20.06931 | 20.03667 | 374.24731 | 24.10382 | 13.40781 | 23.56029 | 3.70408 | 21.8746 | 18.10627 |  | xc1 | 1070.35764 | 0 | xc2 | 1007.52721 | 0 | xc3 | 946.12451 | 0 | xc4 | 879.87128 | 0 | xc5 | 795.29249 | 0 | xc6 | 699.69623 | 0 | xc7 | 994.20224 | 0
374.77548 | 117.7832 | 178.05188 | 92.896 | 115.56055 | 253.43677 | 112.38049 | 374.77548 | 30.73159 | 20.44362 | 20.86519 | 374.75269 | 24.96606 | 13.63094 | 24.44835 | 4.17163 | 22.32962 | 18.70463 |  | w1 | 93.85627 | 0 | w2 | 84.8564 | 0 | w3 | 67.8662 | 0 | w4 | 68.82203 | 0 | w5 | 101.94446 | 0.83755 | w6 | 87.09547 | 0.59567 | w7 | 47.55176 | 0 | 0.03017776
375.28082 | 124.11609 | 192.62976 | 93.99426 | 115.4646 | 232.25073 | 103.05219 | 375.28082 | 31.90379 | 20.83028 | 21.54815 | 375.25806 | 25.85467 | 14.01528 | 25.18596 | 4.627 | 23.08124 | 19.3968 | 2704_2_1 | A1 | 11024.43296 | 63.47446 | A2 | 23448.6739 | 128.09136 | A3 | 20298.709 | 44.10908 | A4 | 15993.54668 | 73.56568 | A5 | 16560.27892 | 125.63498 | A6 | 8026.50497 | 75.89968 | A7 | 2135.53999 | 74.90068 | 0.02902723
375.78616 | 97.58801 | 178.32422 | 96.11877 | 110.30859 | 250.58203 | 122.69965 | 375.78616 | 33.68708 | 21.203 | 22.26736 | 375.76337 | 26.66662 | 14.44606 | 25.68187 | 5.04344 | 23.48989 | 20.15038 | 2704_2_2 | A1_2 | 10173.73196 | 63.47414 | A2_2 | 22556.48752 | 128.09127 | A3_2 | 19022.45558 | 44.07912 | A4_2 | 14929.8412 | 68.70341 | A5_2 | 14979.49232 | 115.57316 | A6_2 | 6731.51463 | 70.31568 | A7_2 | 1935.60857 | 74.89737 | 0.02960249 | 0.000813548
376.29144 | 113.29272 | 181.13354 | 99.13489 | 125.86206 | 254.40283 | 126.33167 | 376.29144 | 34.75775 | 21.5589 | 23.07863 | 376.26868 | 27.36583 | 14.94156 | 25.9831 | 5.43119 | 24.01178 | 20.92941
376.79672 | 129.1665 | 186.7926 | 101.65198 | 144.81567 | 246.44409 | 120.65015 | 376.79672 | 35.89067 | 21.93314 | 23.93309 | 376.77188 | 27.82403 | 15.63633 | 26.20068 | 5.74458 | 24.66191 | 21.73199
377.30194 | 142.12256 | 197.51172 | 102.97205 | 117.57324 | 281.39429 | 132.51422 | 377.30194 | 37.02677 | 22.34947 | 24.89816 | 377.2771 | 28.24127 | 16.31954 | 26.41042 | 5.9788 | 25.62548 | 22.47876
377.80508 | 130.13623 | 185.922 | 104.69006 | 115.36523 | 263.74585 | 121.17505 | 377.80508 | 37.88827 | 22.80432 | 25.94636 | 377.78232 | 28.69947 | 16.99521 | 26.74945 | 6.19891 | 26.65797 | 23.14581
378.31027 | 150.78137 | 186.63831 | 107.08081 | 142.96411 | 277.88135 | 126.34143 | 378.31027 | 38.53629 | 23.2774 | 27.10225 | 378.28751 | 29.28934 | 17.79691 | 27.28157 | 6.39535 | 27.86908 | 23.71934 |  | xc1 | 1069.26298 | 0 | xc2 | 1007.31039 | 0 | xc3 | 946.84488 | 0 | xc4 | 879.44014 | 0 | xc5 | 791.26845 | 0 | xc6 | 695.16388 | 0 | xc7 | 992.3455 | 0
378.81543 | 145.33105 | 205.80664 | 109.87366 | 135.95239 | 273.38721 | 127.84436 | 378.81543 | 39.24591 | 23.74659 | 28.25626 | 378.79266 | 29.96614 | 18.43855 | 28.01889 | 6.58417 | 28.70594 | 24.25999 |  | w1 | 97.43591 | 0 | w2 | 86.56929 | 0 | w3 | 68.05373 | 0 | w4 | 68.86919 | 0 | w5 | 101.958 | 0 | w6 | 83.89367 | 0 | w7 | 44.50076 | 1.04035
379.32056 | 112.7865 | 197.86694 | 113.6842 | 137.48584 | 283.50562 | 149.44592 | 379.32056 | 39.96524 | 24.21356 | 29.38492 | 379.29779 | 30.67407 | 19.04128 | 28.83267 | 6.77986 | 29.4013 | 24.7949 | 2703_4_1 | A1 | 12521.66426 | 125.66871 | A2 | 20426.4034 | 241.47695 | A3 | 17086.87402 | 86.45798 | A4 | 14095.84362 | 73.86387 | A5 | 14258.96141 | 86.28256 | A6 | 5493.90472 | 73.52651 | A7 | 1981.9971 | 145.16257 | 0.03090555
379.82565 | 151.96484 | 216.55627 | 115.52417 | 145.50659 | 267.83936 | 137.15076 | 379.82565 | 40.69884 | 24.69863 | 30.44563 | 379.80289 | 31.4012 | 19.41585 | 29.82596 | 6.95082 | 30.30504 | 25.47898 | 2703_4_2 | A1_2 | 26219.0662 | 132.31291 | A2_2 | 45387.39741 | 293.46132 | A3_2 | 37347.93472 | 90.17793 | A4_2 | 29935.97857 | 74.94229 | A5_2 | 28988.27745 | 86.38582 | A6_2 | 11152.76735 | 73.53773 | A7_2 | 4095.22844 | 206.20888 | 0.02948533
380.33072 | 136.41187 | 198.7561 | 113.41577 | 147.45215 | 300.00806 | 131.42664 | 380.33072 | 41.58969 | 25.24799 | 31.43476 | 380.30795 | 32.24998 | 19.75888 | 30.90794 | 7.15261 | 30.8281 | 26.1319 | 2703_4_3 | A1_3 | 25623.69804 | 131.35747 | A2_3 | 44017.73006 | 286.41311 | A3_3 | 36311.69892 | 89.64088 | A4_3 | 28857.14391 | 74.78477 | A5_3 | 27663.48208 | 86.37065 | A6_3 | 10016.98673 | 73.53608 | A7_3 | 3857.89941 | 198.41762 | 0.02861725
380.83578 | 149.10059 | 223.24365 | 111.10681 | 134.80859 | 265.42065 | 142.85333 | 380.83578 | 42.53172 | 25.86575 | 32.42434 | 380.81094 | 33.51854 | 20.11682 | 31.93432 | 7.4337 | 31.51755 | 26.80248 | [22 empty] | 0.02966938 | 0.001155197
381.33871 | 145.20874 | 221.69971 | 103.71533 | 175.15552 | 273.80371 | 134.83246 | 381.33871 | 43.37131 | 26.54391 | 33.41888 | 381.31595 | 34.88297 | 20.54916 | 32.8479 | 7.86455 | 32.32048 | 27.50176
381.84372 | 162.16663 | 219.28528 | 110.8562 | 149.6167 | 275.08984 | 143.66699 | 381.84372 | 44.1651 | 27.26192 | 34.65272 | 381.82095 | 36.29638 | 21.02983 | 33.64375 | 8.35064 | 33.25364 | 28.17644
382.34866 | 135.79822 | 203.91187 | 112.87451 | 141.22632 | 317.69238 | 146.67676 | 382.34866 | 44.97372 | 27.97929 | 36.0062 | 382.3259 | 37.62133 | 21.60332 | 34.31317 | 8.84541 | 34.2114 | 28.78029
382.85361 | 145.98389 | 220.49976 | 113.58704 | 167.91846 | 296.08179 | 153.23358 | 382.85361 | 45.75949 | 28.68524 | 37.20776 | 382.83084 | 38.85911 | 22.32142 | 34.95938 | 9.35593 | 35.19492 | 29.38649 |  | xc1 | 1078.3628 | 0 | xc2 | 1014.91541 | 0 | xc3 | 946.37027 | 0 | xc4 | 878.56257 | 0 | xc5 | 794.14315 | 0 | xc6 | 695.96624 | 0 | xc7 | 992.88363 | 0
383.35852 | 162.91357 | 223.41675 | 114.276 | 149.38281 | 333.44507 | 142.61182 | 383.35852 | 46.52645 | 29.37077 | 38.32536 | 383.33575 | 40.1305 | 23.22682 | 35.72464 | 9.89161 | 35.60732 | 29.92637 |  | w1 | 97.52667 | 0 | w2 | 77.27664 | 0 | w3 | 62.1805 | 0 | w4 | 63.66567 | 0 | w5 | 90.98437 | 0 | w6 | 82.14182 | 0 | w7 | 37.64264 | 0.38045
383.8634 | 174.16846 | 220.2384 | 115.63574 | 147.08276 | 312.29834 | 150.16705 | 383.8634 | 47.247 | 30.05566 | 39.09229 | 383.83856 | 41.47093 | 24.21073 | 36.58168 | 10.24649 | 35.86743 | 30.50628 | 2703_2_1 | A1 | 25299.2661 | 163.76702 | A2 | 48798.60046 | 253.80134 | A3 | 43912.03899 | 114.595 | A4 | 32561.97429 | 105.53539 | A5 | 29730.81194 | 122.95485 | A6 | 13524.31763 | 111.72841 | A7 | 9090.70269 | 175.34816 | 0.0603745
384.36618 | 177.59229 | 226.36096 | 117.66431 | 173.36011 | 323.54102 | 150.69202 | 384.36618 | 47.95728 | 30.75844 | 40.16327 | 384.34341 | 42.84463 | 25.11189 | 37.62207 | 10.55888 | 36.53844 | 31.10267 | 2703_2_2 | A1_2 | 25593.65066 | 163.7914 | A2_2 | 50344.22061 | 253.99265 | A3_2 | 45625.95308 | 114.63273 | A4_2 | 34915.91926 | 105.53968 | A5_2 | 33413.82968 | 122.95519 | A6_2 | 16289.81136 | 111.72844 | A7_2 | 9121.1142 | 175.61517 | 0.05828942
384.871 | 149.75684 | 231.02612 | 120.49243 | 177.26172 | 326.55591 | 149.54553 | 384.871 | 48.72597 | 31.48701 | 41.2935 | 384.84824 | 44.19841 | 25.93444 | 38.88335 | 10.84455 | 37.72904 | 31.66961 | 2703_2_3 | A1_3 | 25593.65066 | 163.7914 | A2_3 | 50344.22061 | 253.99265 | A3_3 | 45625.95308 | 114.63273 | A4_3 | 34915.91926 | 105.53968 | A5_3 | 33413.82968 | 122.95519 | A6_3 | 16289.81136 | 111.72844 | A7_3 | 9121.1142 | 175.61517 | 0.05828942
385.37579 | 165.22339 | 235.61841 | 124.26196 | 175.98218 | 303.4314 | 153.64178 | 385.37579 | 49.52029 | 32.21844 | 42.49524 | 385.35303 | 45.55041 | 26.68676 | 40.32616 | 11.10162 | 38.72851 | 32.20969 | [22 empty] | 0.05898445 | 0.001203822
385.88055 | 167.58044 | 205.58801 | 127.14722 | 203.2854 | 337.3623 | 144.48224 | 385.88055 | 50.3471 | 32.94035 | 43.68421 | 385.85782 | 46.87694 | 27.32866 | 41.9333 | 11.36821 | 39.98625 | 32.69598
386.38531 | 169.33118 | 212.88403 | 125.43079 | 202.42847 | 334.25732 | 164.55731 | 386.38531 | 51.27196 | 33.65913 | 44.77435 | 386.36047 | 48.2111 | 27.96696 | 43.31411 | 11.58131 | 41.04016 | 33.1778
386.88794 | 167.12634 | 223.21082 | 124.48828 | 201.9563 | 348.71851 | 156.32397 | 386.88794 | 52.23901 | 34.38362 | 45.77556 | 386.8652 | 49.55983 | 28.75338 | 44.49296 | 11.77369 | 41.99342 | 33.69424
387.39264 | 173.47412 | 226.22827 | 123.5238 | 192.10376 | 340.78491 | 157.17914 | 387.39264 | 53.22548 | 35.13009 | 46.62698 | 387.36987 | 50.74604 | 29.42757 | 45.37077 | 11.92753 | 42.80436 | 34.28279
387.89728 | 176.68665 | 225.15833 | 126.32935 | 206.88159 | 348.80542 | 153.5368 | 387.89728 | 54.27148 | 35.89461 | 47.3117 | 387.87454 | 51.80009 | 29.99677 | 46.05215 | 12.04175 | 43.58403 | 34.89471
388.40192 | 189.46216 | 242.52039 | 131.70496 | 212.34399 | 342.04565 | 159.2066 | 388.40192 | 55.34647 | 36.67714 | 47.92087 | 388.37918 | 52.91326 | 30.50476 | 46.54658 | 12.1481 | 44.30558 | 35.46754
388.90652 | 179.73547 | 235.10059 | 136.97449 | 214.40625 | 354.77612 | 175.54993 | 388.90652 | 56.37513 | 37.46308 | 48.693 | 388.88171 | 54.11003 | 30.93089 | 46.84392 | 12.32937 | 45.49328 | 36.03247
389.40903 | 179.66321 | 252.07178 | 141.31555 | 222.17896 | 340.73242 | 155.50995 | 389.40903 | 57.23483 | 38.23333 | 49.20829 | 389.38629 | 55.2366 | 31.30975 | 46.9157 | 12.51958 | 46.60684 | 36.57619
389.91357 | 201.36157 | 257.13464 | 144.17542 | 201.98315 | 369.87939 | 154.09027 | 389.91357 | 57.80339 | 38.96821 | 49.68802 | 389.89084 | 56.16706 | 31.81864 | 46.95497 | 12.77872 | 47.341 | 37.07537
390.41809 | 186.97913 | 253.16833 | 145.16699 | 226.13464 | 369.40576 | 168.79199 | 390.41809 | 58.21712 | 39.64526 | 50.30899 | 390.39536 | 56.98378 | 32.43524 | 47.07982 | 13.0926 | 47.7676 | 37.53864
390.92258 | 193.8363 | 240.15247 | 144.93457 | 243.51611 | 379.34912 | 165.62689 | 390.92258 | 58.59069 | 40.27501 | 50.69134 | 390.89777 | 57.76527 | 33.11428 | 47.42394 | 13.42998 | 48.37006 | 37.9722
391.42499 | 208.5011 | 260.1626 | 143.9071 | 204.23621 | 374.45557 | 174.79633 | 391.42499 | 58.99673 | 40.81989 | 51.12246 | 391.40225 | 58.65697 | 33.74118 | 47.733 | 13.77141 | 48.89956 | 38.37802
391.92941 | 181.46228 | 260.68396 | 142.01855 | 212.86023 | 358.84058 | 160.65417 | 391.92941 | 59.45301 | 41.28915 | 51.53088 | 391.90668 | 59.50998 | 34.289 | 48.19355 | 14.02896 | 49.26218 | 38.73727
392.43384 | 188.48047 | 268.74487 | 139.97095 | 232.77637 | 369.25659 | 175.58081 | 392.43384 | 59.94417 | 41.69852 | 52.22712 | 392.4111 | 60.0964 | 34.75566 | 48.57493 | 14.20089 | 49.69721 | 39.10254
392.93616 | 187.00232 | 246.12341 | 140.45178 | 243.44287 | 350.89771 | 166.63721 | 392.93616 | 60.41481 | 42.06643 | 52.70221 | 392.91339 | 60.62604 | 35.15934 | 48.82363 | 14.22027 | 50.28436 | 39.47717
393.44049 | 200.10339 | 254.1665 | 140.30481 | 236.48987 | 373.56421 | 181.76202 | 393.44049 | 60.89985 | 42.41513 | 53.08437 | 393.41776 | 61.00233 | 35.4538 | 49.04438 | 14.13029 | 50.91219 | 39.86839
393.94482 | 205.77283 | 260.42346 | 140.4209 | 241.49255 | 365.60083 | 178.18518 | 393.94482 | 61.26661 | 42.72652 | 53.305 | 393.92209 | 61.29472 | 35.68433 | 49.15811 | 13.94652 | 51.49217 | 40.32379
394.44913 | 201.46082 | 280.21094 | 140.19104 | 222.88416 | 380.60425 | 176.34814 | 394.44913 | 61.50657 | 42.9749 | 53.40433 | 394.42432 | 61.57245 | 35.85159 | 49.08358 | 13.70898 | 51.93913 | 40.78211
394.95132 | 204.34106 | 260.84229 | 138.99609 | 233.31299 | 385.76587 | 173.06921 | 394.95132 | 61.55853 | 43.14857 | 53.35495 | 394.92859 | 61.7676 | 36.00103 | 48.95136 | 13.49303 | 52.45933 | 41.24805
395.45557 | 206.68372 | 263.73877 | 139.41956 | 247.00769 | 379.70215 | 185.6828 | 395.45557 | 61.55671 | 43.29118 | 53.21432 | 395.43283 | 61.96158 | 36.1198 | 48.61214 | 13.47941 | 52.99854 | 41.74124
395.95978 | 190.70886 | 263.57617 | 139.36365 | 231.8894 | 377.08325 | 170.12311 | 395.95978 | 61.72055 | 43.43675 | 53.13334 | 395.93704 | 62.16223 | 36.18754 | 48.23573 | 13.45272 | 53.50214 | 42.24309
396.46191 | 186.42188 | 254.20984 | 140.06226 | 237.16882 | 369.09375 | 178.29803 | 396.46191 | 62.15377 | 43.5691 | 52.9935 | 396.43918 | 62.37198 | 36.21212 | 48.02292 | 13.37928 | 53.76091 | 42.70964
396.96606 | 196.48376 | 268.73267 | 140.37415 | 228.21118 | 384.12915 | 186.89362 | 396.96606 | 62.78795 | 43.68519 | 53.01962 | 396.94333 | 62.62051 | 36.23763 | 47.96185 | 13.29077 | 53.95924 | 43.07297
397.47018 | 168.79675 | 258.84106 | 139.51477 | 228.90918 | 367.49731 | 184.99451 | 397.47018 | 63.45775 | 43.77133 | 52.88626 | 397.44748 | 62.8954 | 36.32925 | 48.07338 | 13.2709 | 54.16295 | 43.353
397.97223 | 199.19836 | 263.22485 | 143.49902 | 246.0144 | 393.58374 | 183.7655 | 397.97223 | 64.03521 | 43.82249 | 52.95519 | 397.94952 | 63.06991 | 36.50787 | 48.31929 | 13.32784 | 54.0109 | 43.63836
398.47632 | 188.45984 | 253.47949 | 145.9397 | 228.48694 | 383.96167 | 180.62817 | 398.47632 | 64.52949 | 43.84918 | 53.07283 | 398.45358 | 63.16927 | 36.75968 | 48.52822 | 13.38743 | 53.51857 | 43.92869
398.98038 | 217.79663 | 256.32251 | 146.06396 | 232.57361 | 394.89258 | 179.41705 | 398.98038 | 64.90684 | 43.84984 | 53.31432 | 398.95764 | 63.29119 | 37.13601 | 48.67892 | 13.52754 | 52.806 | 44.2529
399.48233 | 200.44629 | 275.94922 | 143.875 | 227.94263 | 366.65308 | 182.79138 | 399.48233 | 65.17272 | 43.8461 | 53.58432 | 399.45959 | 63.45348 | 37.42184 | 48.73599 | 13.75622 | 52.22354 | 44.61771
399.98633 | 183.98328 | 267.08911 | 142.46558 | 257.10681 | 385.59277 | 174.88257 | 399.98633 | 65.30927 | 43.89386 | 53.75578 | 399.96359 | 63.59593 | 37.70619 | 49.00286 | 14.06234 | 51.9639 | 45.06596
400.4903 | 209.00903 | 274.85999 | 141.7738 | 244.50488 | 388.78589 | 188.86511 | 400.4903 | 65.34525 | 44.00874 | 54.10673 | 400.46756 | 63.72342 | 38.06979 | 49.26655 | 14.3207 | 51.9361 | 45.57608
400.99216 | 210.42261 | 249.21045 | 142.41089 | 257.22131 | 348.04102 | 178.60059 | 400.99216 | 64.96765 | 44.14335 | 54.53195 | 400.96945 | 64.05801 | 38.47689 | 49.74605 | 14.53343 | 51.99408 | 46.03612
401.49606 | 192.64417 | 253.18384 | 141.29358 | 233.3269 | 382.87451 | 176.15656 | 401.49606 | 64.82028 | 44.27012 | 54.82014 | 401.47336 | 64.52435 | 38.8991 | 50.24195 | 14.64609 | 52.50312 | 46.41728
401.99994 | 204.80969 | 268.74072 | 138.21692 | 242.41931 | 373.47729 | 191.48126 | 401.99994 | 65.00916 | 44.39415 | 54.94465 | 401.97516 | 64.94373 | 39.32479 | 50.7709 | 14.66996 | 53.31581 | 46.73808
402.50174 | 208.58044 | 260.74902 | 137.1908 | 233.87402 | 396.50708 | 176.79523 | 402.50174 | 65.41577 | 44.54557 | 55.01501 | 402.47903 | 65.34191 | 39.60214 | 51.07306 | 14.66905 | 54.23588 | 47.03696
403.00558 | 216.13721 | 251.72046 | 138.17566 | 243.88855 | 400.08252 | 192.42249 | 403.00558 | 65.88538 | 44.75027 | 55.01922 | 402.98285 | 65.59372 | 39.74049 | 51.00256 | 14.6425 | 55.07589 | 47.31684
403.50732 | 205.62305 | 247.10254 | 137.77014 | 247.18896 | 403.47485 | 177.29236 | 403.50732 | 66.35947 | 45.00705 | 55.05476 | 403.48459 | 65.76454 | 39.81287 | 50.70171 | 14.69971 | 55.77042 | 47.59761
404.01108 | 189.36023 | 271.0282 | 135.78101 | 258.83313 | 383.62939 | 175.83313 | 404.01108 | 66.8547 | 45.25685 | 55.03048 | 403.98837 | 65.77031 | 39.96839 | 50.50536 | 14.74892 | 56.24747 | 47.8951
404.51483 | 189.60376 | 274.5238 | 134.88452 | 251.17139 | 382.00732 | 176.85608 | 404.51483 | 67.38413 | 45.48584 | 54.82015 | 404.49213 | 65.62877 | 40.27315 | 50.36633 | 14.80093 | 56.59435 | 48.2023
405.01648 | 221.45435 | 251.94946 | 134.31018 | 261.56738 | 356.34912 | 178.34351 | 405.01648 | 67.91261 | 45.71749 | 54.79893 | 404.99377 | 65.5191 | 40.66437 | 50.38927 | 14.88798 | 56.73964 | 48.50721
405.52017 | 217.73096 | 262.11877 | 133.10938 | 256.00964 | 369.84155 | 173.61304 | 405.52017 | 68.33716 | 45.94999 | 54.77916 | 405.49747 | 65.52404 | 41.23149 | 50.69029 | 15.06535 | 56.6157 | 48.76784
406.02179 | 201.97705 | 273.25134 | 132.71387 | 226.01379 | 362.71436 | 189.91351 | 406.02179 | 68.63936 | 46.19081 | 54.90623 | 405.99908 | 65.60336 | 41.88215 | 51.09217 | 15.32035 | 56.22557 | 49.03897
406.52542 | 206.64941 | 268.13318 | 131.42786 | 258.73291 | 394.89917 | 182.72552 | 406.52542 | 68.92795 | 46.438 | 55.09816 | 406.50272 | 65.66858 | 42.40907 | 51.59291 | 15.587 | 55.82068 | 49.3533
407.02902 | 191.33215 | 253.25513 | 131.48755 | 249.26172 | 382.97778 | 190.66498 | 407.02902 | 69.35398 | 46.68137 | 55.28779 | 407.00427 | 65.65965 | 42.74635 | 51.91535 | 15.84815 | 55.11323 | 49.67075
407.53055 | 209.28967 | 271.62061 | 133.23083 | 236.16907 | 344.28955 | 174.44745 | 407.53055 | 69.78456 | 46.92321 | 55.10162 | 407.50784 | 65.58528 | 42.97081 | 52.03971 | 16.14997 | 54.62668 | 49.94743
408.03409 | 206.37659 | 276.81335 | 130.75037 | 241.50903 | 373.83325 | 173.20831 | 408.03409 | 70.05148 | 47.14429 | 54.72516 | 408.01138 | 65.51022 | 43.23561 | 52.18419 | 16.49166 | 54.16687 | 50.16417
408.53555 | 199.68066 | 255.53076 | 132.07849 | 225.68396 | 363.73267 | 175.3056 | 408.53555 | 70.24094 | 47.31787 | 54.15061 | 408.51285 | 65.45608 | 43.49667 | 52.3578 | 16.84177 | 53.96688 | 50.38284
409.03906 | 181.92395 | 270.672 | 130.95911 | 221.10742 | 359.30005 | 160.04816 | 409.03906 | 70.30843 | 47.43496 | 53.34816 | 409.01636 | 65.50545 | 43.82849 | 52.54628 | 17.07182 | 54.07911 | 50.67466
409.54047 | 204.87122 | 240.75781 | 132.34656 | 256.07544 | 350.28394 | 177.26959 | 409.54047 | 70.31712 | 47.52827 | 52.61043 | 409.51776 | 65.71467 | 44.1997 | 52.44663 | 17.16144 | 54.35019 | 51.01554
410.04391 | 198.15576 | 246.83337 | 130.63367 | 232.38647 | 370.11963 | 167.42822 | 410.04391 | 70.34865 | 47.59415 | 52.10669 | 410.02121 | 65.96049 | 44.58221 | 52.19043 | 17.18669 | 54.67076 | 51.36854
410.54733 | 214.11816 | 269.82312 | 129.75769 | 247.62988 | 390.91479 | 166.39539 | 410.54733 | 70.35277 | 47.60509 | 51.84657 | 410.52258 | 66.28412 | 44.99592 | 51.8244 | 17.24534 | 54.91915 | 51.65192
411.04865 | 182.75159 | 267.50854 | 132.17834 | 233.5946 | 339.5625 | 158.13611 | 411.04865 | 70.32718 | 47.56126 | 51.80757 | 411.02597 | 66.65594 | 45.35226 | 51.42535 | 17.39345 | 55.38432 | 51.85294
411.552 | 198.23694 | 237.53564 | 132.87122 | 247.54272 | 370.84912 | 179.63123 | 411.552 | 70.25498 | 47.48109 | 51.76497 | 411.52725 | 67.02383 | 45.59593 | 51.07241 | 17.58681 | 56.08123 | 52.00592
412.05328 | 184.73682 | 251.70801 | 133.09412 | 253.56689 | 356.12964 | 182.06665 | 412.05328 | 70.23893 | 47.40349 | 51.91329 | 412.03058 | 67.2747 | 45.76571 | 51.00016 | 17.79535 | 56.52276 | 52.16132
412.55658 | 182.2323 | 241.98413 | 131.13049 | 241.07117 | 339.71851 | 170.04065 | 412.55658 | 70.23261 | 47.35877 | 52.17004 | 412.53183 | 67.27384 | 45.89637 | 51.23405 | 18.0311 | 56.76831 | 52.39727
413.0578 | 184.06555 | 250.96729 | 130.59937 | 250.12061 | 365.4187 | 173.91028 | 413.0578 | 70.19424 | 47.33605 | 52.59309 | 413.03513 | 67.06152 | 46.03285 | 51.67484 | 18.33235 | 57.24202 | 52.72394
413.56107 | 179.23413 | 249.56506 | 129.79468 | 256.27246 | 352.37988 | 166.05499 | 413.56107 | 70.1375 | 47.33658 | 53.05604 | 413.53632 | 67.00975 | 46.17815 | 52.24313 | 18.68406 | 57.76676 | 53.13434
414.06223 | 204.99463 | 246.50488 | 127.97363 | 254.7041 | 333.12158 | 163.41113 | 414.06223 | 70.06236 | 47.37206 | 53.57026 | 414.03952 | 67.03115 | 46.39598 | 52.90834 | 19.04094 | 58.03405 | 53.40475
414.56543 | 171.255 | 238.14075 | 124.64502 | 230.91956 | 349.6875 | 162.30872 | 414.56543 | 70.00978 | 47.4507 | 54.04608 | 414.54068 | 67.1716 | 46.60819 | 53.45044 | 19.39251 | 57.78232 | 53.61126
415.06653 | 192.84399 | 248.36963 | 123.08179 | 219.90454 | 356.46777 | 165.19879 | 415.06653 | 70.0881 | 47.59435 | 54.44117 | 415.04382 | 67.31823 | 46.8447 | 53.75634 | 19.67452 | 57.60115 | 53.72723
415.56967 | 192.73267 | 236.92993 | 122.91809 | 234.53125 | 356.09082 | 165.66266 | 415.56967 | 70.66634 | 47.82613 | 54.78813 | 415.54492 | 67.44622 | 47.15201 | 53.72582 | 19.86212 | 57.66706 | 53.79852
416.07071 | 178.93591 | 250.25061 | 121.44043 | 251.52405 | 330.3728 | 152.42603 | 416.07071 | 71.1023 | 48.15712 | 55.1859 | 416.04803 | 67.49289 | 47.46189 | 53.42504 | 19.96159 | 57.99194 | 53.84968
416.57379 | 199.34412 | 242.50183 | 119.66736 | 252.92261 | 358.43726 | 161.29053 | 416.57379 | 71.22292 | 48.58606 | 55.11649 | 416.54907 | 67.46169 | 47.70262 | 53.17766 | 20.11305 | 58.17072 | 53.95835
417.0748 | 170.34619 | 229.26611 | 115.3147 | 234.71655 | 329.05957 | 163.88672 | 417.0748 | 71.13737 | 49.0785 | 55.53428 | 417.05212 | 67.50256 | 47.85354 | 53.00746 | 20.19623 | 58.25792 | 54.02966
417.57578 | 210.96594 | 228.37366 | 113.40454 | 223.55371 | 344.57788 | 165.49817 | 417.57578 | 70.99279 | 49.60758 | 56.0635 | 417.5531 | 67.64169 | 47.95556 | 52.87383 | 20.25365 | 58.60948 | 54.12078
418.07877 | 190.83643 | 236.77393 | 113.06213 | 236.95898 | 343.05981 | 165.6698 | 418.07877 | 70.86974 | 50.15657 | 56.61331 | 418.05609 | 67.98124 | 47.93509 | 52.94543 | 20.31701 | 59.06208 | 54.26127
418.57968 | 220.05176 | 236.47229 | 114.82056 | 259.46411 | 317.04492 | 151.96411 | 418.57968 | 70.64603 | 50.7338 | 57.04539 | 418.55701 | 68.42021 | 47.87853 | 53.28881 | 20.3842 | 58.73468 | 54.42448
419.08264 | 186.73926 | 245.08728 | 113.92896 | 222.35608 | 345.35962 | 155.3634 | 419.08264 | 70.50774 | 51.34443 | 57.438 | 419.05997 | 68.82392 | 47.91782 | 53.88185 | 20.44326 | 58.20838 | 54.60231
419.5835 | 200.07458 | 219.15747 | 111.09888 | 218.14636 | 334.53174 | 151.1922 | 419.5835 | 70.33283 | 51.97206 | 57.59356 | 419.56082 | 69.18239 | 48.16599 | 54.42901 | 20.4925 | 57.82151 | 54.77794
420.0864 | 192.22607 | 215.00403 | 107.36145 | 244.72107 | 317.63086 | 164.47278 | 420.0864 | 70.11329 | 52.61713 | 57.53993 | 420.06372 | 69.39156 | 48.5014 | 54.95908 | 20.49735 | 57.71601 | 54.9962
420.58719 | 179.9436 | 232.85413 | 105.91699 | 250.60071 | 326.94141 | 151.80524 | 420.58719 | 69.87859 | 53.25603 | 57.61863 | 420.56451 | 69.41747 | 48.75062 | 55.3491 | 20.56666 | 57.47859 | 55.18094
421.09003 | 197.16235 | 237.42383 | 106.36914 | 236.03821 | 309.01196 | 152.11713 | 421.09003 | 69.62476 | 53.87874 | 58.18665 | 421.06531 | 69.3298 | 48.96158 | 55.55747 | 20.72272 | 57.16558 | 55.29106
421.59079 | 187.46667 | 213.06384 | 106.73328 | 226.75806 | 318.98804 | 156.41327 | 421.59079 | 69.41308 | 54.45668 | 58.68521 | 421.56812 | 69.23003 | 49.14132 | 55.65276 | 21.03778 | 56.719 | 55.37708
422.09152 | 198.77625 | 240.8595 | 110.62292 | 243.03394 | 308.87036 | 146.97858 | 422.09152 | 69.36679 | 54.96889 | 58.96983 | 422.06885 | 69.22364 | 49.39015 | 55.60592 | 21.34001 | 56.5489 | 55.48774
422.59427 | 175.86536 | 245.24353 | 113.23633 | 257.11621 | 337.19312 | 158.01782 | 422.59427 | 69.48352 | 55.41368 | 58.97713 | 422.57159 | 69.25985 | 49.74099 | 55.5416 | 21.57101 | 56.44416 | 55.62075
423.09494 | 198.65784 | 225.2395 | 114.68494 | 230.27087 | 315.92627 | 150.67743 | 423.09494 | 69.73083 | 55.78765 | 58.93889 | 423.07227 | 69.30888 | 50.09662 | 55.18947 | 21.68915 | 56.44316 | 55.73291
423.59763 | 181.4198 | 229.09424 | 114.73572 | 260.19629 | 307.14307 | 149.9469 | 423.59763 | 70.26841 | 56.09537 | 58.99325 | 423.57291 | 69.44805 | 50.51488 | 54.6419 | 21.78648 | 56.56419 | 56.00647
424.09824 | 196.26294 | 257.23499 | 113.19556 | 208.55164 | 301.19165 | 139.42975 | 424.09824 | 71.00109 | 56.32982 | 59.23063 | 424.07559 | 69.70675 | 50.98027 | 54.18304 | 21.8615 | 56.7711 | 56.35572
424.59885 | 186.80371 | 217.91223 | 110.84473 | 248.66431 | 308.1106 | 146.44708 | 424.59885 | 71.66502 | 56.49423 | 59.58633 | 424.57617 | 70.18278 | 51.47691 | 53.94442 | 21.93883 | 56.9986 | 56.70753
425.10147 | 179.74207 | 236.81287 | 109.48401 | 248.07764 | 324.93579 | 161.03778 | 425.10147 | 71.91829 | 56.59004 | 60.51747 | 425.0788 | 70.62698 | 52.04841 | 53.99445 | 22.07862 | 57.08902 | 57.03489
425.60199 | 198.47205 | 209.52527 | 107.86755 | 219.90784 | 301.95166 | 147.81067 | 425.60199 | 71.88084 | 56.62458 | 60.98369 | 425.57935 | 71.10872 | 52.68113 | 54.36587 | 22.23911 | 57.27002 | 57.3205
426.10455 | 178.72937 | 222.40796 | 107.11841 | 227.00476 | 302.07422 | 150.8468 | 426.10455 | 71.66364 | 56.60498 | 61.25018 | 426.07983 | 71.58572 | 53.38768 | 54.9393 | 22.45333 | 57.64022 | 57.59886
426.60504 | 195.776 | 218.18311 | 106.59131 | 241.88977 | 286.52954 | 138.88062 | 426.60504 | 71.47092 | 56.53209 | 61.43587 | 426.58237 | 72.06529 | 54.07398 | 55.65029 | 22.72659 | 58.13998 | 57.85231
427.10547 | 168.64185 | 219.85693 | 103.8844 | 213.01038 | 293.20923 | 135.06805 | 427.10547 | 71.3101 | 56.41957 | 61.67039 | 427.08282 | 72.55061 | 54.69645 | 56.40989 | 23.09831 | 58.76207 | 58.07646
427.60797 | 178.93372 | 211.79053 | 104.7926 | 213.57043 | 292.95825 | 137.63641 | 427.60797 | 71.30042 | 56.2892 | 62.01408 | 427.58533 | 73.12612 | 55.27258 | 56.99265 | 23.55075 | 59.2565 | 58.28819
428.10837 | 183.58862 | 214.10498 | 105.7157 | 226.69189 | 304.12891 | 140.31396 | 428.10837 | 71.41159 | 56.1614 | 62.68431 | 428.08572 | 73.66169 | 55.71411 | 57.29042 | 23.95541 | 59.77096 | 58.45101
428.60873 | 208.3877 | 196.70386 | 107.88818 | 201.18665 | 296.8208 | 124.15436 | 428.60873 | 71.69682 | 56.04706 | 63.80117 | 428.58609 | 74.07463 | 56.0742 | 57.38163 | 24.38084 | 60.34764 | 58.68914
429.11111 | 195.35938 | 214.29993 | 106.04431 | 230.45093 | 290.4187 | 125.50385 | 429.11111 | 72.12851 | 55.95075 | 64.648 | 429.08847 | 74.41986 | 56.49253 | 57.52764 | 24.81957 | 60.806 | 58.97131
429.61145 | 199.61279 | 227.07727 | 104.98718 | 229.17566 | 309.94702 | 144.75543 | 429.61145 | 72.58679 | 55.88707 | 64.92609 | 429.58881 | 74.48953 | 57.01355 | 57.72429 | 25.23957 | 61.187 | 59.28642
430.11172 | 191.0708 | 213.55981 | 104.68567 | 247.14709 | 297.60669 | 140.32269 | 430.11172 | 73.06297 | 55.87003 | 65.11275 | 430.08908 | 74.51501 | 57.69482 | 57.95723 | 25.6452 | 61.58824 | 59.63847
430.61404 | 178.60083 | 215.03784 | 104.2876 | 222.16016 | 280.79028 | 128.7475 | 430.61404 | 73.539 | 55.90517 | 65.31489 | 430.5914 | 74.73414 | 58.54518 | 58.30862 | 26.04538 | 62.15958 | 59.99534
431.11429 | 183.22937 | 216.04919 | 103.19128 | 223.43762 | 285.73901 | 131.97137 | 431.11429 | 73.88063 | 55.98788 | 65.58636 | 431.09164 | 75.08986 | 59.44436 | 58.80982 | 26.46729 | 62.7938 | 60.42248
431.61447 | 192.71313 | 223.32068 | 100.18811 | 225.82336 | 277.68359 | 135.38782 | 431.61447 | 74.14024 | 56.11578 | 65.7653 | 431.59183 | 75.52602 | 60.33153 | 59.55494 | 26.89983 | 63.15859 | 60.92612
432.11673 | 190.8988 | 217.6095 | 98.82983 | 238.71191 | 294.29419 | 126.54034 | 432.11673 | 74.33928 | 56.28697 | 65.87693 | 432.09201 | 76.08681 | 61.18016 | 60.25141 | 27.28196 | 63.24192 | 61.47168
432.61688 | 184.43433 | 226.06213 | 98.11084 | 216.61926 | 286.33081 | 130.32385 | 432.61688 | 74.38368 | 56.50647 | 65.83005 | 432.59424 | 76.72836 | 61.96019 | 61.03709 | 27.63633 | 63.10682 | 62.01765
433.117 | 181.39392 | 222.59888 | 99.45801 | 202.39319 | 291.92847 | 125.70197 | 433.117 | 74.50731 | 56.78203 | 65.8147 | 433.09436 | 77.40145 | 62.72101 | 61.90317 | 27.92337 | 62.91193 | 62.46539
433.61914 | 181.12866 | 220.98755 | 100.3175 | 222.61975 | 267.1145 | 133.66949 | 433.61914 | 74.61399 | 57.1224 | 65.85905 | 433.59445 | 78.0111 | 63.46467 | 62.63371 | 28.18833 | 62.77303 | 62.83001
434.1192 | 181.07654 | 221.14465 | 99.17578 | 217.18201 | 286.64771 | 133.46863 | 434.1192 | 74.79294 | 57.53386 | 66.01134 | 434.09659 | 78.66828 | 64.22182 | 63.21344 | 28.43778 | 62.5183 | 63.10278
434.61926 | 189.33752 | 221.61938 | 96.74207 | 230.58752 | 272.50659 | 122.29663 | 434.61926 | 75.0937 | 58.02488 | 66.37122 | 434.59662 | 79.36384 | 64.93107 | 63.65244 | 28.6995 | 62.03686 | 63.49836
435.11926 | 193.0896 | 219.2594 | 93.6593 | 228.7124 | 299.78638 | 134.81738 | 435.11926 | 75.48701 | 58.59729 | 66.85217 | 435.09665 | 80.04641 | 65.62604 | 64.06317 | 28.98178 | 62.21055 | 63.90115
435.62131 | 188.53894 | 225.92651 | 89.99121 | 223.65845 | 269.40503 | 117.98901 | 435.62131 | 75.87194 | 59.23969 | 67.36585 | 435.59662 | 80.73402 | 66.34339 | 64.4472 | 29.37482 | 62.67693 | 64.3711
436.12128 | 189.52649 | 218.71313 | 90.52588 | 212.78381 | 278.77075 | 124.71387 | 436.12128 | 76.29955 | 59.93639 | 67.75224 | 436.09863 | 81.43671 | 67.06962 | 64.70964 | 29.76097 | 63.38332 | 64.83737
436.62122 | 201.75342 | 231.62109 | 92.62085 | 213.93872 | 279.29346 | 130.37543 | 436.62122 | 76.62136 | 60.67225 | 68.1487 | 436.59857 | 82.09875 | 67.73824 | 64.95507 | 30.09171 | 64.34824 | 65.29272
437.12112 | 189.70129 | 217.18066 | 95.33557 | 237.81348 | 286.82666 | 141.3208 | 437.12112 | 76.90161 | 61.43198 | 68.54658 | 437.09848 | 82.69293 | 68.46728 | 65.17092 | 30.44546 | 65.66589 | 65.71934
437.62305 | 216.52905 | 233.94006 | 95.17151 | 219.45715 | 276.43774 | 122.97076 | 437.62305 | 77.05186 | 62.21252 | 69.05672 | 437.6004 | 83.14597 | 69.30032 | 65.26994 | 30.78574 | 66.93197 | 66.17537
438.12289 | 194.77136 | 242.00171 | 95.74451 | 234.27893 | 288.70605 | 120.78162 | 438.12289 | 77.18757 | 62.9973 | 69.63715 | 438.10028 | 83.62075 | 70.199 | 65.3318 | 31.13963 | 68.12969 | 66.62477
438.62271 | 197.53345 | 212.58606 | 101.92847 | 237.995 | 285.76538 | 125.34979 | 438.62271 | 77.37199 | 63.77312 | 70.24475 | 438.6001 | 84.11947 | 70.9715 | 65.39503 | 31.57533 | 69.20299 | 67.07281
439.12253 | 216.34351 | 218.97156 | 102.75244 | 256.77942 | 267.98779 | 115.75671 | 439.12253 | 77.69426 | 64.53616 | 70.90383 | 439.09988 | 84.58474 | 71.71837 | 65.49213 | 32.12252 | 70.25361 | 67.50725
439.62433 | 200.29675 | 212.4884 | 103.65588 | 218.74365 | 276.91528 | 108.52405 | 439.62433 | 78.37142 | 65.28595 | 71.61018 | 439.59967 | 85.13649 | 72.47288 | 65.66569 | 32.69116 | 71.48713 | 67.98215
440.12408 | 218.31384 | 214.23499 | 104.75012 | 234.07739 | 286.3855 | 118.12262 | 440.12408 | 79.26241 | 66.02399 | 72.34854 | 440.10147 | 85.8079 | 73.26875 | 65.97784 | 33.17628 | 73.24747 | 68.50839
440.62378 | 189.65308 | 212.99097 | 102.77942 | 231.98706 | 275.76025 | 118.51697 | 440.62378 | 80.24872 | 66.77395 | 73.04123 | 440.60117 | 86.57987 | 74.19947 | 66.35938 | 33.56691 | 74.50068 | 69.03539
441.12347 | 219.31409 | 223.50269 | 102.80505 | 225.89807 | 259.03955 | 121.23175 | 441.12347 | 81.1506 | 67.55899 | 73.68181 | 441.10086 | 87.65279 | 75.26574 | 66.72441 | 33.94627 | 75.54707 | 69.54011
441.62314 | 195.91028 | 209.79126 | 102.32983 | 242.28259 | 291.12207 | 123.36279 | 441.62314 | 82.08821 | 68.38534 | 74.21505 | 441.60052 | 88.83247 | 76.35598 | 67.22276 | 34.29422 | 76.40076 | 70.03365
442.12482 | 208.24866 | 219.9071 | 102.3208 | 240.4209 | 271.15869 | 109.37524 | 442.12482 | 82.97994 | 69.25399 | 74.734 | 442.1022 | 90.00843 | 77.50478 | 67.86189 | 34.64148 | 77.11916 | 70.48592
442.62442 | 215.06116 | 226.41223 | 101.98962 | 243.22266 | 263.37231 | 112.8844 | 442.62442 | 83.80187 | 70.1479 | 75.29818 | 442.60181 | 91.09079 | 78.62363 | 68.58798 | 35.03271 | 77.77234 | 70.89474
443.12402 | 198.57117 | 230.1084 | 101.73438 | 229.82422 | 292.29272 | 131.75427 | 443.12402 | 84.45823 | 71.0607 | 75.95709 | 443.10141 | 92.13745 | 79.6248 | 69.50449 | 35.56205 | 78.36629 | 71.29681
443.62357 | 210.5094 | 228.88196 | 103.1283 | 259.40637 | 288.51123 | 128.99243 | 443.62357 | 84.99919 | 71.98275 | 76.67148 | 443.60095 | 93.02261 | 80.55958 | 70.57465 | 36.14463 | 78.88985 | 71.79574
444.12308 | 226.08789 | 213.51892 | 108.69409 | 246.495 | 312.69531 | 116.10455 | 444.12308 | 85.42355 | 72.91383 | 77.44514 | 444.10046 | 93.642 | 81.44582 | 71.68662 | 36.80959 | 79.30139 | 72.2473
444.62463 | 210.08667 | 249.78894 | 108.16675 | 244.29773 | 259.01831 | 121.01093 | 444.62463 | 85.74538 | 73.83257 | 78.39627 | 444.59998 | 94.1897 | 82.3031 | 72.61843 | 37.49255 | 79.49135 | 72.6729
445.12411 | 203.28003 | 237.67163 | 106.31458 | 233.88892 | 283.94092 | 107.18713 | 445.12411 | 86.01185 | 74.7177 | 79.38064 | 445.1015 | 94.85966 | 83.20954 | 73.30109 | 38.16563 | 80.03251 | 73.10498
445.62354 | 210.83594 | 223.8844 | 104.80225 | 247.96912 | 274.50366 | 126.04559 | 445.62354 | 86.41087 | 75.57305 | 80.38212 | 445.60095 | 95.54429 | 84.17969 | 73.81069 | 38.7985 | 80.73851 | 73.5668
446.12296 | 214.62219 | 219.13403 | 104.4408 | 251.97986 | 287.66016 | 113.80591 | 446.12296 | 86.8885 | 76.39047 | 81.29326 | 446.10034 | 96.30542 | 85.1964 | 74.29309 | 39.41853 | 81.52737 | 74.06313
446.62234 | 231.22009 | 223.00708 | 105.80286 | 245.16199 | 288.07446 | 119.33301 | 446.62234 | 87.38744 | 77.15678 | 82.21119 | 446.59973 | 97.13245 | 86.23737 | 74.80515 | 39.97729 | 82.32088 | 74.59613
447.1217 | 212.71692 | 236.57507 | 108.22693 | 265.19836 | 271.50684 | 117.03186 | 447.1217 | 88.06971 | 77.88475 | 83.15318 | 447.09912 | 97.95933 | 87.29436 | 75.57519 | 40.41862 | 83.13614 | 75.15693
447.62311 | 204.03943 | 226.23303 | 108.03589 | 245.68494 | 298.82666 | 114.87848 | 447.62311 | 88.8894 | 78.60458 | 84.17369 | 447.59845 | 98.76712 | 88.27701 | 76.46351 | 40.84547 | 83.71816 | 75.75107
448.12241 | 240.12073 | 233.84119 | 106.72925 | 251.33667 | 276.07227 | 123.88202 | 448.12241 | 89.84571 | 79.34539 | 85.32452 | 448.09979 | 99.59553 | 89.18463 | 77.45838 | 41.29238 | 84.23366 | 76.37334
448.62167 | 220.10828 | 241.11475 | 106.50598 | 275.2594 | 305.0769 | 118.73676 | 448.62167 | 90.91917 | 80.12602 | 86.56566 | 448.59909 | 100.40969 | 90.08469 | 78.38781 | 41.73819 | 84.95141 | 77.09029
449.12094 | 235.93335 | 241.26575 | 108.04565 | 257.82849 | 295.17725 | 127.23242 | 449.12094 | 92.04481 | 80.94705 | 87.82918 | 449.09833 | 101.31226 | 91.04458 | 79.39451 | 42.18188 | 85.72148 | 77.79025
449.62015 | 226.09424 | 223.75208 | 110.15271 | 279.87341 | 303.67676 | 129.06219 | 449.62015 | 93.08621 | 81.791 | 89.16469 | 449.59756 | 102.22695 | 91.98999 | 80.38274 | 42.60144 | 86.46655 | 78.46879
450.11935 | 232.22742 | 233.9751 | 110.99915 | 244.66211 | 282.43555 | 128.81787 | 450.11935 | 94.07295 | 82.66454 | 90.5297 | 450.09677 | 103.16747 | 92.81167 | 81.32899 | 42.93612 | 87.27677 | 79.10863
450.61853 | 222.50342 | 231.35669 | 110.64453 | 271.32642 | 287.06494 | 119.70105 | 450.61853 | 94.88415 | 83.56876 | 91.84718 | 450.59592 | 104.09213 | 93.57881 | 82.22691 | 43.12856 | 87.65915 | 79.6456
451.11768 | 235.02234 | 237.52478 | 110.84961 | 255.45752 | 301.06067 | 116.12677 | 451.11768 | 95.71297 | 84.48477 | 93.24265 | 451.09506 | 105.0232 | 94.4225 | 83.05463 | 43.29913 | 88.07064 | 80.15373
451.61679 | 241.79321 | 252.12268 | 111.9176 | 279.09082 | 286.07153 | 114.69879 | 451.61679 | 96.61382 | 85.39547 | 94.558 | 451.59418 | 105.89696 | 95.28593 | 83.85126 | 43.61404 | 88.63486 | 80.64145
452.11792 | 224.78064 | 236.28906 | 115.84546 | 265.51794 | 299.14929 | 120.36719 | 452.11792 | 97.67031 | 86.30825 | 95.72054 | 452.09329 | 106.83915 | 96.18571 | 84.61811 | 44.05412 | 89.38656 | 81.15272
452.61697 | 234.9469 | 240.42102 | 119.01978 | 264.98035 | 294.85876 | 125.04999 | 452.61697 | 98.56288 | 87.20435 | 96.82956 | 452.59235 | 107.61108 | 97.09566 | 85.34352 | 44.59259 | 90.25837 | 81.64017
453.11603 | 228.33728 | 233.40283 | 116.51416 | 265.26746 | 303.33691 | 126.14227 | 453.11603 | 99.15396 | 88.11606 | 97.88586 | 453.09344 | 108.3629 | 98.01758 | 85.98295 | 45.20987 | 91.49667 | 82.1058
453.61502 | 253.45776 | 236.36023 | 115.2843 | 279.5636 | 296.78479 | 111.92688 | 453.61502 | 99.55458 | 89.03985 | 98.76044 | 453.59244 | 109.10728 | 98.97725 | 86.63435 | 45.83074 | 92.97529 | 82.59039
454.11401 | 241.06067 | 244.82556 | 113.00903 | 269.38989 | 294.11292 | 128.97998 | 454.11401 | 99.89419 | 89.96069 | 99.44573 | 454.09143 | 109.78461 | 99.96304 | 87.35464 | 46.50121 | 94.35219 | 83.07478
454.61298 | 246.57373 | 245.71228 | 113.23914 | 271.83606 | 305.56921 | 133.18036 | 454.61298 | 100.23419 | 90.86988 | 99.99417 | 454.59036 | 110.32012 | 100.90421 | 88.17039 | 47.07297 | 95.46419 | 83.59557
455.11188 | 242.5675 | 255.04663 | 115.56995 | 283.62622 | 296.31775 | 121.5863 | 455.11188 | 100.58584 | 91.77142 | 100.61788 | 455.08929 | 110.96792 | 101.80022 | 89.13383 | 47.60863 | 96.42355 | 84.15163
455.61078 | 230.9801 | 249.8512 | 119.2019 | 287.22852 | 309.23792 | 120.75897 | 455.61078 | 100.99903 | 92.66644 | 101.03294 | 455.5882 | 111.76823 | 102.69305 | 90.16317 | 48.0122 | 97.05799 | 84.75724
456.10965 | 266.73035 | 251.8418 | 119.57495 | 290.95422 | 328.83545 | 122.38959 | 456.10965 | 101.48915 | 93.54509 | 101.5178 | 456.08707 | 112.64552 | 103.63096 | 91.25469 | 48.35385 | 98.3568 | 85.36073
456.60849 | 246.53235 | 255.83862 | 120.21765 | 301.91064 | 313.00317 | 124.07849 | 456.60849 | 102.08569 | 94.39874 | 101.84544 | 456.58591 | 113.50986 | 104.63629 | 92.23208 | 48.71694 | 99.30728 | 85.97475
457.10733 | 232.474 | 241.83643 | 121.46436 | 288.43323 | 337.19934 | 128.16669 | 457.10733 | 102.84286 | 95.22043 | 102.17606 | 457.08475 | 114.40598 | 105.69655 | 93.12891 | 49.1379 | 100.19566 | 86.60905
457.60611 | 252.18225 | 250.86389 | 122.78857 | 297.42847 | 326.20654 | 135.09381 | 457.60611 | 103.75974 | 95.99313 | 102.63271 | 457.58353 | 115.21669 | 106.78412 | 93.95969 | 49.64946 | 100.8396 | 87.19887
458.10486 | 241.30981 | 233.45215 | 122.90759 | 283.01611 | 320.82263 | 131.3396 | 458.10486 | 104.74883 | 96.71761 | 103.22472 | 458.08231 | 115.9799 | 107.87105 | 94.87643 | 50.25806 | 101.22889 | 87.75191
458.60361 | 249.35388 | 255.82751 | 122.26733 | 293.36243 | 313.11658 | 136.28522 | 458.60361 | 105.80203 | 97.35111 | 103.99736 | 458.58102 | 116.82391 | 109.00185 | 95.76863 | 50.91253 | 101.48175 | 88.27422
459.10233 | 241.63721 | 246.82239 | 122.22961 | 293.96265 | 313.35632 | 129.21295 | 459.10233 | 106.84905 | 97.87753 | 104.89633 | 459.07974 | 117.70198 | 110.11524 | 96.64831 | 51.58319 | 101.52608 | 88.83737
459.60098 | 274.68079 | 234.4364 | 120.0011 | 315.21326 | 328.42212 | 117.44745 | 459.60098 | 107.9233 | 98.33117 | 105.73812 | 459.57843 | 118.53061 | 111.18169 | 97.51249 | 52.18389 | 101.51145 | 89.43493
460.09964 | 263.76099 | 255.67419 | 120.4176 | 289.51086 | 311.3739 | 115.64752 | 460.09964 | 109.11475 | 98.76397 | 106.51351 | 460.07709 | 119.29598 | 112.15533 | 98.40342 | 52.67842 | 101.85366 | 90.05305
460.59827 | 267.19995 | 247.31787 | 121.771 | 295.6394 | 336.2887 | 126.45996 | 460.59827 | 110.42212 | 99.19881 | 107.2249 | 460.57571 | 120.03485 | 113.15563 | 99.31695 | 53.10391 | 102.65182 | 90.67933
461.09686 | 237.82324 | 237.26965 | 123.64722 | 322.0448 | 323.15247 | 133.22522 | 461.09686 | 111.22018 | 99.65287 | 107.84228 | 461.07431 | 120.75325 | 114.19198 | 100.17284 | 53.39077 | 103.94168 | 91.28555
461.59546 | 266.12634 | 234.97949 | 121.92749 | 296.98755 | 330.98584 | 137.30206 | 461.59546 | 112.08011 | 100.12076 | 108.30106 | 461.57288 | 121.4813 | 115.22403 | 100.89951 | 53.61362 | 104.58421 | 91.87147
462.09399 | 251.78528 | 242.89282 | 121.93359 | 296.07532 | 324.54846 | 128.57806 | 462.09399 | 112.86044 | 100.61777 | 108.76492 | 462.07144 | 122.45396 | 116.17766 | 101.51726 | 53.79683 | 105.36256 | 92.44771
462.5925 | 256.25317 | 269.58472 | 123.16565 | 301.05261 | 317.8396 | 136.84045 | 462.5925 | 113.5254 | 101.15877 | 109.26374 | 462.56995 | 123.62359 | 117.09001 | 102.14974 | 53.97663 | 105.90973 | 93.06835
463.091 | 261.99841 | 258.35205 | 125.07068 | 306.19434 | 325.37268 | 123.98499 | 463.091 | 114.06573 | 101.77217 | 109.73021 | 463.06845 | 125.00039 | 117.87322 | 102.80741 | 54.13975 | 106.37921 | 93.70354
463.58948 | 254.49744 | 258.61597 | 126.9613 | 308.03357 | 336.92334 | 137.22314 | 463.58948 | 114.53844 | 102.46642 | 110.24971 | 463.56689 | 126.34156 | 118.86237 | 103.49216 | 54.2921 | 106.76704 | 94.35385
464.08792 | 277.22937 | 270.35559 | 129.4021 | 334.29712 | 324.32849 | 140.16705 | 464.08792 | 115.05229 | 103.25022 | 111.19448 | 464.06534 | 127.69216 | 119.95979 | 104.26778 | 54.46056 | 107.15832 | 94.97433
464.5863 | 266.0896 | 271.47241 | 130.35107 | 332.69824 | 331.51245 | 131.13971 | 464.5863 | 115.64376 | 104.13628 | 112.12621 | 464.56375 | 128.83838 | 121.13657 | 105.01498 | 54.73178 | 107.67612 | 95.56245
465.08469 | 247.95251 | 281.34351 | 131.19141 | 324.68103 | 347.11646 | 135.11713 | 465.08469 | 116.36764 | 105.10256 | 113.19741 | 465.06213 | 129.68787 | 122.32829 | 105.70176 | 55.14596 | 108.47927 | 96.1454
465.58307 | 261.13611 | 264.53882 | 134.59509 | 318.53918 | 329.90369 | 131.48096 | 465.58307 | 117.1375 | 106.10909 | 114.2217 | 465.56049 | 130.47679 | 123.46953 | 106.1777 | 55.53465 | 109.48366 | 96.72407
466.08139 | 255.52222 | 262.32117 | 136.82544 | 324.20447 | 329.76318 | 137.11395 | 466.08139 | 117.91002 | 107.14513 | 115.25819 | 466.05884 | 131.32019 | 124.52837 | 106.81085 | 55.88222 | 110.55699 | 97.27586
466.57968 | 275.53308 | 274.26343 | 137.052 | 320.19507 | 343.61987 | 133.77197 | 466.57968 | 118.68562 | 108.20597 | 116.35158 | 466.55713 | 132.20233 | 125.50269 | 107.61692 | 56.26283 | 111.73709 | 97.80799
467.07797 | 263.59387 | 254.25 | 136.11133 | 342.28455 | 352.20313 | 122.3371 | 467.07797 | 119.48614 | 109.32337 | 117.38754 | 467.05542 | 133.2406 | 126.42951 | 108.51118 | 56.77235 | 113.01202 | 98.3483
467.5762 | 258.13477 | 262.71753 | 136.48523 | 327.25476 | 328.34814 | 139.24152 | 467.5762 | 120.34381 | 110.50669 | 118.32027 | 467.55365 | 134.3981 | 127.35504 | 109.3655 | 57.36532 | 114.29326 | 98.91637
468.07443 | 283.05261 | 285.97058 | 136.60071 | 343.71497 | 347.81702 | 135.80603 | 468.07443 | 121.12969 | 111.73643 | 118.91669 | 468.05188 | 135.61823 | 128.29126 | 110.25121 | 57.95057 | 115.7335 | 99.51551
468.57263 | 287.66455 | 268.40942 | 136.80261 | 352.27954 | 373.31604 | 140.83282 | 468.57263 | 121.83043 | 112.96356 | 119.35076 | 468.54803 | 136.90399 | 129.241 | 111.20744 | 58.46624 | 117.31892 | 100.12257
469.06873 | 294.65161 | 281.80273 | 137.69067 | 324.08081 | 353.41614 | 136.69086 | 469.06873 | 122.45834 | 114.15819 | 119.85377 | 469.04617 | 138.2377 | 130.23636 | 112.20615 | 58.91628 | 119.27176 | 100.75233
469.56686 | 280.6228 | 273.9696 | 138.89099 | 344.90796 | 359.41272 | 141.70038 | 469.56686 | 123.16471 | 115.3166 | 120.54177 | 469.54434 | 139.58282 | 131.24948 | 113.15705 | 59.27237 | 121.32681 | 101.34489
470.065 | 281.61768 | 273.21533 | 139.96216 | 324.29333 | 350.17834 | 133.867 | 470.065 | 123.90409 | 116.4268 | 121.51926 | 470.04245 | 140.73866 | 132.16882 | 114.07103 | 59.52462 | 123.32266 | 101.92686
470.56308 | 273.93848 | 274.495 | 141.01563 | 338.1947 | 356.84204 | 118.64563 | 470.56308 | 124.65851 | 117.48923 | 122.66616 | 470.54053 | 141.65089 | 133.0116 | 115.00216 | 59.70132 | 125.15855 | 102.4957
471.06113 | 296.79553 | 268.90356 | 141.6333 | 347.01404 | 344.65771 | 133.00177 | 471.06113 | 125.39311 | 118.50581 | 123.82544 | 471.03857 | 142.51111 | 133.83311 | 116.02675 | 59.90896 | 126.64584 | 103.11272
471.55917 | 302.18396 | 279.2124 | 139.88965 | 369.1687 | 371.49475 | 124.24744 | 471.55917 | 126.02194 | 119.46294 | 125.11565 | 471.53662 | 143.5656 | 134.73698 | 117.20162 | 60.17359 | 127.71348 | 103.75057
472.05716 | 289.90247 | 258.03149 | 136.17676 | 341.90137 | 375.43311 | 139.75067 | 472.05716 | 126.55459 | 120.3597 | 126.22059 | 472.03464 | 144.75677 | 135.69806 | 118.46687 | 60.49977 | 128.21431 | 104.3587
472.55515 | 294.58813 | 288.677 | 136.81726 | 353.35425 | 382.91003 | 146.92554 | 472.55515 | 127.04778 | 121.18212 | 127.10957 | 472.53259 | 146.03809 | 136.80981 | 119.68151 | 61.03319 | 128.36647 | 104.8874
473.0531 | 304.35742 | 278.95386 | 142.08191 | 369.31714 | 377.9751 | 150.78253 | 473.0531 | 127.53772 | 121.91499 | 127.84182 | 473.0285 | 147.38068 | 138.01439 | 120.77991 | 61.70506 | 128.39056 | 105.38587
473.54898 | 284.51038 | 289.38 | 146.34387 | 365.51746 | 370.672 | 140.60693 | 473.54898 | 128.0657 | 122.57771 | 128.58334 | 473.52643 | 148.60315 | 139.27954 | 121.67249 | 62.5534 | 128.53523 | 105.89931
474.04688 | 294.64185 | 294.33337 | 150.80566 | 373.43933 | 372.19727 | 158.36377 | 474.04688 | 128.58601 | 123.22119 | 129.49916 | 474.02432 | 149.61371 | 140.65147 | 122.44411 | 63.53803 | 129.06946 | 106.44273
474.54474 | 319.0719 | 267.97473 | 153.92651 | 371.85181 | 390.98694 | 144.03046 | 474.54474 | 129.0679 | 123.87169 | 130.54181 | 474.52219 | 150.46718 | 142.22769 | 123.18509 | 64.50899 | 129.70969 | 107.01744
475.04257 | 288.7168 | 283.83801 | 155.21729 | 395.15381 | 383.10779 | 151.08997 | 475.04257 | 129.38116 | 124.5366 | 131.62016 | 475.02005 | 151.21494 | 144.14154 | 124.10274 | 65.38921 | 130.37199 | 107.60143
475.54037 | 293.36096 | 289.24927 | 155.93066 | 361.18726 | 371.60864 | 151.87604 | 475.54037 | 130.13933 | 125.21756 | 132.30295 | 475.51785 | 151.99896 | 146.40196 | 124.93896 | 66.17274 | 130.96846 | 108.16449
476.03818 | 301.07434 | 283.61511 | 156.29773 | 379.02393 | 381.29187 | 147.99585 | 476.03818 | 130.72206 | 125.91993 | 133.33568 | 476.01566 | 152.9967 | 148.52075 | 125.71671 | 66.78238 | 131.58011 | 108.67982
476.53387 | 308.17163 | 290.84253 | 156.69116 | 382.94397 | 368.31042 | 150.35675 | 476.53387 | 131.30586 | 126.63889 | 134.36237 | 476.51135 | 154.25887 | 150.38971 | 126.47411 | 67.12743 | 132.36179 | 109.22141
477.03162 | 313.77515 | 275.16479 | 156.11963 | 367.08826 | 400.79944 | 141.26611 | 477.03162 | 131.86853 | 127.38161 | 135.54936 | 477.00909 | 155.72806 | 151.2522 | 127.31728 | 67.36561 | 133.20485 | 109.77814
477.52933 | 292.26025 | 286.3269 | 153.9032 | 384.8302 | 396.16968 | 147.60028 | 477.52933 | 132.59573 | 128.13652 | 136.7403 | 477.50681 | 157.34323 | 151.99637 | 128.08278 | 67.69852 | 134.34846 | 110.23901
478.02701 | 323.95703 | 293.57117 | 152.86792 | 390.31592 | 407.75098 | 144.90399 | 478.02701 | 133.52631 | 128.89775 | 137.67479 | 478.00449 | 158.83888 | 152.67947 | 128.74858 | 68.11476 | 135.76245 | 110.6521
478.52466 | 316.66125 | 299.45972 | 153.32935 | 410.75342 | 406.74255 | 148.21558 | 478.52466 | 134.599 | 129.65955 | 138.3264 | 478.50214 | 160.09764 | 153.18007 | 129.25151 | 68.53669 | 136.92618 | 111.15399
479.02228 | 319.94446 | 292.94702 | 154.04749 | 402.54138 | 387.96021 | 147.72424 | 479.02228 | 135.65189 | 130.41 | 138.81268 | 478.99771 | 161.10916 | 153.78696 | 129.72084 | 68.96704 | 138.19102 | 111.69428
479.51782 | 306.06763 | 299.78613 | 156.39893 | 386.72888 | 390.53455 | 159.09967 | 479.51782 | 136.55774 | 131.13617 | 139.32086 | 479.4953 | 161.88617 | 154.351 | 130.20506 | 69.38721 | 139.1162 | 112.18846
480.01541 | 321.42676 | 294.40405 | 160.69165 | 392.25244 | 399.10046 | 151.40723 | 480.01541 | 137.31862 | 131.84154 | 139.86572 | 479.99289 | 162.50017 | 154.97527 | 130.71376 | 69.78181 | 139.7473 | 112.67877
480.51294 | 319.46851 | 285.92346 | 164.92212 | 397.15955 | 404.34229 | 147.05939 | 480.51294 | 137.89177 | 132.52283 | 140.4451 | 480.49042 | 162.99103 | 155.62131 | 131.23686 | 70.14829 | 140.31035 | 113.13873
481.01047 | 338.08679 | 289.36072 | 167.80872 | 397.97375 | 398.5343 | 130.84515 | 481.01047 | 138.2278 | 133.16853 | 141.11028 | 480.98795 | 163.35391 | 156.29584 | 131.63614 | 70.44422 | 140.94496 | 113.53601
481.50592 | 318.74011 | 304.00977 | 168.09851 | 421.52344 | 398.07288 | 147.49194 | 481.50592 | 138.47403 | 133.76393 | 141.84691 | 481.4834 | 163.79196 | 156.96584 | 131.83234 | 70.69289 | 141.63347 | 113.88946
482.00339 | 307.92505 | 310.2793 | 166.46423 | 373.36572 | 404.03394 | 146.54932 | 482.00339 | 138.7464 | 134.30746 | 142.52412 | 481.98087 | 164.46471 | 157.56758 | 131.99934 | 71.06061 | 142.33366 | 114.2496
482.50082 | 322.90039 | 299.29089 | 163.30701 | 425.12012 | 417.0575 | 148.08008 | 482.50082 | 139.24039 | 134.79414 | 143.11469 | 482.4783 | 165.28078 | 158.17256 | 132.21553 | 71.46247 | 143.26826 | 114.58833
482.99823 | 327.98755 | 316.27759 | 160.79065 | 407.28857 | 401.61462 | 148.42987 | 482.99823 | 139.94298 | 135.21127 | 143.44484 | 482.97571 | 166.02518 | 158.78233 | 132.56969 | 71.93671 | 144.16318 | 114.88343
483.49356 | 341.3512 | 277.3114 | 160.24878 | 404.07581 | 410.07996 | 156.88428 | 483.49356 | 140.73517 | 135.55519 | 143.48512 | 483.47104 | 166.76437 | 159.2664 | 132.97852 | 72.37842 | 144.74197 | 115.1452
483.99091 | 324.46179 | 290.91577 | 158.03259 | 425.19983 | 411.32349 | 144.21344 | 483.99091 | 141.45499 | 135.80695 | 143.74011 | 483.96841 | 167.49911 | 159.60355 | 133.18553 | 72.84686 | 145.29634 | 115.39074
484.48825 | 314.24072 | 286.24133 | 156.14539 | 408.65259 | 417.3092 | 145.43958 | 484.48825 | 142.03793 | 135.95824 | 143.61061 | 484.46573 | 168.13034 | 159.84822 | 133.64758 | 73.27692 | 145.31769 | 115.6343
484.98553 | 327.97339 | 315.43164 | 153.64026 | 423.02466 | 405.93787 | 156.91016 | 484.98553 | 142.48193 | 136.01303 | 143.63745 | 484.96304 | 168.61467 | 159.95583 | 134.02975 | 73.61342 | 145.00778 | 115.86618
485.48077 | 325.17114 | 293.17419 | 160.64844 | 410.95593 | 406.71411 | 139.83746 | 485.48077 | 142.90672 | 135.9897 | 143.64049 | 485.45825 | 169.06873 | 160.15765 | 134.35037 | 73.77898 | 144.71642 | 116.1218
485.97803 | 335.79529 | 289.94592 | 164.47327 | 406.86475 | 404.60913 | 154.41553 | 485.97803 | 143.33916 | 135.91763 | 143.63034 | 485.95551 | 169.57109 | 160.3127 | 134.5981 | 73.86328 | 144.44347 | 116.4142
486.47525 | 320.6842 | 311.88049 | 163.88916 | 404.82288 | 411.75903 | 160.11859 | 486.47525 | 143.81175 | 135.83795 | 143.7865 | 486.45273 | 170.07605 | 160.29643 | 134.81697 | 73.95722 | 144.28325 | 116.72468
486.97244 | 328.69238 | 303.27515 | 162.3468 | 411.92969 | 427.6991 | 155.21375 | 486.97244 | 144.3421 | 135.78201 | 144.06752 | 486.94788 | 170.44633 | 159.97174 | 135.08574 | 73.9456 | 144.08647 | 117.05117
487.46756 | 321.73767 | 289.58423 | 161.28906 | 425.12244 | 415.48584 | 159.74261 | 487.46756 | 144.91737 | 135.77017 | 144.38031 | 487.44504 | 170.5986 | 159.28853 | 135.40419 | 73.92415 | 143.9938 | 117.32807
487.96469 | 326.08777 | 284.04041 | 158.7229 | 407.96179 | 400.56799 | 147.60815 | 487.96469 | 145.45284 | 135.80293 | 144.5715 | 487.9422 | 170.54451 | 158.52237 | 135.86296 | 74.01242 | 143.88377 | 117.52758
488.46179 | 329.38367 | 295.75305 | 157.7323 | 418.00842 | 409.55322 | 144.66748 | 488.46179 | 145.92046 | 135.88379 | 144.58191 | 488.4393 | 170.4236 | 157.83688 | 136.29201 | 74.20942 | 143.7966 | 117.61872
488.95685 | 309.02039 | 304.34387 | 157.5459 | 421.60156 | 415.20605 | 149.91498 | 488.95685 | 146.23257 | 136.00954 | 144.43268 | 488.93436 | 170.25333 | 157.33458 | 136.62219 | 74.3897 | 143.72729 | 117.64732
489.45392 | 302.97949 | 299.16589 | 157.9939 | 414.13 | 417.4187 | 163.3407 | 489.45392 | 146.50453 | 136.19629 | 144.15141 | 489.4314 | 170.12573 | 157.76541 | 136.7668 | 74.51863 | 143.95163 | 117.62337
489.95093 | 346.49109 | 321.82739 | 160.07886 | 398.62976 | 389.87427 | 151.07001 | 489.95093 | 146.78151 | 136.4455 | 144.11905 | 489.92844 | 170.13171 | 158.28271 | 136.73593 | 74.63765 | 144.24307 | 117.59508
490.44589 | 332.54224 | 312.08594 | 162.69263 | 421.76465 | 401.9126 | 144.20728 | 490.44589 | 147.09302 | 136.73112 | 144.28265 | 490.4234 | 170.29588 | 158.78796 | 136.70979 | 74.67854 | 144.72729 | 117.54815
490.94287 | 309.98132 | 288.63574 | 164.45813 | 412.62683 | 422.06787 | 152.06268 | 490.94287 | 147.32263 | 137.02119 | 144.52646 | 490.92038 | 170.55907 | 159.33482 | 136.78136 | 74.67118 | 145.21088 | 117.47622
491.43982 | 322.71021 | 280.03113 | 164.18286 | 411.53076 | 399.48364 | 164.92657 | 491.43982 | 147.48148 | 137.28836 | 145.03111 | 491.41733 | 170.81767 | 159.58221 | 136.89484 | 74.65594 | 145.70456 | 117.55519
491.93469 | 312.15759 | 311.95276 | 164.91162 | 422.33533 | 420.81848 | 153.96228 | 491.93469 | 147.43445 | 137.50729 | 145.73186 | 491.9122 | 171.07137 | 159.86627 | 137.06396 | 74.62112 | 146.1424 | 117.63164
492.43161 | 320.18286 | 313.31567 | 166.21423 | 422.07874 | 424.45129 | 160.8208 | 492.43161 | 147.15289 | 137.68221 | 146.46573 | 492.40912 | 171.36349 | 160.03073 | 137.147 | 74.6549 | 146.62234 | 117.71698
492.92847 | 341.1781 | 313.02917 | 166.84668 | 406.19861 | 419.57935 | 151.20026 | 492.92847 | 146.68752 | 137.82607 | 147.078 | 492.90598 | 171.61674 | 160.18785 | 137.20183 | 74.91668 | 146.99661 | 117.80259
493.42328 | 324.39917 | 278.67419 | 165.10632 | 411.45056 | 404.47266 | 153.33826 | 493.42328 | 146.20526 | 137.96144 | 147.64189 | 493.40079 | 171.83723 | 160.32767 | 137.35391 | 75.24503 | 147.23793 | 117.89444
493.92007 | 342.01685 | 310.33545 | 163.97473 | 450.53101 | 422.32397 | 166.79053 | 493.92007 | 145.91658 | 138.09216 | 148.09747 | 493.89758 | 172.04375 | 160.41618 | 137.17918 | 75.4961 | 147.26917 | 117.92755
494.41687 | 339.19604 | 307.20581 | 160.34265 | 415.36316 | 413.32031 | 149.78235 | 494.41687 | 145.81026 | 138.2094 | 148.42128 | 494.39233 | 172.3118 | 160.47806 | 136.7562 | 75.6175 | 147.1107 | 117.91559
494.91159 | 315.29871 | 301.46606 | 160.09216 | 430.08557 | 407.29529 | 157.47235 | 494.91159 | 145.88191 | 138.30374 | 148.62952 | 494.8891 | 172.49164 | 160.60513 | 136.25743 | 75.72626 | 146.63435 | 117.84317
495.40833 | 322.35864 | 322.97632 | 159.96997 | 416.56335 | 421.89648 | 149.78369 | 495.40833 | 146.17197 | 138.35007 | 148.7706 | 495.38583 | 172.53596 | 160.75464 | 135.9631 | 75.68826 | 146.0994 | 117.73436
495.90298 | 314.64673 | 292.68787 | 161.27441 | 430.83765 | 410.81201 | 152.1405 | 495.90298 | 146.57625 | 138.37418 | 148.83551 | 495.88052 | 172.62146 | 161.07169 | 135.73891 | 75.65298 | 145.59465 | 117.61946
496.39969 | 338.89758 | 297.10938 | 162.45166 | 416.43909 | 414.25098 | 156.50574 | 496.39969 | 147.04617 | 138.40059 | 148.94826 | 496.3772 | 172.79826 | 161.49385 | 135.50343 | 75.5983 | 145.14578 | 117.51294
496.89633 | 312.86096 | 281.76086 | 164.12378 | 419.75281 | 423.52661 | 152.97205 | 496.89633 | 147.46568 | 138.43317 | 149.17297 | 496.87384 | 172.98672 | 161.9348 | 135.37782 | 75.57243 | 144.64558 | 117.35529
497.39093 | 335.58643 | 305.46436 | 164.64502 | 425.01953 | 395.85999 | 152.39697 | 497.39093 | 147.80972 | 138.47089 | 149.55142 | 497.36844 | 172.99344 | 162.3103 | 135.20033 | 75.60352 | 144.12241 | 117.13274
497.88751 | 321.05469 | 289.15002 | 164.77185 | 393.99182 | 415.84204 | 138.84888 | 497.88751 | 148.03198 | 138.49826 | 149.96729 | 497.86505 | 172.86536 | 162.41595 | 135.05696 | 75.65042 | 143.49576 | 116.94093
498.38205 | 322.9408 | 278.95459 | 162.33984 | 385.50305 | 420.83984 | 156.55823 | 498.38205 | 148.12076 | 138.49745 | 150.09354 | 498.35956 | 172.76859 | 162.46613 | 134.84706 | 75.73788 | 142.77231 | 116.7795
498.8786 | 324.59729 | 294.97302 | 161.14014 | 414.90369 | 415.4375 | 170.59802 | 498.8786 | 148.14415 | 138.4747 | 150.02266 | 498.85611 | 172.73433 | 162.56462 | 134.80797 | 75.84102 | 141.86591 | 116.5434
499.37512 | 312.62292 | 278.70361 | 158.18518 | 400.8689 | 401.94202 | 152.59955 | 499.37512 | 148.13423 | 138.45038 | 149.80771 | 499.35059 | 172.74214 | 163.00832 | 134.81711 | 75.96212 | 141.04268 | 116.29436
499.86957 | 320.16968 | 292.47949 | 162.67334 | 432.38953 | 408.96912 | 149.32263 | 499.86957 | 147.99887 | 138.4373 | 149.39499 | 499.84708 | 172.64742 | 163.49377 | 134.72701 | 76.04491 | 140.51128 | 116.02311
500.36603 | 348.03918 | 288.18933 | 162.71704 | 418.27686 | 400.98035 | 155.0976 | 500.36603 | 147.81239 | 138.44469 | 148.92781 | 500.34357 | 172.53854 | 163.72412 | 134.51117 | 76.09911 | 140.21429 | 115.71015
500.86041 | 328.77234 | 283.82007 | 163.46857 | 428.02075 | 407.93176 | 160.44458 | 500.86041 | 147.61012 | 138.48988 | 148.64572 | 500.83795 | 172.50105 | 163.71727 | 134.2366 | 76.10658 | 140.21837 | 115.37595
501.35684 | 334.20618 | 286.20251 | 163.60071 | 420.35217 | 382.17712 | 159.62939 | 501.35684 | 147.31374 | 138.55038 | 148.53296 | 501.33438 | 172.50357 | 163.50084 | 133.97617 | 76.03834 | 140.43704 | 115.04712
501.8512 | 314.14124 | 284.34509 | 164.27393 | 423.64893 | 410.01135 | 154.00604 | 501.8512 | 146.91264 | 138.59358 | 148.40573 | 501.8287 | 172.48726 | 163.24796 | 133.84874 | 75.90342 | 140.74103 | 114.67481
502.34753 | 335.70691 | 302.79492 | 164.10406 | 429.55969 | 372.52893 | 157.63184 | 502.34753 | 146.5036 | 138.61726 | 148.2943 | 502.32507 | 172.5049 | 162.92967 | 133.90302 | 75.74237 | 140.99678 | 114.24603
502.84183 | 318.6355 | 288.2085 | 163.04999 | 417.74268 | 437.37268 | 148.21985 | 502.84183 | 146.21021 | 138.617 | 148.14105 | 502.81937 | 172.61516 | 162.61371 | 133.93015 | 75.56453 | 141.13091 | 113.87933
503.33813 | 315.36755 | 297.87988 | 161.7052 | 408.50134 | 403.60657 | 151.52979 | 503.33813 | 145.95668 | 138.58723 | 147.85518 | 503.31567 | 172.8326 | 162.45708 | 134.02948 | 75.31673 | 141.09842 | 113.55495
503.83441 | 312.57764 | 291.36523 | 162.02429 | 442.19397 | 394.30042 | 148.03955 | 503.83441 | 145.70564 | 138.5401 | 147.4536 | 503.80991 | 173.0191 | 162.54759 | 134.36636 | 75.0328 | 140.89598 | 113.24863
504.32861 | 305.73804 | 303.48596 | 162.18396 | 423.1897 | 406.71851 | 164.04572 | 504.32861 | 145.46295 | 138.44672 | 146.92914 | 504.30615 | 173.09233 | 162.58029 | 134.63593 | 74.59937 | 140.94112 | 112.94254
504.82486 | 312.59509 | 295.25732 | 159.78589 | 423.59082 | 420.68018 | 149.90601 | 504.82486 | 145.1869 | 138.29129 | 146.4005 | 504.80035 | 173.10152 | 162.5898 | 134.6743 | 74.08072 | 141.12556 | 112.60732
505.319 | 306.87427 | 275.72009 | 157.09583 | 408.59302 | 398.85327 | 145.17633 | 505.319 | 144.93748 | 138.07298 | 145.94092 | 505.29654 | 173.03645 | 162.5414 | 134.56181 | 73.71423 | 140.66125 | 112.23093
505.81519 | 319.48047 | 273.31836 | 155.64246 | 428.28882 | 410.35559 | 147.11456 | 505.81519 | 144.73441 | 137.79335 | 145.47182 | 505.79068 | 172.81648 | 162.47444 | 134.26474 | 73.52143 | 140.16103 | 111.77801
506.30927 | 301.54712 | 293.44446 | 156.18976 | 427.85559 | 394.23413 | 151.16302 | 506.30927 | 144.61057 | 137.47269 | 145.00819 | 506.2868 | 172.55026 | 162.39774 | 133.66899 | 73.4389 | 139.85187 | 111.23771
506.80539 | 313.82202 | 286.13989 | 154.9657 | 381.30591 | 367.0957 | 151.25635 | 506.80539 | 144.54971 | 137.12929 | 144.59921 | 506.78088 | 172.40541 | 162.35318 | 133.09782 | 73.45618 | 139.39987 | 110.63276
507.29944 | 311.18518 | 273.57568 | 155.43756 | 413.25708 | 399.21863 | 159.47693 | 507.29944 | 144.53656 | 136.78494 | 144.1794 | 507.27698 | 172.23302 | 162.1978 | 132.62862 | 73.40565 | 138.90767 | 109.98346
507.7955 | 307.76941 | 288.85583 | 156.32062 | 406.65649 | 382.86255 | 147.17865 | 507.7955 | 144.47899 | 136.43106 | 143.72243 | 507.771 | 172.05086 | 161.92441 | 132.34554 | 73.3194 | 138.47603 | 109.34492
508.28949 | 305.47803 | 281.97046 | 157.7182 | 421.49719 | 398.09644 | 160.14709 | 508.28949 | 144.15901 | 136.10568 | 143.25374 | 508.26706 | 171.83504 | 161.45952 | 131.9679 | 73.19506 | 138.19339 | 108.71602
508.78552 | 306.76563 | 269.33691 | 156.94379 | 399.01978 | 387.14709 | 139.84741 | 508.78552 | 143.59508 | 135.82968 | 142.76776 | 508.76102 | 171.6161 | 160.82533 | 131.66333 | 73.05593 | 137.92717 | 108.12671
509.27945 | 296.52148 | 274.14624 | 152.83234 | 403.42822 | 381.90771 | 139.62482 | 509.27945 | 142.95279 | 135.60048 | 142.13289 | 509.25699 | 171.42245 | 160.22639 | 131.33362 | 72.9347 | 137.7751 | 107.59986
509.77338 | 307.7085 | 286.88782 | 151.11829 | 400.91052 | 367.71216 | 142.36987 | 509.77338 | 142.32034 | 135.41986 | 141.46759 | 509.75092 | 171.20941 | 159.81972 | 131.01787 | 72.88728 | 137.64742 | 107.08505
510.26929 | 309.18787 | 281.98889 | 149.15778 | 384.87683 | 394.18286 | 149.1485 | 510.26929 | 141.76225 | 135.27747 | 140.88055 | 510.24686 | 171.02568 | 159.55003 | 130.73108 | 72.77614 | 137.06377 | 106.56195
510.76315 | 296.75098 | 268.97522 | 148.1933 | 384.80054 | 357.6908 | 150.8645 | 510.76315 | 141.26479 | 135.1602 | 140.35709 | 510.74072 | 170.9406 | 159.3849 | 130.22316 | 72.53078 | 136.89574 | 106.0462
511.25903 | 285.25684 | 267.86121 | 147.55957 | 398.19092 | 388.44202 | 155.93365 | 511.25903 | 140.75699 | 135.06529 | 139.87166 | 511.23657 | 170.97699 | 159.08762 | 129.50777 | 72.28947 | 136.76096 | 105.5338
511.75284 | 291.46936 | 260.17175 | 148.20111 | 393.05042 | 382.93591 | 127.96552 | 511.75284 | 140.2243 | 135.00267 | 139.50398 | 511.73041 | 171.04297 | 158.86021 | 128.64958 | 71.99226 | 136.38896 | 104.7756
512.24866 | 287.12256 | 278.92529 | 149.49347 | 397.84326 | 391.93677 | 130.24585 | 512.24866 | 139.66383 | 134.96423 | 139.20439 | 512.2262 | 171.0703 | 158.83965 | 127.89796 | 71.69911 | 136.13039 | 103.95567
512.74243 | 299.21924 | 272.76575 | 150.31372 | 385.07849 | 375.42114 | 152.76923 | 512.74243 | 139.04449 | 134.92757 | 138.97633 | 512.71997 | 170.99976 | 158.62611 | 127.15501 | 71.4328 | 135.84451 | 103.08992
513.23816 | 291.90112 | 258.94775 | 149.33594 | 372.18335 | 374.85583 | 147.3999 | 513.23816 | 138.39407 | 134.88881 | 138.73375 | 513.21368 | 170.82111 | 158.47955 | 126.45322 | 71.26212 | 135.63469 | 102.20764
513.73187 | 301.65881 | 261.04761 | 149.0473 | 389.4519 | 363.73389 | 131.62677 | 513.73187 | 137.80531 | 134.82332 | 138.42581 | 513.70947 | 170.56538 | 158.47214 | 125.85823 | 71.14619 | 135.40411 | 101.32271
514.22559 | 282.40942 | 266.30676 | 148.64178 | 376.29321 | 361.67297 | 145.3197 | 514.22559 | 137.33218 | 134.71571 | 138.12198 | 514.20313 | 170.19292 | 158.41528 | 125.2884 | 71.10237 | 135.2056 | 100.53337
514.72125 | 286.97559 | 245.63452 | 148.12384 | 369.88416 | 357.80786 | 129.9787 | 514.72125 | 136.98444 | 134.5594 | 137.81537 | 514.69879 | 169.70439 | 158.26735 | 124.63129 | 71.20264 | 134.86731 | 99.83995
515.21484 | 283.18567 | 259.01245 | 147.76282 | 377.30286 | 369.94055 | 137.60956 | 515.21484 | 136.68039 | 134.36145 | 137.45425 | 515.19244 | 169.16159 | 158.04013 | 124.24765 | 71.31268 | 134.15967 | 99.19511
515.71051 | 280.76868 | 250.97009 | 147.50317 | 363.15356 | 366.04773 | 141.94519 | 515.71051 | 136.48163 | 134.13057 | 137.10011 | 515.68604 | 168.67276 | 157.63733 | 124.02896 | 71.44437 | 133.75282 | 98.57204
516.20404 | 292.15784 | 263.41675 | 145.76587 | 380.44641 | 356.26709 | 135.57025 | 516.20404 | 136.34912 | 133.89369 | 136.85378 | 516.18164 | 168.21877 | 157.13286 | 123.72514 | 71.51533 | 133.78345 | 97.96909
516.69763 | 300.99243 | 249.55566 | 143.29126 | 363.61414 | 330.59424 | 142.03015 | 516.69763 | 136.1964 | 133.61974 | 136.69815 | 516.67517 | 167.8372 | 156.66859 | 123.35341 | 71.4688 | 133.84579 | 97.32996
517.19318 | 285.66577 | 264.02881 | 141.39221 | 362.74756 | 363.96106 | 135.008 | 517.19318 | 135.91196 | 133.26743 | 136.53354 | 517.17072 | 167.4948 | 156.19823 | 122.73087 | 71.32467 | 133.78632 | 96.69341
517.68665 | 262.16589 | 259.44238 | 140.5672 | 359.82751 | 357.95667 | 127.64307 | 517.68665 | 135.58788 | 132.82996 | 136.29253 | 517.66425 | 167.11011 | 155.82361 | 122.07642 | 71.14998 | 133.47023 | 96.09026
518.18011 | 281.37903 | 249.02625 | 140.57379 | 381.44214 | 339.3772 | 119.43781 | 518.18011 | 135.2388 | 132.32898 | 135.78215 | 518.15765 | 166.53793 | 155.40907 | 121.36533 | 70.93533 | 133.04091 | 95.48127
518.6756 | 255.11133 | 261.63464 | 140.11743 | 350.24817 | 370.57141 | 137.73846 | 518.6756 | 135.06351 | 131.79478 | 135.25635 | 518.65314 | 165.90094 | 154.99496 | 120.69388 | 70.76678 | 132.39108 | 94.85923
519.16901 | 273.28491 | 243.76855 | 139.90631 | 371.55054 | 343.57324 | 133.78857 | 519.16901 | 134.93555 | 131.24507 | 134.62755 | 519.14655 | 165.3255 | 154.64789 | 119.99969 | 70.62563 | 131.54213 | 94.21893
519.66443 | 279.90637 | 264.07458 | 139.4917 | 364.92102 | 345.02271 | 133.25641 | 519.66443 | 134.85342 | 130.68091 | 133.7923 | 519.63995 | 165.08736 | 154.37485 | 119.10709 | 70.46211 | 130.69067 | 93.53806
520.15778 | 276.24402 | 253.63489 | 138.0509 | 344.86035 | 359.77209 | 137.34253 | 520.15778 | 134.82127 | 130.09708 | 132.87337 | 520.13531 | 164.84962 | 154.09613 | 118.66914 | 70.22261 | 129.9585 | 92.83555
520.65112 | 279.46204 | 248.53992 | 137.07422 | 366.68774 | 358.1333 | 126.58569 | 520.65112 | 134.76482 | 129.50336 | 132.06169 | 520.62866 | 164.62796 | 153.88434 | 118.36333 | 69.91399 | 129.54189 | 92.12777
521.14642 | 274.82983 | 247.4176 | 137.02136 | 345.06897 | 348.4281 | 136.58453 | 521.14642 | 134.6427 | 128.93564 | 131.36108 | 521.12195 | 164.38892 | 153.75926 | 118.10098 | 69.51377 | 129.35452 | 91.43165
521.63971 | 287.52625 | 251.66846 | 136.8714 | 349.43591 | 326.81799 | 128.84747 | 521.63971 | 134.46466 | 128.41457 | 130.71107 | 521.61731 | 163.92151 | 153.66669 | 117.84566 | 69.12512 | 129.07596 | 90.72776
522.13293 | 283.69287 | 232.75586 | 135.97186 | 359.62085 | 326.5592 | 133.64575 | 522.13293 | 134.25517 | 127.97547 | 130.10921 | 522.11053 | 163.57268 | 153.55833 | 117.43766 | 68.84986 | 128.8557 | 90.06426
522.62616 | 262.9646 | 231.40344 | 133.84357 | 377.53918 | 347.56787 | 130.0719 | 522.62616 | 134.10681 | 127.6348 | 129.51514 | 522.60376 | 163.28976 | 153.39186 | 117.0323 | 68.61829 | 128.5345 | 89.48314
523.1214 | 260.55212 | 236.56201 | 135.75537 | 356.84277 | 328.99841 | 123.50824 | 523.1214 | 133.9814 | 127.37421 | 128.94281 | 523.099 | 162.98056 | 153.07281 | 116.76585 | 68.49317 | 128.12718 | 88.91653
523.61456 | 280.79932 | 255.92102 | 134.12329 | 337.00122 | 323.02649 | 127.48077 | 523.61456 | 133.51692 | 127.19461 | 128.37897 | 523.59216 | 162.69107 | 152.82915 | 116.62634 | 68.44132 | 127.47104 | 88.34029
524.10773 | 258.99817 | 246.07507 | 132.29132 | 344.0896 | 317.83801 | 121.0556 | 524.10773 | 133.75145 | 127.08064 | 127.80526 | 524.08533 | 162.56577 | 152.38194 | 116.64487 | 68.40501 | 126.55492 | 87.77091
524.60284 | 270.72119 | 248.8501 | 132.90503 | 349.76367 | 317.50208 | 135.57361 | 524.60284 | 133.90521 | 127.01289 | 127.05565 | 524.58044 | 162.53354 | 151.69547 | 116.55944 | 68.33925 | 125.55458 | 87.17766
525.09595 | 256.58228 | 253.47046 | 134.1203 | 347.89807 | 330.87512 | 127.21368 | 525.09595 | 133.88586 | 126.96651 | 126.10864 | 525.07355 | 162.45641 | 151.3036 | 116.39337 | 68.23044 | 124.72948 | 86.56612
525.58899 | 267.08118 | 232.86829 | 135.5957 | 334.3916 | 322.04199 | 129.63263 | 525.58899 | 133.75888 | 126.94158 | 124.97546 | 525.56659 | 162.34984 | 150.9342 | 116.1665 | 68.09213 | 124.11497 | 85.89111
526.08411 | 260.26575 | 228.7196 | 135.9801 | 323.63086 | 320.39233 | 128.18726 | 526.08411 | 133.5957 | 126.92554 | 123.8951 | 526.05963 | 162.2713 | 150.54947 | 115.76456 | 67.88317 | 123.51233 | 85.25514
526.57709 | 243.75085 | 253.57556 | 136.09387 | 332.12952 | 341.85583 | 122.77271 | 526.57709 | 133.33461 | 126.88612 | 123.08406 | 526.55469 | 162.31738 | 150.18892 | 115.45694 | 67.89812 | 122.86262 | 84.67146
527.07007 | 252.03784 | 239.04871 | 135.46271 | 321.88562 | 319.11902 | 119.35791 | 527.07007 | 133.25328 | 126.80753 | 122.34668 | 527.04767 | 162.32416 | 149.92801 | 115.09219 | 67.89597 | 122.04159 | 84.11943
527.56305 | 250.3988 | 227.59595 | 133.18945 | 326.4231 | 326.1593 | 123.87701 | 527.56305 | 133.30757 | 126.69915 | 121.77446 | 527.54065 | 162.12863 | 149.75967 | 114.7653 | 67.88906 | 121.13669 | 83.55399
528.05798 | 263.77063 | 232.08069 | 132.43213 | 333.58911 | 317.83044 | 119.87 | 528.05798 | 133.42473 | 126.58728 | 121.50651 | 528.03357 | 161.73856 | 149.62741 | 114.53202 | 67.81413 | 120.47104 | 82.95539
528.5509 | 256.30676 | 225.97473 | 132.18732 | 302.50146 | 313.16052 | 121.04291 | 528.5509 | 133.51852 | 126.5113 | 121.41843 | 528.5285 | 161.38675 | 149.49507 | 114.47344 | 67.7223 | 119.99002 | 82.35827
529.04376 | 262.92969 | 232.60608 | 131.77563 | 326.98364 | 319.85217 | 119.47278 | 529.04376 | 133.61186 | 126.46217 | 121.2354 | 529.02136 | 161.11772 | 149.39868 | 114.65894 | 67.5836 | 119.73341 | 81.76117
529.53662 | 252.80676 | 222.74365 | 130.82526 | 325.95093 | 315.33716 | 125.05444 | 529.53662 | 133.74185 | 126.41827 | 121.04584 | 529.51422 | 160.97575 | 149.40642 | 114.5771 | 67.42463 | 119.7756 | 81.11209
530.03149 | 253.40857 | 229.49646 | 129.32574 | 328.80139 | 318.32935 | 112.90216 | 530.03149 | 133.84 | 126.35696 | 120.93155 | 530.00702 | 160.94438 | 149.40492 | 114.5164 | 67.25681 | 120.1804 | 80.48969
530.52429 | 268.85046 | 229.12744 | 128.27325 | 323.06348 | 290.46777 | 120.79279 | 530.52429 | 133.82326 | 126.27292 | 120.81821 | 530.50189 | 160.87585 | 149.48836 | 114.48022 | 67.13419 | 120.52678 | 79.92324
531.01703 | 266.64075 | 226.61511 | 127.92603 | 327.29993 | 295.77222 | 120.45081 | 531.01703 | 133.7365 | 126.17245 | 120.82684 | 530.99463 | 160.48167 | 149.70355 | 114.46635 | 67.07324 | 121.05316 | 79.43587
531.50977 | 249.65247 | 228.36096 | 127.66431 | 325.03723 | 311.92517 | 117.71063 | 531.50977 | 133.63498 | 126.07294 | 120.95485 | 531.48737 | 160.2381 | 149.88225 | 114.55997 | 67.09615 | 121.67027 | 79.02534
532.0025 | 246.40686 | 225.83679 | 127.35028 | 319.60095 | 310.67236 | 102.74609 | 532.0025 | 133.57062 | 125.97261 | 121.1015 | 531.9801 | 160.08604 | 149.96025 | 114.72792 | 67.1655 | 122.06728 | 78.74706
532.49719 | 260.23999 | 219.73059 | 127.36084 | 303.62048 | 326.42261 | 116.00415 | 532.49719 | 133.61957 | 125.87283 | 121.15958 | 532.47485 | 159.99854 | 150.07603 | 114.84896 | 67.27339 | 122.2156 | 78.50289
532.98987 | 231.20081 | 220.09094 | 127.63763 | 330.93542 | 314.57544 | 122.19885 | 532.98987 | 133.58206 | 125.78555 | 121.08934 | 532.96747 | 160.11394 | 150.16098 | 114.88526 | 67.45908 | 122.165 | 78.27702
533.48254 | 247.5769 | 226.81494 | 127.70679 | 290.86438 | 303.40515 | 103.1358 | 533.48254 | 133.56657 | 125.72565 | 120.87154 | 533.46014 | 160.04794 | 150.3826 | 114.8381 | 67.68347 | 121.85487 | 78.03745
533.9751 | 251.03333 | 219.47571 | 126.43695 | 298.98535 | 281.43408 | 107.69196 | 533.9751 | 133.51561 | 125.69768 | 120.28312 | 533.95276 | 159.84608 | 150.59502 | 114.68295 | 67.83673 | 121.62042 | 77.80998
534.46771 | 247.00684 | 222.15857 | 123.24823 | 321.69324 | 279.62146 | 109.09283 | 534.46771 | 133.39093 | 125.7122 | 119.67939 | 534.44531 | 159.65068 | 150.66318 | 114.58248 | 67.90051 | 121.47559 | 77.55765
534.96228 | 269.30493 | 221.62061 | 122.27942 | 296.79004 | 293.93469 | 118.289 | 534.96228 | 133.19179 | 125.77303 | 119.54326 | 534.93988 | 159.3456 | 150.43013 | 114.61593 | 67.87792 | 121.26353 | 77.23586
535.45483 | 268.84814 | 219.08203 | 122.74524 | 306.72766 | 312.73071 | 110.93475 | 535.45483 | 132.94942 | 125.88038 | 119.48096 | 535.43243 | 158.9881 | 150.18022 | 114.78732 | 67.83846 | 120.7966 | 76.90973
535.94733 | 260.28918 | 226.47534 | 122.69397 | 298.57788 | 302.68701 | 123.12628 | 535.94733 | 132.78204 | 126.04092 | 119.53111 | 535.92493 | 158.72112 | 149.97452 | 114.96389 | 67.83488 | 120.46465 | 76.58277
536.43982 | 257.5769 | 227.63733 | 121.55042 | 298.56824 | 305.95056 | 117.24341 | 536.43982 | 132.79375 | 126.23022 | 119.52028 | 536.41742 | 158.68483 | 149.87653 | 115.19522 | 67.86403 | 119.81494 | 76.23203
536.93225 | 248.33508 | 209.651 | 119.24817 | 333.57275 | 296.32483 | 110.12488 | 536.93225 | 132.99609 | 126.41819 | 119.67969 | 536.90985 | 158.80499 | 149.8988 | 115.39728 | 67.90032 | 119.13736 | 75.91492
537.42468 | 251.84192 | 223.40698 | 118.7345 | 321.5304 | 283.33069 | 123.37061 | 537.42468 | 133.3553 | 126.61105 | 119.9994 | 537.40228 | 158.98683 | 149.89902 | 115.61595 | 67.97215 | 118.64636 | 75.63655
537.91913 | 232.3645 | 234.83569 | 118.58514 | 315.9563 | 289.98315 | 113.16785 | 537.91913 | 134.09003 | 126.79487 | 120.33205 | 537.89471 | 159.00584 | 149.8835 | 115.87405 | 67.88615 | 118.69045 | 75.36275
538.4115 | 242.29456 | 212.3999 | 117.80151 | 315.50317 | 296.38135 | 120.34564 | 538.4115 | 134.08264 | 126.94641 | 120.58344 | 538.3891 | 159.11604 | 149.89987 | 116.14027 | 67.79736 | 119.03707 | 75.07893
538.90381 | 239.61035 | 218.60266 | 116.95142 | 325.17712 | 296.87976 | 114.42798 | 538.90381 | 133.94754 | 127.04615 | 120.84389 | 538.88141 | 159.47176 | 149.93692 | 116.44015 | 67.74585 | 119.46462 | 74.79018
539.39612 | 254.86121 | 234.48059 | 116.99731 | 308.75146 | 299.92468 | 116.70026 | 539.39612 | 133.75616 | 127.08086 | 120.97223 | 539.37378 | 160.03735 | 150.03444 | 116.81766 | 67.79823 | 119.803 | 74.54486
539.88843 | 237.20447 | 219.87207 | 118.32495 | 319.14355 | 287.68079 | 108.50116 | 539.88843 | 133.57443 | 127.06461 | 120.96334 | 539.86603 | 160.63268 | 150.18086 | 117.21869 | 67.85614 | 120.05923 | 74.31994
540.38068 | 235.0022 | 241.82361 | 118.96362 | 314.89478 | 293.61584 | 115.72375 | 540.38068 | 133.43724 | 127.00471 | 120.96222 | 540.35834 | 161.22617 | 150.51648 | 117.6187 | 67.92983 | 120.24934 | 74.08172
540.87292 | 248.8114 | 231.54883 | 119.76813 | 307.42834 | 312.54248 | 106.07153 | 540.87292 | 133.56096 | 126.90658 | 121.0394 | 540.85052 | 161.79033 | 150.88957 | 117.99351 | 68.04715 | 120.29489 | 73.92364
541.36511 | 253.62866 | 213.81482 | 121.43616 | 310.02466 | 297.12903 | 114.69769 | 541.36511 | 133.76697 | 126.76582 | 121.23075 | 541.34277 | 162.27647 | 151.20848 | 118.17768 | 68.20664 | 120.07095 | 73.77898
541.85938 | 239.36169 | 217.60803 | 123.41058 | 300.57092 | 288.89282 | 106.26868 | 541.85938 | 134.0769 | 126.59732 | 121.52439 | 541.83496 | 162.80833 | 151.42587 | 118.3048 | 68.37762 | 119.92191 | 73.66222
542.3515 | 251.44946 | 208.93774 | 125.09589 | 295.16748 | 296.67664 | 113.51221 | 542.3515 | 134.27905 | 126.42109 | 122.28245 | 542.32916 | 163.44852 | 151.62175 | 118.46034 | 68.52328 | 119.73772 | 73.55657
542.84363 | 257.93445 | 233.92285 | 124.43414 | 303.38306 | 288.54492 | 128.81647 | 542.84363 | 134.37062 | 126.24033 | 122.96956 | 542.82129 | 164.03401 | 151.76161 | 118.63836 | 68.5514 | 119.74517 | 73.41893
543.33575 | 244.53406 | 224.74841 | 123.06891 | 300.07385 | 301.99353 | 103.35791 | 543.33575 | 134.33382 | 126.07944 | 123.29924 | 543.31335 | 164.5433 | 151.75603 | 118.78907 | 68.54331 | 119.79162 | 73.23166
543.82782 | 242.47998 | 218.91772 | 122.3728 | 304.87549 | 289.13745 | 111.62482 | 543.82782 | 134.1806 | 125.95888 | 123.61888 | 543.80542 | 165.12366 | 151.71307 | 118.82278 | 68.58304 | 119.76287 | 73.01208
544.31989 | 248.1239 | 224.7439 | 124.3382 | 297.62671 | 292.01331 | 106.70862 | 544.31989 | 134.01122 | 125.87888 | 123.86713 | 544.29749 | 165.84421 | 151.75299 | 118.75305 | 68.69008 | 119.75273 | 72.79676
544.81189 | 250.30444 | 216.80603 | 126.55823 | 296.06287 | 292.99744 | 122.65143 | 544.81189 | 133.94896 | 125.84574 | 124.18285 | 544.78955 | 166.62396 | 151.82011 | 118.53778 | 68.73486 | 119.64414 | 72.63959
545.30389 | 229.18201 | 226.37988 | 124.26306 | 307.30737 | 290.09436 | 112.86707 | 545.30389 | 133.98012 | 125.83964 | 124.29101 | 545.28149 | 167.403 | 151.92392 | 118.34124 | 68.67145 | 119.35545 | 72.5535
545.79584 | 237.00867 | 218.53943 | 117.96545 | 313.11938 | 289.74316 | 117.74292 | 545.79584 | 134.16098 | 125.84658 | 124.35045 | 545.7735 | 168.15335 | 151.87608 | 118.2388 | 68.49117 | 118.99599 | 72.57514
546.28778 | 248.90137 | 208.51135 | 115.60016 | 298.29407 | 283.56384 | 117.62952 | 546.28778 | 134.26591 | 125.87677 | 124.34304 | 546.26544 | 168.89973 | 151.82744 | 118.35284 | 68.41858 | 118.69054 | 72.61729
546.77972 | 232.28003 | 223.56055 | 122.9502 | 313.44397 | 297.65417 | 120.08075 | 546.77972 | 134.30017 | 125.94408 | 124.299 | 546.75739 | 169.36032 | 151.86668 | 118.52708 | 68.42421 | 118.80551 | 72.6368
547.27161 | 252.88135 | 213.94238 | 126.76422 | 310.53491 | 292.53162 | 116.56036 | 547.27161 | 134.31445 | 126.06956 | 124.29219 | 547.24927 | 169.52655 | 152.21877 | 118.64831 | 68.43831 | 119.28586 | 72.64121
547.76349 | 247.77673 | 216.98645 | 124.40259 | 311.91821 | 305.17346 | 113.77057 | 547.76349 | 134.37457 | 126.26617 | 124.37657 | 547.74109 | 169.37068 | 152.72031 | 118.78293 | 68.44932 | 120.14366 | 72.64173
548.25531 | 243.89453 | 244.00745 | 118.84155 | 286.25354 | 282.60767 | 124.48993 | 548.25531 | 134.47371 | 126.52254 | 124.49832 | 548.23297 | 169.02022 | 153.29987 | 118.75704 | 68.47828 | 121.00726 | 72.68726
548.74713 | 260.31873 | 216.74158 | 115.84052 | 317.15149 | 282.85132 | 120.87335 | 548.74713 | 134.61845 | 126.81577 | 124.6364 | 548.72479 | 168.58893 | 153.74207 | 118.48434 | 68.47258 | 121.65611 | 72.76202
549.23889 | 243.97949 | 212.08289 | 117.36572 | 302.0199 | 293.43164 | 116.229 | 549.23889 | 134.77319 | 127.13782 | 124.79689 | 549.21655 | 168.31592 | 154.06468 | 118.23058 | 68.53168 | 122.18993 | 72.7967
549.73065 | 250.08447 | 197.01538 | 117.36914 | 295.68933 | 276.40796 | 112.4527 | 549.73065 | 134.97107 | 127.47227 | 124.87322 | 549.70831 | 168.00864 | 154.39038 | 117.94726 | 68.6637 | 122.76254 | 72.81421
550.22241 | 243.13318 | 206.80676 | 118.73682 | 291.87195 | 280.12903 | 113.51794 | 550.22241 | 135.1174 | 127.8121 | 125.13346 | 550.20007 | 167.75398 | 154.69197 | 117.79489 | 68.8087 | 123.33928 | 72.73701
550.71411 | 237.50537 | 216.57739 | 122.34772 | 298.31262 | 280.65027 | 113.14807 | 550.71411 | 135.06548 | 128.14912 | 125.50279 | 550.69177 | 167.50034 | 154.96973 | 117.79483 | 68.92957 | 123.56665 | 72.56144
551.20581 | 240.55103 | 216.78601 | 124.2124 | 303.19019 | 288.91919 | 113.97546 | 551.20581 | 134.85144 | 128.50041 | 125.96075 | 551.18341 | 167.32713 | 155.14738 | 117.71288 | 68.93215 | 123.84263 | 72.2977
551.69745 | 249.5271 | 201.25916 | 125.47089 | 285.12354 | 285.83923 | 122.22968 | 551.69745 | 134.62611 | 128.85876 | 126.29237 | 551.67511 | 167.32724 | 155.2948 | 117.54943 | 68.86232 | 124.38245 | 71.99146
552.18909 | 230.67346 | 214.91235 | 125.22736 | 289.18567 | 270.11145 | 104.79352 | 552.18909 | 134.46147 | 129.21547 | 126.47215 | 552.16675 | 167.46661 | 155.3992 | 117.35503 | 68.7331 | 124.83077 | 71.63374
552.68066 | 234.97778 | 208.23499 | 125.64349 | 294.92297 | 297.66333 | 118.62 | 552.68066 | 134.30525 | 129.5544 | 126.50422 | 552.65833 | 167.62801 | 155.45782 | 117.23032 | 68.63304 | 125.01839 | 71.34097
553.17224 | 238.26575 | 222.43384 | 127.08319 | 277.95264 | 274.16235 | 107.61993 | 553.17224 | 134.18915 | 129.86337 | 126.50467 | 553.1499 | 167.68256 | 155.62898 | 117.18222 | 68.62086 | 124.8895 | 71.08098
553.66376 | 256.56091 | 211.92859 | 127.54877 | 298.60046 | 292.06433 | 113.26056 | 553.66376 | 134.28065 | 130.14418 | 126.55616 | 553.64142 | 167.67693 | 155.78514 | 117.24088 | 68.65843 | 124.51656 | 70.90907
554.15533 | 247.04578 | 219.24963 | 126.89233 | 293.52576 | 282.33789 | 112.60413 | 554.15533 | 134.41821 | 130.41487 | 126.66788 | 554.13293 | 167.51768 | 155.87697 | 117.45484 | 68.81467 | 123.99973 | 70.79542
554.64679 | 235.95422 | 225.16833 | 126.00391 | 302.28333 | 276.94824 | 121.70349 | 554.64679 | 134.56798 | 130.65895 | 126.82742 | 554.62445 | 167.31322 | 155.88326 | 117.81457 | 69.02054 | 123.41363 | 70.66773
555.13824 | 259.55945 | 229.24304 | 125.2804 | 308.67908 | 287.85046 | 116.09662 | 555.13824 | 134.59172 | 130.8728 | 126.9887 | 555.11591 | 166.96896 | 155.72118 | 118.12399 | 69.14027 | 122.62892 | 70.51524
555.6297 | 254.20691 | 223.33167 | 124.42108 | 301.53577 | 265.45605 | 116.146 | 555.6297 | 134.50017 | 131.02739 | 127.04063 | 555.60736 | 166.31937 | 155.62621 | 118.16158 | 69.11042 | 121.84299 | 70.32468
556.12109 | 235.20605 | 223.91577 | 123.60449 | 297.50708 | 276.06262 | 115.73438 | 556.12109 | 134.31522 | 131.12016 | 127.035 | 556.09875 | 165.78545 | 155.56119 | 117.95197 | 69.09106 | 121.75716 | 70.1017
556.61249 | 258.38074 | 230.49866 | 121.96082 | 298.34814 | 271.94702 | 106.2276 | 556.61249 | 134.21223 | 131.14336 | 127.03407 | 556.59015 | 165.33179 | 155.62143 | 117.6566 | 69.18228 | 121.90821 | 69.88484
557.10388 | 241.14929 | 227.72229 | 120.03967 | 306.39624 | 282.46191 | 109.27246 | 557.10388 | 134.23117 | 131.11206 | 127.0601 | 557.08154 | 164.90497 | 155.69232 | 117.336 | 69.43148 | 122.07684 | 69.68223
557.59521 | 229.69641 | 213.7843 | 117.25049 | 293.73987 | 262.54248 | 115.51184 | 557.59521 | 134.31012 | 131.01501 | 127.07177 | 557.57288 | 164.64691 | 155.82161 | 117.3487 | 69.55705 | 122.65398 | 69.47988
558.08649 | 240.80945 | 211.55139 | 121.95532 | 304.97424 | 268.78748 | 111.02087 | 558.08649 | 134.36301 | 130.85402 | 127.21221 | 558.06421 | 164.69719 | 155.92101 | 117.69522 | 69.5869 | 122.95267 | 69.27133
558.57782 | 235.2522 | 216.88184 | 118.0542 | 294.76245 | 277.23804 | 114.888 | 558.57782 | 134.32019 | 130.63899 | 127.25085 | 558.55548 | 164.89775 | 156.17166 | 117.9848 | 69.60219 | 123.11512 | 69.03751
559.06903 | 244.36304 | 217.42017 | 121.2973 | 290.2406 | 282.03748 | 99.27478 | 559.06903 | 134.1786 | 130.38849 | 127.23541 | 559.04669 | 164.99858 | 156.4782 | 118.24496 | 69.66557 | 123.27865 | 68.82763
559.5603 | 224.0675 | 223.11133 | 122.08569 | 308.24463 | 281.1062 | 115.53925 | 559.5603 | 133.97975 | 130.09103 | 127.23583 | 559.53595 | 165.13429 | 156.71599 | 118.31832 | 69.68929 | 123.37632 | 68.61305
560.04944 | 235.06616 | 216.9436 | 123.96301 | 311.71948 | 265.24719 | 110.79181 | 560.04944 | 133.67435 | 129.75047 | 127.24203 | 560.0271 | 165.26233 | 156.8253 | 118.15556 | 69.63628 | 123.47533 | 68.42065
560.54065 | 241.46667 | 217.63391 | 124.41815 | 313.45593 | 278.40332 | 118.64563 | 560.54065 | 133.3735 | 129.36917 | 127.26338 | 560.51831 | 165.46222 | 156.82547 | 117.91098 | 69.41097 | 123.55095 | 68.25732
561.0318 | 247.86353 | 214.49377 | 124.52295 | 298.36108 | 272.63245 | 115.98651 | 561.0318 | 133.03252 | 128.96144 | 127.26966 | 561.00946 | 165.6756 | 156.7272 | 117.61964 | 69.11317 | 123.5813 | 68.00677
561.52289 | 247.42651 | 220.76294 | 125.00177 | 297.07361 | 289.85974 | 101.4881 | 561.52289 | 132.7084 | 128.52589 | 127.23692 | 561.50055 | 165.72856 | 156.57607 | 117.37315 | 68.80537 | 123.1333 | 67.70587
562.01398 | 223.19373 | 227.71826 | 123.51129 | 297.2533 | 280.83569 | 104.8244 | 562.01398 | 132.39415 | 128.06276 | 127.08604 | 561.9917 | 165.68768 | 156.33945 | 116.7439 | 68.51355 | 122.48911 | 67.37453
562.50507 | 229.35522 | 197.11768 | 120.46887 | 296.27563 | 273.14709 | 112.45056 | 562.50507 | 132.16855 | 127.55908 | 126.67937 | 562.48273 | 165.40146 | 156.17656 | 116.48199 | 68.37556 | 121.99084 | 67.04107
562.99609 | 225.72839 | 192.48657 | 118.02185 | 293.17493 | 290.73438 | 106.55804 | 562.99609 | 131.79999 | 127.05335 | 126.24358 | 562.97382 | 164.86661 | 155.97856 | 116.39226 | 68.31487 | 121.26072 | 66.73238
563.48712 | 235.98279 | 220.70313 | 117.25836 | 313.54688 | 273.1687 | 114.11322 | 563.48712 | 131.55835 | 126.57008 | 125.81643 | 563.46277 | 164.18167 | 155.88507 | 116.49366 | 68.29264 | 120.87369 | 66.44804
563.97607 | 219.16113 | 198.66113 | 117.82031 | 298.60315 | 268.38184 | 112.0683 | 563.97607 | 131.23296 | 126.12208 | 125.40005 | 563.9538 | 163.46552 | 155.78123 | 116.45093 | 68.16668 | 120.43336 | 66.19206
564.46704 | 236.35474 | 217.36206 | 122.11261 | 304.23132 | 286.28198 | 112.45813 | 564.46704 | 130.88159 | 125.69288 | 124.95212 | 564.44476 | 162.78537 | 155.63416 | 116.26819 | 67.84241 | 119.9745 | 65.96282
564.95801 | 231.87354 | 201.73694 | 126.08734 | 306.59448 | 283.05579 | 106.2373 | 564.95801 | 130.62587 | 125.284 | 124.63096 | 564.93567 | 162.10052 | 155.36368 | 116.04906 | 67.46342 | 119.46906 | 65.7095
565.44891 | 215.89307 | 227.84082 | 126.3927 | 275.16626 | 268.88354 | 107.43329 | 565.44891 | 130.41702 | 124.88522 | 124.36061 | 565.42657 | 161.51933 | 154.89534 | 115.85905 | 67.1307 | 118.93402 | 65.41831
565.93982 | 227.69812 | 199.89563 | 122.76294 | 306.67761 | 283.64026 | 102.83289 | 565.93982 | 130.0683 | 124.50337 | 124.0045 | 565.91748 | 160.94951 | 154.40681 | 115.91029 | 66.84191 | 118.6756 | 65.07317
566.43066 | 224.55298 | 201.76392 | 118.4679 | 303.26074 | 256.72913 | 100.74506 | 566.43066 | 129.53221 | 124.13812 | 123.601 | 566.40631 | 160.43236 | 153.99634 | 116.0171 | 66.59563 | 118.65341 | 64.64957
566.91943 | 216.1366 | 201.81238 | 115.46222 | 285.53882 | 267.43652 | 113.71014 | 566.91943 | 128.97307 | 123.77776 | 123.04523 | 566.89716 | 160.05798 | 153.55943 | 115.87144 | 66.44006 | 118.79621 | 64.23482
567.41028 | 213.08044 | 216.83313 | 110.47083 | 292.42725 | 266.42102 | 112.33075 | 567.41028 | 128.41615 | 123.41506 | 122.42462 | 567.38794 | 159.39314 | 153.11659 | 115.4855 | 66.3045 | 119.01233 | 63.82277
567.90106 | 222.89661 | 197.92969 | 108.58728 | 288.90833 | 261.9342 | 104.08972 | 567.90106 | 127.81211 | 123.05632 | 121.82594 | 567.87872 | 158.55435 | 152.57306 | 115.08128 | 66.12651 | 118.95392 | 63.41104
568.39178 | 223.81238 | 190.30493 | 108.33771 | 299.60803 | 261.46033 | 98.98425 | 568.39178 | 127.2928 | 122.68935 | 121.14407 | 568.36951 | 157.61084 | 152.05042 | 114.69159 | 65.89758 | 118.57819 | 62.96218
568.88251 | 218.67053 | 192.02539 | 109.17755 | 272.44592 | 265.55054 | 106.65063 | 568.88251 | 126.83208 | 122.29649 | 120.45834 | 568.85822 | 156.45067 | 151.44064 | 114.20625 | 65.69518 | 118.05052 | 62.46221
569.37122 | 223.05298 | 193.04053 | 110.26691 | 279.48608 | 265.67639 | 108.76331 | 569.37122 | 126.42532 | 121.85803 | 119.68357 | 569.34888 | 155.16487 | 150.78813 | 113.66621 | 65.51746 | 117.56442 | 61.99289
569.86188 | 238.13306 | 200.87439 | 111.40424 | 305.54089 | 280.55847 | 109.55444 | 569.86188 | 125.97443 | 121.36521 | 118.62147 | 569.83954 | 153.92404 | 150.09206 | 113.05115 | 65.32883 | 116.80416 | 61.55093
570.35254 | 214.17725 | 198.47583 | 112.41223 | 286.19751 | 244.60767 | 109.76862 | 570.35254 | 125.44653 | 120.82368 | 117.46601 | 570.3302 | 152.90472 | 149.35336 | 112.40106 | 65.09193 | 116.14767 | 61.15828
570.84314 | 220.30615 | 197.36621 | 114.16833 | 297.90857 | 279.35889 | 107.43536 | 570.84314 | 124.85862 | 120.24416 | 116.44302 | 570.82086 | 151.82689 | 148.39873 | 111.79377 | 64.85655 | 115.55916 | 60.83572
571.33173 | 220.27185 | 202.8877 | 116.02911 | 295.50964 | 245.20178 | 98.24359 | 571.33173 | 124.20341 | 119.61195 | 115.3937 | 571.30939 | 150.76649 | 147.39226 | 111.62109 | 64.72202 | 114.81241 | 60.57347
571.82227 | 192.48633 | 189.02808 | 118.15973 | 290.5387 | 254.74292 | 98.63232 | 571.82227 | 123.55075 | 118.92668 | 114.48158 | 571.79999 | 149.64951 | 146.35976 | 111.15697 | 64.63554 | 113.84451 | 60.28632
572.31281 | 226.66089 | 186.1698 | 118.30688 | 282.17456 | 250.80396 | 108.79584 | 572.31281 | 122.96936 | 118.20961 | 113.65449 | 572.29053 | 148.58835 | 145.30647 | 110.47995 | 64.52116 | 112.88619 | 60.00646
572.80334 | 218.34973 | 200.96533 | 118.39417 | 267.7478 | 252.81824 | 91.3219 | 572.80334 | 122.43777 | 117.46133 | 112.8439 | 572.78107 | 147.58249 | 144.23238 | 109.484 | 64.38764 | 111.92912 | 59.69383
573.29181 | 202.36511 | 190.84265 | 116.40796 | 260.19067 | 248.89673 | 97.2738 | 573.29181 | 121.86603 | 116.68363 | 111.88763 | 573.26953 | 146.58788 | 143.15105 | 108.35091 | 64.17688 | 111.07771 | 59.36076
573.78229 | 203.54065 | 181.95496 | 113.01465 | 252.33374 | 249.7323 | 109.67432 | 573.78229 | 121.18961 | 115.87434 | 110.77121 | 573.75995 | 145.60641 | 142.08455 | 107.26868 | 63.84792 | 110.24128 | 58.94673
574.27271 | 190.97107 | 176.56995 | 109.55627 | 278.12732 | 266.76685 | 89.56238 | 574.27271 | 120.39452 | 115.02612 | 109.63953 | 574.25043 | 144.52141 | 141.02216 | 106.16512 | 63.41837 | 109.33734 | 58.52654
574.76312 | 202.40234 | 166.78186 | 105.1698 | 280.76294 | 222.95532 | 98.71301 | 574.76312 | 119.62553 | 114.13811 | 108.48409 | 574.74084 | 143.39288 | 139.85416 | 105.02549 | 62.9216 | 108.4146 | 58.10991
575.25146 | 196.38586 | 168.27002 | 103.63959 | 280.93188 | 251.89551 | 95.33771 | 575.25146 | 118.90449 | 113.21094 | 107.38783 | 575.22919 | 142.26384 | 138.65233 | 103.60186 | 62.44958 | 107.66877 | 57.7069
575.74182 | 209.91455 | 186.57886 | 103.32666 | 266.40015 | 237.96143 | 101.92395 | 575.74182 | 118.08633 | 112.22835 | 106.35625 | 575.71954 | 141.04149 | 137.32999 | 102.03809 | 62.03894 | 106.88032 | 57.32637
576.23218 | 204.63171 | 181.42444 | 104.11462 | 278.59192 | 247.62537 | 102.81317 | 576.23218 | 117.16352 | 111.18085 | 105.25069 | 576.20984 | 139.78606 | 135.89113 | 100.47919 | 61.64426 | 106.00651 | 56.89294
576.72247 | 204.71704 | 175.63 | 105.34045 | 264.96387 | 226.96155 | 107.47943 | 576.72247 | 116.22686 | 110.07529 | 104.07485 | 576.69812 | 138.41634 | 134.37004 | 98.91818 | 61.20751 | 104.98652 | 56.42464
577.21069 | 182.26501 | 188.28894 | 103.82074 | 255.28809 | 257.42175 | 92.51141 | 577.21069 | 115.58286 | 108.91771 | 102.76685 | 577.18842 | 136.9698 | 132.81184 | 97.29647 | 60.74286 | 103.83791 | 55.88458
577.70099 | 190.04944 | 184.21167 | 102.51398 | 261.79895 | 202.04224 | 93.2547 | 577.70099 | 114.90811 | 107.7067 | 101.50538 | 577.67865 | 135.41006 | 131.25302 | 95.64693 | 60.32514 | 102.81516 | 55.2482
578.19116 | 206.19812 | 165.26917 | 100.99872 | 242.90576 | 223.87512 | 91.05591 | 578.19116 | 114.3564 | 106.45716 | 100.4592 | 578.16888 | 133.87253 | 129.8262 | 94.23929 | 59.90902 | 101.8598 | 54.53886
578.67938 | 199.39807 | 168.83423 | 99.45044 | 269.18188 | 230.97217 | 90.45142 | 578.67938 | 113.81861 | 105.17809 | 99.54321 | 578.6571 | 132.50392 | 128.43814 | 93.1251 | 59.47904 | 100.8349 | 53.87514
579.16956 | 199.93359 | 167.42273 | 98.47858 | 246.9646 | 232.54028 | 104.93652 | 579.16956 | 113.18047 | 103.8637 | 98.71036 | 579.14728 | 131.23488 | 127.0724 | 92.211 | 59.0008 | 99.77016 | 53.22371
579.65967 | 158.69397 | 163.89819 | 98.03729 | 249.59155 | 239.63098 | 83.49713 | 579.65967 | 112.4191 | 102.53465 | 97.94006 | 579.63739 | 130.09579 | 125.8688 | 91.40184 | 58.47742 | 98.79987 | 52.60656
580.14777 | 166.05347 | 149.38293 | 97.89532 | 235.16296 | 231.23047 | 88.21588 | 580.14777 | 111.41754 | 101.19263 | 97.07751 | 580.12549 | 129.03011 | 124.55058 | 90.4383 | 57.84335 | 97.86392 | 52.01069
580.63788 | 174.35144 | 151.04871 | 96.25238 | 235.92896 | 209.46985 | 97.61224 | 580.63788 | 110.33046 | 99.83538 | 96.10412 | 580.6156 | 127.8761 | 123.26588 | 89.27748 | 57.12895 | 97.07555 | 51.41391
581.12793 | 158.22437 | 158.02209 | 93.16901 | 241.22375 | 235.85547 | 93.91864 | 581.12793 | 109.13045 | 98.48035 | 95.04703 | 581.10565 | 126.64716 | 121.9929 | 87.98198 | 56.32369 | 96.43009 | 50.86192
581.61597 | 172.00183 | 147.33081 | 90.11566 | 225.16321 | 198.6333 | 80.30981 | 581.61597 | 107.98695 | 97.13943 | 93.86664 | 581.59369 | 125.43408 | 120.8186 | 86.60069 | 55.46677 | 95.74585 | 50.34795
582.10596 | 156.32678 | 160.2085 | 87.77399 | 217.44275 | 198.54761 | 86.01862 | 582.10596 | 106.85509 | 95.78505 | 92.57938 | 582.08368 | 124.33273 | 119.64338 | 85.22174 | 54.63126 | 95.03748 | 49.85075
582.59595 | 163.51233 | 140.46094 | 87.2171 | 221.24353 | 206.297 | 79.92407 | 582.59595 | 105.68439 | 94.41588 | 91.25002 | 582.57166 | 123.16217 | 118.53742 | 83.9527 | 53.80101 | 94.20629 | 49.34544
583.08392 | 157.00537 | 140.30884 | 86.6449 | 242.17859 | 210.00623 | 94.13788 | 583.08392 | 104.45531 | 93.05309 | 89.9304 | 583.06165 | 121.80474 | 117.39576 | 82.73524 | 53.03657 | 93.15623 | 48.79514
583.57385 | 157.01453 | 152.5769 | 88.70959 | 233.72949 | 201.39478 | 81.08618 | 583.57385 | 103.25105 | 91.70223 | 88.71608 | 583.55157 | 120.29397 | 116.05859 | 81.62331 | 52.31743 | 92.16235 | 48.195
584.06171 | 155.80762 | 156.9928 | 91.61951 | 216.35583 | 206.07007 | 88.95245 | 584.06171 | 102.08475 | 90.38989 | 87.42528 | 584.03943 | 118.63382 | 114.66298 | 80.67786 | 51.57924 | 91.16281 | 47.5824
584.55157 | 150.02588 | 137.20911 | 91.90723 | 221.71484 | 194.30359 | 89.74591 | 584.55157 | 100.90858 | 89.11127 | 85.94212 | 584.52936 | 116.92846 | 113.18645 | 79.81602 | 50.87977 | 90.01436 | 46.93262
585.04144 | 160.79529 | 149.39246 | 90.52277 | 201.0614 | 193.28601 | 90.28198 | 585.04144 | 99.67645 | 87.8565 | 84.42018 | 585.01917 | 115.27183 | 111.65336 | 78.99429 | 50.2201 | 88.71152 | 46.2608
585.5293 | 146.59045 | 144.94104 | 87.95703 | 224.50977 | 189.85596 | 76.19324 | 585.5293 | 98.39673 | 86.61913 | 82.95419 | 585.50702 | 113.80479 | 110.08254 | 78.16778 | 49.60004 | 87.25178 | 45.60328
586.01904 | 160.1687 | 123.62512 | 85.30481 | 210.54163 | 205.29333 | 80.25226 | 586.01904 | 97.03571 | 85.38271 | 81.51875 | 585.99683 | 112.36839 | 108.44562 | 77.38657 | 48.97411 | 85.61275 | 44.96882
586.50684 | 152.00232 | 148.49451 | 84.50171 | 221.67847 | 205.4657 | 76.00385 | 586.50684 | 95.72552 | 84.14916 | 80.30472 | 586.48456 | 110.84057 | 106.78698 | 76.70171 | 48.2721 | 83.84657 | 44.38372
586.99658 | 132.26978 | 126.72803 | 84.09393 | 202.76013 | 201.38599 | 72.84558 | 586.99658 | 94.45022 | 82.91789 | 79.25545 | 586.9743 | 109.26281 | 105.13409 | 76.04844 | 47.49968 | 82.18018 | 43.77222
587.48633 | 128.75659 | 133.52283 | 83.87628 | 216.23315 | 185.85291 | 73.44012 | 587.48633 | 93.24339 | 81.70306 | 78.09607 | 587.46405 | 107.57827 | 103.57223 | 75.13237 | 46.70044 | 80.51228 | 43.20827
587.974 | 148.422 | 121.30237 | 82.58459 | 203.12024 | 183.92468 | 78.80194 | 587.974 | 92.13112 | 80.51568 | 76.74548 | 587.95172 | 105.92328 | 102.11839 | 74.02679 | 45.93292 | 79.0948 | 42.57219
588.46362 | 128.73108 | 113.96741 | 81.3219 | 190.44202 | 173.2179 | 83.17609 | 588.46362 | 90.94153 | 79.3319 | 75.18824 | 588.44141 | 104.30978 | 100.72414 | 72.79275 | 45.19745 | 77.81554 | 41.89441
588.95129 | 130.63 | 135.52332 | 80.46356 | 201.14612 | 174.27087 | 77.15985 | 588.95129 | 89.70468 | 78.147 | 73.55065 | 588.92902 | 102.7243 | 99.41553 | 71.41534 | 44.45293 | 76.40684 | 41.24839
589.44092 | 159.00842 | 120.05615 | 79.55243 | 201.42432 | 179.672 | 74.41425 | 589.44092 | 88.42335 | 76.93604 | 71.76199 | 589.41864 | 101.07942 | 98.1736 | 69.99242 | 43.67873 | 75.00646 | 40.58781
589.92847 | 132.71594 | 128.90625 | 78.50629 | 196.14368 | 182.05579 | 76.42578 | 589.92847 | 87.09333 | 75.6951 | 69.989 | 589.90619 | 99.38012 | 96.92568 | 68.61353 | 42.89825 | 73.64841 | 39.98899
590.41803 | 133.44067 | 116.26135 | 76.77887 | 164.34277 | 160.06152 | 71.33972 | 590.41803 | 85.67087 | 74.40122 | 68.39711 | 590.39581 | 97.69613 | 95.51453 | 67.28716 | 42.1537 | 72.20187 | 39.42601
590.90759 | 137.01953 | 127.04822 | 74.72247 | 189.29565 | 174.25415 | 80.33826 | 590.90759 | 84.09724 | 73.08153 | 67.01974 | 590.8833 | 96.0495 | 94.06374 | 65.91941 | 41.45414 | 70.61842 | 38.85799
591.39508 | 123.4895 | 123.50659 | 70.37579 | 172.6405 | 175.26917 | 69.92566 | 591.39508 | 82.30058 | 71.77399 | 65.96477 | 591.3728 | 94.40868 | 92.64556 | 64.4908 | 40.80611 | 68.93678 | 38.20409
591.88458 | 151.06238 | 92.92651 | 67.40729 | 186.62219 | 163.86694 | 69.99115 | 591.88458 | 80.35638 | 70.44934 | 64.95436 | 591.8623 | 92.84766 | 91.14581 | 63.08998 | 40.13477 | 67.29264 | 37.54517
592.37201 | 117.84167 | 113.53113 | 64.80737 | 154.22925 | 158.2334 | 65.53003 | 592.37201 | 78.33763 | 69.10087 | 63.88464 | 592.34973 | 91.20006 | 89.74368 | 61.6149 | 39.48303 | 65.76405 | 36.87334
592.86145 | 125.07642 | 106.65527 | 65.28955 | 163.67285 | 154.14368 | 55.13007 | 592.86145 | 76.29113 | 67.70673 | 62.89996 | 592.83917 | 89.41627 | 88.15243 | 59.95266 | 38.83054 | 64.45238 | 36.15661
593.34882 | 101.76318 | 116.84192 | 66.17731 | 161.12305 | 160.3645 | 62.64215 | 593.34882 | 74.30736 | 66.31154 | 61.74482 | 593.3266 | 87.46758 | 86.44656 | 58.19206 | 38.17605 | 63.23359 | 35.43589
593.8382 | 112.06055 | 118.198 | 66.10236 | 159.39429 | 140.53784 | 70.47675 | 593.8382 | 72.38173 | 64.91423 | 60.85087 | 593.81598 | 85.44473 | 84.618 | 56.31762 | 37.43202 | 61.99972 | 34.72938
594.32556 | 121.27014 | 91.44141 | 65.64508 | 156.77454 | 141.92725 | 60.698 | 594.32556 | 70.73598 | 63.52219 | 59.95381 | 594.30328 | 83.39969 | 82.70158 | 54.51364 | 36.58482 | 60.69073 | 33.96306
594.81488 | 92.42542 | 107.1532 | 61.10956 | 151.23267 | 129.93713 | 64.55481 | 594.81488 | 69.23581 | 62.12565 | 58.92044 | 594.79266 | 81.26781 | 80.71203 | 52.7474 | 35.68791 | 58.92127 | 33.17234
595.30219 | 120.53162 | 98.89465 | 64.073 | 135.95422 | 144.52441 | 57.21759 | 595.30219 | 67.84783 | 60.73543 | 57.60927 | 595.27991 | 79.20172 | 78.7682 | 50.95124 | 34.87082 | 56.82771 | 32.42713
595.79144 | 88.56836 | 93.09705 | 65.25793 | 149.98596 | 138.51477 | 48.74506 | 595.79144 | 66.41774 | 59.35695 | 56.21239 | 595.76923 | 77.15563 | 76.97718 | 49.05787 | 34.0533 | 54.63332 | 31.63604
596.27869 | 109.43457 | 85.88562 | 63.55988 | 141.28845 | 120.03381 | 51.10522 | 596.27869 | 64.89337 | 57.99725 | 54.97818 | 596.25641 | 75.149 | 75.43655 | 47.12234 | 33.24125 | 52.77621 | 30.81449
596.76788 | 103.85474 | 98.40991 | 60.44 | 135.33154 | 131.88684 | 62.04883 | 596.76788 | 63.37309 | 56.60974 | 53.87521 | 596.74567 | 73.06838 | 74.01746 | 45.28173 | 32.44732 | 51.30219 | 29.98856
597.25507 | 95.79504 | 84.23682 | 56.12122 | 112.49243 | 110.45508 | 56.68207 | 597.25507 | 62.00362 | 55.21714 | 52.84032 | 597.23285 | 71.02235 | 72.70123 | 43.49741 | 31.69147 | 50.16518 | 29.23962
597.74426 | 92.02234 | 100.9812 | 52.64288 | 143.97876 | 113.1875 | 66.57336 | 597.74426 | 60.69948 | 53.82196 | 51.89607 | 597.71997 | 69.04101 | 71.41016 | 41.73581 | 30.96826 | 48.86144 | 28.59238
598.23138 | 80.5354 | 84.00635 | 51.42065 | 130.1051 | 106.8125 | 53.40247 | 598.23138 | 59.47805 | 52.4599 | 50.97324 | 598.20917 | 67.113 | 70.11665 | 40.02383 | 30.36962 | 47.55277 | 28.03791
598.72052 | 95.04468 | 95.17334 | 49.56274 | 123.1604 | 111.30884 | 54.89923 | 598.72052 | 58.32771 | 51.12403 | 49.92878 | 598.69623 | 65.37296 | 68.812 | 38.44813 | 29.81935 | 46.26018 | 27.52492
599.20758 | 80.99487 | 78.52649 | 49.20966 | 112.07617 | 99.88831 | 50.65479 | 599.20758 | 57.21288 | 49.814 | 48.72747 | 599.18536 | 63.73135 | 67.41763 | 37.01867 | 29.1755 | 44.79104 | 27.01536
599.69464 | 99.90906 | 102.86938 | 50.53278 | 122.95618 | 115.96606 | 44.19067 | 599.69464 | 56.05634 | 48.47884 | 47.17564 | 599.67236 | 62.17191 | 65.92027 | 35.58879 | 28.45479 | 43.24818 | 26.32513
600.18365 | 79.77222 | 98.17944 | 50.00354 | 120.74768 | 107.36023 | 48.58026 | 600.18365 | 54.79343 | 47.10942 | 45.55541 | 600.16144 | 60.76427 | 64.31353 | 34.27454 | 27.7432 | 41.93353 | 25.64115
600.67065 | 93.22754 | 78.93237 | 49.54865 | 130.29065 | 95.93726 | 34.18823 | 600.67065 | 53.29064 | 45.71824 | 44.03573 | 600.64844 | 59.38078 | 62.67675 | 33.2193 | 27.05361 | 40.82307 | 24.99725
601.15967 | 93.84851 | 76.99854 | 46.8476 | 93.37512 | 83.23682 | 37.49902 | 601.15967 | 51.56718 | 44.31698 | 42.56431 | 601.13745 | 57.92303 | 61.05539 | 32.24605 | 26.34922 | 39.9045 | 24.29728
601.64661 | 76.52808 | 89.98181 | 44.30005 | 100.80383 | 90.26257 | 47.28296 | 601.64661 | 49.59816 | 42.90629 | 41.43679 | 601.62439 | 56.32801 | 59.50684 | 30.87153 | 25.61594 | 38.98542 | 23.51791
602.13556 | 69.37048 | 81.32312 | 42.55402 | 111.86853 | 91.6803 | 48.69324 | 602.13556 | 48.05516 | 41.50203 | 40.16454 | 602.11127 | 54.5594 | 58.13369 | 30.20164 | 24.83273 | 38.00676 | 22.73575
602.62244 | 58.72876 | 77.01965 | 40.59644 | 102.16772 | 104.88965 | 37.76624 | 602.62244 | 46.72033 | 40.14557 | 38.99945 | 602.60022 | 52.75288 | 56.77083 | 29.46078 | 24.07243 | 36.81404 | 21.9157
603.10931 | 79.32776 | 71.99048 | 38.8454 | 105.50574 | 82.16248 | 41.27698 | 603.10931 | 45.43284 | 38.84536 | 37.75746 | 603.08704 | 51.00306 | 55.3616 | 28.75072 | 23.35294 | 36.06344 | 21.15263
603.59814 | 64.64307 | 84.32263 | 40.11749 | 102.56995 | 82.78418 | 35.15729 | 603.59814 | 43.70486 | 37.58858 | 36.65462 | 603.57593 | 49.31601 | 53.82618 | 27.72457 | 22.63902 | 35.40485 | 20.47998
604.08496 | 75.30969 | 68.13391 | 42.60022 | 91.52429 | 77.47034 | 42.8678 | 604.08496 | 42.20187 | 36.33734 | 35.53908 | 604.06274 | 47.61591 | 52.27246 | 26.36313 | 21.92034 | 34.70832 | 19.83415
604.57379 | 60.07068 | 71.62659 | 39.87146 | 95.2854 | 83.05847 | 36.14935 | 604.57379 | 40.89339 | 35.05309 | 34.27076 | 604.5495 | 45.93181 | 50.70858 | 25.02891 | 21.12298 | 34.13995 | 19.19176
605.06055 | 86.85059 | 80.16479 | 39.29254 | 84.91431 | 88.39722 | 38.4126 | 605.06055 | 39.62444 | 33.78743 | 32.89989 | 605.03833 | 44.28394 | 49.10512 | 23.67351 | 20.38474 | 33.57032 | 18.53479
605.54724 | 44.84912 | 70.78931 | 37.69531 | 84.58447 | 72.66382 | 38.6626 | 605.54724 | 38.39342 | 32.5299 | 31.42156 | 605.52502 | 42.7156 | 47.53151 | 22.31177 | 19.69972 | 32.82862 | 17.85627
606.03601 | 69.58765 | 71.85144 | 36.55811 | 66.90881 | 79.65283 | 31.03229 | 606.03601 | 37.2737 | 31.27408 | 29.92604 | 606.01379 | 41.27941 | 46 | 21.14508 | 19.05947 | 32.04927 | 17.18143
606.52264 | 50.79797 | 71.81677 | 33.77759 | 69.42822 | 66.9458 | 34.48596 | 606.52264 | 36.01546 | 30.01981 | 28.44483 | 606.50049 | 39.91566 | 44.51402 | 20.15976 | 18.35726 | 31.21439 | 16.51406
607.00934 | 56.48254 | 62.86597 | 34.23846 | 74.91614 | 74.39124 | 26.93762 | 607.00934 | 34.8623 | 28.78317 | 26.99606 | 606.98712 | 38.55417 | 43.03536 | 19.25098 | 17.67568 | 30.20409 | 15.85617
607.49799 | 60.99255 | 68.00024 | 33.00494 | 64.39758 | 73.02686 | 22.63348 | 607.49799 | 33.78454 | 27.56209 | 25.63238 | 607.47577 | 37.13811 | 41.60934 | 18.39145 | 17.00319 | 28.9068 | 15.16399
607.98456 | 56.6958 | 59.0907 | 30.58429 | 83.87781 | 53.47961 | 32.46893 | 607.98456 | 32.77322 | 26.36935 | 24.43792 | 607.9624 | 35.78662 | 40.33925 | 17.53739 | 16.29938 | 27.52399 | 14.56111
608.47119 | 51.04895 | 68.13965 | 27.73773 | 62.62354 | 71.53174 | 22.92615 | 608.47119 | 31.81823 | 25.20139 | 23.29922 | 608.44897 | 34.46535 | 39.05992 | 16.66504 | 15.52455 | 25.86673 | 14.03288
608.95972 | 40.46912 | 54.53418 | 25.93085 | 62.33545 | 68.05762 | 31.26178 | 608.95972 | 30.87664 | 24.04753 | 22.14851 | 608.9375 | 33.27505 | 37.8191 | 15.72184 | 14.63107 | 24.25024 | 13.52406
609.44629 | 45.13135 | 64.71899 | 25.19104 | 65.4176 | 48.53784 | 19.98425 | 609.44629 | 29.93678 | 22.92342 | 21.11325 | 609.42407 | 32.16905 | 36.54934 | 14.67447 | 14.05295 | 22.60091 | 13.06299
609.93274 | 38.29004 | 75.0188 | 24.45276 | 54.09302 | 51.35657 | 30.34125 | 609.93274 | 28.99564 | 21.84355 | 20.16191 | 609.91058 | 31.02641 | 35.25254 | 13.41464 | 13.41943 | 21.00978 | 12.57584
610.42126 | 41.09058 | 59.03674 | 23.34937 | 61.151 | 45.39233 | 36.27466 | 610.42126 | 28.11997 | 20.79262 | 19.26677 | 610.39905 | 29.80598 | 33.84332 | 12.09754 | 12.7615 | 19.58175 | 12.04497
610.90771 | 48.91589 | 50.24414 | 22.90375 | 55.78491 | 54.73608 | 19.32782 | 610.90771 | 27.23206 | 19.76935 | 18.23697 | 610.8855 | 28.40268 | 32.35113 | 11.37845 | 11.98447 | 18.46236 | 11.47856
611.3941 | 14.33936 | 49.24255 | 22.04822 | 48.30322 | 42.17273 | 26.72491 | 611.3941 | 26.21439 | 18.77144 | 17.18859 | 611.37195 | 26.85089 | 30.86419 | 10.1981 | 11.12946 | 17.3636 | 10.95006
611.88257 | 28.48108 | 57.4696 | 20.7395 | 59.8855 | 37.2489 | 20.64093 | 611.88257 | 25.11139 | 17.80327 | 16.04081 | 611.86035 | 25.33695 | 29.53279 | 9.14922 | 10.26167 | 16.32676 | 10.44361
612.3689 | 27.89087 | 43.4718 | 19.14972 | 26.9939 | 36.15076 | 27.99603 | 612.3689 | 24.01156 | 16.89402 | 14.96145 | 612.34668 | 23.93207 | 28.3787 | 8.15011 | 9.41229 | 15.38378 | 9.95754
612.85522 | 10.13049 | 46.28088 | 17.02496 | 51.65039 | 46.23157 | 31.85663 | 612.85522 | 22.8704 | 16.0489 | 14.04256 | 612.83307 | 22.64086 | 27.37522 | 7.37401 | 8.63707 | 14.63136 | 9.47703
613.34155 | 28.10303 | 46.02893 | 15.26935 | 25.2655 | 34.22534 | 18.48206 | 613.34155 | 21.75094 | 15.25867 | 13.22933 | 613.3194 | 21.42538 | 26.45298 | 6.87818 | 7.97647 | 13.73431 | 9.02373
613.8299 | 23.17554 | 63.28174 | 12.9129 | 49.9834 | 40.0426 | 19.7536 | 613.8299 | 20.69446 | 14.50992 | 12.53929 | 613.80768 | 20.23864 | 25.46081 | 6.45916 | 7.42414 | 12.61502 | 8.60757
614.31616 | 29.45056 | 47.03833 | 11.67694 | 42.40649 | 31.52039 | 16.78473 | 614.31616 | 19.75426 | 13.81814 | 11.8806 | 614.29395 | 18.92115 | 24.35186 | 6.21661 | 7.01068 | 10.98927 | 8.18285
614.80237 | 29.0321 | 35.63269 | 11.48718 | 38.92358 | 43.07324 | 16.80438 | 614.80237 | 18.99275 | 13.1906 | 11.28115 | 614.78021 | 17.63647 | 23.28066 | 6.10584 | 6.63449 | 9.5409 | 7.82124
615.29059 | 11.65393 | 43.41321 | 11.50378 | 24.63293 | 23.04468 | 29.10333 | 615.29059 | 18.37846 | 12.63142 | 10.83207 | 615.26642 | 16.47531 | 22.29795 | 5.9092 | 6.29489 | 8.22439 | 7.40936
615.77679 | 25.87939 | 24.22253 | 13.37885 | 31.17688 | 15.56836 | 3.61127 | 615.77679 | 18.01035 | 12.1454 | 10.3394 | 615.75464 | 15.44293 | 21.39055 | 5.64974 | 5.99275 | 7.03795 | 7.03325
616.26294 | 23.56104 | 31.95837 | 15.54681 | 47.66003 | 40.27563 | 18.85913 | 616.26294 | 17.2555 | 11.73651 | 9.82077 | 616.24078 | 14.57235 | 20.58495 | 5.3636 | 5.63911 | 5.95677 | 6.76321
616.74908 | 32.98853 | 49.35083 | 18.46716 | 43.06311 | 12.99622 | 12.65497 | 616.74908 | 16.46938 | 11.39285 | 9.34121 | 616.72693 | 13.83785 | 19.80775 | 5.05763 | 5.23986 | 5.21103 | 6.5455
617.23724 | 20.03821 | 43.59766 | 18.82562 | 34.30408 | 31.17456 | 10.61267 | 617.23724 | 15.74962 | 11.10631 | 9.00845 | 617.21301 | 13.2076 | 19.15863 | 4.69968 | 4.93855 | 4.66845 | 6.32199
617.72333 | 22.29248 | 34.47913 | 18.29181 | 23.34314 | 23.95776 | 21.03186 | 617.72333 | 15.58513 | 10.85116 | 8.54228 | 617.70111 | 12.62408 | 18.60939 | 4.24393 | 4.67722 | 4.29026 | 6.05572
618.20935 | 25.12695 | 39.50171 | 17.65802 | 17.19861 | 9.72864 | 8.98108 | 618.20935 | 15.27459 | 10.59249 | 7.977 | 618.18719 | 12.01196 | 18.2076 | 3.80401 | 4.40173 | 4.04259 | 5.75642
618.69537 | 2.62195 | 33.84485 | 16.67944 | 22.17883 | 2.27454 | 10.98328 | 618.69537 | 14.88434 | 10.31694 | 7.29429 | 618.67322 | 11.38854 | 17.72772 | 3.45819 | 4.08944 | 3.99656 | 5.46352
619.1814 | 16.93347 | 29.30542 | 16.54828 | 19.89429 | 16.95227 | 10.76984 | 619.1814 | 14.54678 | 10.03103 | 6.70623 | 619.15924 | 10.668 | 17.21034 | 3.22014 | 3.83062 | 4.10793 | 5.2109
619.66937 | 7.3075 | 31.90051 | 15.90741 | 34.08923 | 14.75269 | 18.40649 | 619.66937 | 14.24752 | 9.73642 | 6.26005 | 619.64722 | 9.84441 | 16.58612 | 3.00191 | 3.69818 | 4.60678 | 5.17235
620.15533 | 2.10352 | 30.51929 | 15.73352 | 20.11682 | 12.58826 | 29.09082 | 620.15533 | 13.816 | 9.42963 | 5.84016 | 620.13318 | 8.83859 | 15.78389 | 2.73435 | 3.75995 | 5.01697 | 5.06242
620.6413 | -4.78711 | 23.63977 | 14.24426 | 28.63281 | 20.72107 | 16.74884 | 620.6413 | 13.50974 | 9.10444 | 5.42219 | 620.61908 | 7.98853 | 14.86977 | 2.44858 | 3.50401 | 5.1987 | 4.90689
621.1272 | 22.40784 | 39.43323 | 11.39264 | 15.88953 | 35.73779 | 14.89972 | 621.1272 | 13.46837 | 8.73212 | 5.04564 | 621.10498 | 7.21791 | 13.95481 | 2.20621 | 3.31713 | 5.31112 | 4.77021
621.61304 | 18.48047 | 24.11047 | 10.56146 | 15.77722 | 32.76733 | 13.84473 | 621.61304 | 13.39081 | 8.33026 | 4.79375 | 621.59088 | 6.53498 | 13.09711 | 2.00668 | 3.19448 | 5.45598 | 4.68782
622.10095 | 21.08936 | 26.5321 | 10.91467 | 13.27307 | 25.89795 | 10.1651 | 622.10095 | 13.27224 | 7.92374 | 4.65921 | 622.07874 | 6.0007 | 12.3561 | 1.88024 | 3.19617 | 5.34972 | 4.59951
622.58673 | 3.04822 | 30.69519 | 11.24731 | 1.70215 | 31.60815 | 19.22339 | 622.58673 | 13.09297 | 7.51849 | 4.61391 | 622.56458 | 5.50192 | 11.82796 | 1.86025 | 3.22658 | 5.06273 | 4.52295
623.07257 | 3.0437 | 27.83105 | 13.67212 | 22.19849 | 24.59741 | 8.35199 | 623.07257 | 12.78184 | 7.12215 | 4.56485 | 623.05035 | 5.11198 | 11.43386 | 1.85756 | 3.25375 | 4.74272 | 4.40368
623.55829 | 19.49695 | 19.62915 | 14.58691 | 21.02112 | 21.5343 | 15.67731 | 623.55829 | 12.44087 | 6.74498 | 4.41581 | 623.53613 | 4.79934 | 11.14796 | 1.77718 | 3.32668 | 4.47531 | 4.21803
624.04407 | 7.2804 | 28.64453 | 13.7063 | 1.99292 | 17.48279 | 8.00793 | 624.04407 | 12.20755 | 6.39931 | 4.25483 | 624.02191 | 4.53923 | 10.83166 | 1.58625 | 3.42931 | 4.1533 | 4.03651
624.52979 | 7.93994 | 21.35059 | 12.62933 | 23.30823 | 6.60168 | 17.76288 | 624.52979 | 11.93467 | 6.08133 | 4.17116 | 624.50763 | 4.38449 | 10.48958 | 1.33155 | 3.51611 | 3.8701 | 3.8915
625.01752 | -11.4469 | 22.40576 | 10.15015 | 19.44287 | 19.40833 | 15.59003 | 625.01752 | 11.71225 | 5.79739 | 3.95858 | 624.99329 | 4.25199 | 10.08316 | 0.99681 | 3.52546 | 3.56763 | 3.79424
625.50317 | -0.33472 | 24.04858 | 8.12689 | 16.17358 | 13.50098 | 9.26868 | 625.50317 | 11.4893 | 5.55383 | 3.6603 | 625.48102 | 4.19501 | 9.65827 | 0.6389 | 3.40715 | 3.2669 | 3.74334
625.98883 | 24.94995 | 43.46533 | 7.95111 | 36.73413 | 16.49255 | 12.97656 | 625.98883 | 11.2909 | 5.35546 | 3.35462 | 625.96661 | 4.13711 | 9.27404 | 0.22998 | 3.2717 | 3.12105 | 3.69643
626.47443 | 4.83423 | 29.58337 | 11.31122 | 29.28101 | 12.83752 | 10.05573 | 626.47443 | 11.10054 | 5.2606 | 3.1443 | 626.45227 | 4.06763 | 8.95068 | -0.13255 | 3.14938 | 2.87754 | 3.65296
626.96002 | 9.80884 | 25.49487 | 11.77319 | 10.83691 | 14.23206 | 11.83844 | 626.96002 | 10.96998 | 5.26221 | 3.048 | 626.93787 | 3.97777 | 8.64536 | -0.39339 | 3.05993 | 2.50206 | 3.67427
627.44556 | 17.76221 | 13.83386 | 13.15717 | 29.74341 | 36.53235 | 14.92493 | 627.44556 | 10.83437 | 5.34085 | 3.10595 | 627.4234 | 3.80932 | 8.3146 | -0.49837 | 3.01808 | 2.21173 | 3.79592
627.93109 | 17.61133 | 26.90381 | 15.82623 | 24.50305 | 18.84229 | 27.06561 | 627.93109 | 10.77486 | 5.49702 | 3.21787 | 627.90894 | 3.73552 | 7.99247 | -0.48008 | 2.99959 | 1.93613 | 3.93608
628.41663 | 9.43152 | 29.46973 | 17.14215 | 12.18359 | 26.88904 | 4.73511 | 628.41663 | 10.87245 | 5.7163 | 3.4036 | 628.39447 | 3.6933 | 7.64268 | -0.40615 | 2.88813 | 1.53399 | 4.09811
628.90411 | 9.8479 | 21.9585 | 15.19012 | 12.04663 | 29.7782 | 16.19519 | 628.90411 | 11.00266 | 5.98497 | 3.5295 | 628.87994 | 3.66162 | 7.35724 | -0.25432 | 2.74665 | 0.97188 | 4.24397
629.38959 | 15.25354 | 30.5415 | 15.17773 | 27.63318 | 16.20093 | 23.16675 | 629.38959 | 10.93932 | 6.31324 | 3.51631 | 629.36743 | 3.64892 | 7.10841 | -0.0777 | 2.62011 | 0.54836 | 4.35826
629.875 | -4.15454 | 23.71497 | 14.70715 | 24.42126 | 20.55432 | 10.5733 | 629.875 | 10.93022 | 6.67323 | 3.4887 | 629.85284 | 3.64307 | 6.80855 | 0.08801 | 2.55334 | 0.42091 | 4.4416
630.36041 | 4.82166 | 13.65991 | 14.7915 | 20.79333 | 27.11597 | 8.50818 | 630.36041 | 11.09566 | 7.03914 | 3.4886 | 630.33826 | 3.73175 | 6.47245 | 0.30672 | 2.51687 | 0.4985 | 4.52368
630.84583 | -11.68359 | 23.09351 | 14.91797 | 32.68616 | 0.2887 | 15.80902 | 630.84583 | 11.32772 | 7.40757 | 3.64014 | 630.82367 | 4.00369 | 6.37756 | 0.62414 | 2.48385 | 0.62992 | 4.66914
631.33118 | 3.13672 | 22.67517 | 16.60632 | 21.55713 | 32.60205 | 7.46893 | 631.33118 | 11.60451 | 7.76965 | 3.91601 | 631.30902 | 4.54973 | 6.42433 | 0.87704 | 2.50573 | 0.55311 | 4.83148
631.81647 | 6.28442 | 14.54712 | 14.914 | 17.94312 | 20.72729 | 16.03845 | 631.81647 | 11.88395 | 8.11194 | 4.30652 | 631.79431 | 5.15525 | 6.57177 | 1.05563 | 2.56078 | 0.42803 | 4.96683
632.30182 | -1.1853 | 19.45776 | 14.72705 | 7.10022 | 25.10889 | 16.93982 | 632.30182 | 12.24092 | 8.42885 | 4.77323 | 632.27966 | 5.85728 | 6.76878 | 1.22689 | 2.63439 | 0.30711 | 5.1112
632.78705 | 11.03748 | 21.51062 | 14.47803 | 20.83508 | 16.72839 | 21.85553 | 632.78705 | 12.65063 | 8.71589 | 5.27352 | 632.76495 | 6.63644 | 6.97667 | 1.42751 | 2.70859 | 0.39851 | 5.27403
633.27234 | -1.12817 | 16.04309 | 16.89417 | 14.50049 | 14.20361 | 17.66217 | 633.27234 | 13.09754 | 8.96678 | 6.15471 | 633.25018 | 7.61417 | 7.12279 | 1.76829 | 2.78554 | 0.76252 | 5.40911
633.75757 | 8.81665 | 37.54285 | 18.90771 | 31.21643 | 11.85681 | 17.10388 | 633.75757 | 13.59149 | 9.19855 | 7.22237 | 633.73541 | 8.82182 | 7.23871 | 2.25141 | 2.84285 | 1.2742 | 5.52083
634.24274 | 10.00708 | 33.58362 | 20.06787 | 29.23645 | 18.02307 | 10.94623 | 634.24274 | 14.16192 | 9.42525 | 8.5537 | 634.22058 | 9.96082 | 7.36834 | 2.80883 | 2.89624 | 1.87337 | 5.69771
634.72791 | 5.14893 | 32.02234 | 19.76685 | 14.82922 | 8.94324 | 15.83582 | 634.72791 | 14.76147 | 9.62213 | 9.94425 | 634.70581 | 10.97693 | 7.5058 | 3.34631 | 2.90418 | 2.57432 | 5.85441
635.21307 | -3.40527 | 22.09082 | 20.36194 | 27.29285 | 28.7821 | 26.85339 | 635.21307 | 15.07025 | 9.83047 | 11.28608 | 635.19092 | 11.73908 | 7.69749 | 3.94599 | 2.87054 | 3.36757 | 6.01246
635.69818 | 2.69092 | 23.4541 | 22.16309 | 25.89453 | 24.427 | 15.48236 | 635.69818 | 15.49756 | 10.07801 | 12.5524 | 635.67603 | 12.43924 | 8.12148 | 4.54424 | 2.93641 | 4.26339 | 6.15601
636.18329 | 6.59656 | 32.01392 | 23.55011 | 28.49109 | 26.30493 | 23.55334 | 636.18329 | 15.98976 | 10.35584 | 13.71294 | 636.16113 | 12.98961 | 8.5959 | 5.18051 | 3.09157 | 5.23746 | 6.14597
636.66833 | 7.47913 | 32.6792 | 25.15491 | 29.56311 | 33.96179 | 18.12122 | 636.66833 | 16.175 | 10.67171 | 14.85109 | 636.64624 | 13.46606 | 9.07397 | 5.85915 | 3.29469 | 6.39737 | 6.16144
637.15338 | 14.27747 | 20.33679 | 25.68445 | 22.69812 | 25.63696 | 17.61078 | 637.15338 | 16.60917 | 11.02723 | 16.0769 | 637.13129 | 13.99027 | 9.50856 | 6.59013 | 3.43831 | 7.64973 | 6.28132
637.63843 | -6.77173 | 27.49072 | 25.81946 | 36.67188 | 2.04456 | 20.94836 | 637.63843 | 17.17596 | 11.42816 | 17.39023 | 637.61627 | 14.5954 | 9.8493 | 7.43667 | 3.51063 | 8.90944 | 6.49228
638.12341 | 17.78845 | 34.72473 | 27.18475 | 36.72876 | 38.88904 | 16.36908 | 638.12341 | 17.72813 | 11.88783 | 18.66668 | 638.10126 | 15.22654 | 10.07237 | 8.29919 | 3.47078 | 9.82441 | 6.76971
638.6084 | 6.87097 | 25.54431 | 28.37988 | 46.62622 | 22.13123 | 26.89221 | 638.6084 | 18.30213 | 12.40647 | 19.84856 | 638.58624 | 15.85915 | 10.29822 | 9.07298 | 3.43294 | 10.36221 | 7.04026
639.09332 | 12.60437 | 36.18042 | 27.40863 | 25.04932 | 22.22961 | 24.38538 | 639.09332 | 18.75878 | 12.96352 | 20.80692 | 639.07117 | 16.2462 | 10.55687 | 9.79177 | 3.42474 | 11.04811 | 7.26644
639.57825 | -2.81982 | 34.09424 | 26.38519 | 37.01697 | 21.40723 | 15.32379 | 639.57825 | 19.16992 | 13.54437 | 21.58113 | 639.55609 | 16.4848 | 10.82247 | 10.4442 | 3.44815 | 11.96754 | 7.41715
640.06311 | 26.60718 | 33.0155 | 26.45703 | 40.79688 | 39.55859 | 23.258 | 640.06311 | 19.52793 | 14.14028 | 22.17121 | 640.04102 | 16.60823 | 11.05698 | 10.97342 | 3.4354 | 12.9611 | 7.66191
640.54797 | 5.40674 | 39.06787 | 27.71124 | 45.30481 | 43.98706 | 14.79413 | 640.54797 | 19.9673 | 14.73415 | 22.65787 | 640.52588 | 16.70415 | 11.2985 | 11.51952 | 3.62637 | 13.69713 | 7.94545
641.03284 | 20.40002 | 21.15198 | 28.89703 | 48.31689 | 36.9646 | 22.00079 | 641.03284 | 20.58508 | 15.31817 | 22.8906 | 641.01068 | 16.82597 | 11.57417 | 12.01163 | 3.82882 | 14.18108 | 8.23429
641.51764 | 29.69189 | 44.97864 | 30.23242 | 62.12378 | 23.29419 | 15.11267 | 641.51764 | 21.44584 | 15.90607 | 22.76371 | 641.49554 | 16.93357 | 11.90777 | 12.41386 | 4.06718 | 14.52176 | 8.53104
642.00244 | 21.2135 | 24.78186 | 31.47278 | 51.59924 | 42.10352 | 23.24042 | 642.00244 | 22.45956 | 16.48754 | 22.02151 | 641.98029 | 17.02925 | 12.34553 | 12.79201 | 4.33269 | 14.76098 | 8.83438
642.48718 | 16.02319 | 40.29614 | 30.50867 | 61.9906 | 55.77808 | 27.10077 | 642.48718 | 23.38436 | 17.04809 | 21.23896 | 642.46509 | 17.08521 | 12.71421 | 13.17533 | 4.62766 | 14.90031 | 9.19345
642.97192 | 25.90918 | 22.31519 | 28.30609 | 74.15027 | 54.16528 | 28.18256 | 642.97192 | 24.1631 | 17.56789 | 20.61419 | 642.94983 | 16.99726 | 12.96308 | 13.4513 | 4.91924 | 15.08607 | 9.57191
643.45667 | 22.09192 | 35.82312 | 25.26849 | 51.41492 | 39.40686 | 17.63049 | 643.45667 | 25.13018 | 18.07899 | 20.156 | 643.43451 | 16.78749 | 13.2268 | 13.73285 | 5.1492 | 15.50628 | 9.9501
643.94135 | 45.36218 | 38.92468 | 23.03864 | 61.38647 | 35.5918 | 28.78583 | 643.94135 | 26.04319 | 18.58338 | 19.70607 | 643.91919 | 16.47226 | 13.50889 | 14.27976 | 5.36885 | 16.22439 | 10.3157
644.42596 | 15.43079 | 27.84875 | 25.85321 | 53.97217 | 46.82361 | 23.94427 | 644.42596 | 26.7389 | 19.08236 | 19.3546 | 644.40387 | 15.98732 | 13.93523 | 15.02998 | 5.5538 | 17.02739 | 10.67031
644.91058 | 25.02246 | 34.35901 | 28.84253 | 57.01074 | 47.12402 | 29.39575 | 644.91058 | 27.34872 | 19.58352 | 19.04527 | 644.88849 | 15.31508 | 14.48175 | 15.92439 | 5.72848 | 17.75927 | 11.02691
645.3952 | 28.71985 | 49.02612 | 32.41168 | 59.22192 | 35.91943 | 19.33063 | 645.3952 | 27.94199 | 20.09408 | 18.79667 | 645.37311 | 14.599 | 15.16275 | 16.85617 | 5.93962 | 18.30289 | 11.37642
645.87976 | 22.92944 | 34.10999 | 34.39075 | 49.328 | 37.94824 | 18.19244 | 645.87976 | 28.55641 | 20.61722 | 18.54027 | 645.85565 | 13.91434 | 15.92718 | 17.65759 | 6.17133 | 18.75078 | 11.72575
646.3623 | 6.59204 | 37.11914 | 33.67944 | 57.22534 | 55.55518 | 25.45587 | 646.3623 | 29.18679 | 21.14897 | 18.29001 | 646.34021 | 13.55702 | 16.69238 | 18.22989 | 6.42009 | 19.1381 | 12.08178
646.84686 | 18.90942 | 32.15869 | 33.09576 | 52.89038 | 42.01074 | 20.85474 | 646.84686 | 29.7989 | 21.6918 | 18.07223 | 646.82477 | 13.31372 | 17.42544 | 18.50389 | 6.58807 | 19.62918 | 12.38515
647.33136 | 23.7384 | 34.31726 | 35.45459 | 69.79822 | 58.73267 | 31.55292 | 647.33136 | 30.37847 | 22.25312 | 17.93845 | 647.30927 | 13.3184 | 18.10964 | 18.64452 | 6.70372 | 20.35989 | 12.58597
647.81586 | 21.46729 | 29.93066 | 38.57214 | 69.84766 | 65.55798 | 23.47961 | 647.81586 | 30.92586 | 22.85081 | 18.03917 | 647.7937 | 13.53644 | 18.57654 | 18.9761 | 6.82384 | 21.2306 | 12.79255
648.30029 | 32.46265 | 41.82971 | 38.97589 | 76.19922 | 49.32751 | 30.22076 | 648.30029 | 31.35884 | 23.50601 | 18.35461 | 648.2782 | 13.80831 | 18.96838 | 19.45579 | 7.05871 | 22.14602 | 12.97958
648.78473 | 31.64587 | 59.8269 | 38.3363 | 75.24475 | 61.5282 | 34.64465 | 648.78473 | 31.69288 | 24.17673 | 18.99027 | 648.76257 | 14.04024 | 19.34512 | 20.03594 | 7.40604 | 23.25807 | 13.17732
649.2691 | 39.55493 | 52.8573 | 37.0863 | 66.80481 | 80.00391 | 30.72528 | 649.2691 | 31.97158 | 24.84616 | 19.8224 | 649.24701 | 14.3414 | 19.8088 | 20.67854 | 7.84872 | 24.41119 | 13.43464
649.75348 | 36.67114 | 49.79065 | 36.71057 | 85.82422 | 45.83472 | 30.5481 | 649.75348 | 32.14618 | 25.51289 | 20.71448 | 649.72937 | 14.75101 | 20.35852 | 21.3725 | 8.29642 | 25.47126 | 13.74415
650.23584 | 45.13293 | 51.08557 | 36.75378 | 63.2052 | 64.66895 | 34.15637 | 650.23584 | 32.39382 | 26.17982 | 21.72203 | 650.21368 | 15.27593 | 20.99895 | 22.18891 | 8.76623 | 26.36191 | 14.10795
650.72015 | 35.79236 | 45.3147 | 36.73334 | 80.32251 | 68.37146 | 25.92975 | 650.72015 | 33.03656 | 26.8626 | 22.69384 | 650.69806 | 15.84124 | 21.59257 | 23.06347 | 9.29692 | 27.15756 | 14.41357
651.20441 | 40.95605 | 43.45471 | 44.32123 | 80.81787 | 87.37305 | 36.0849 | 651.20441 | 33.57788 | 27.56116 | 23.52696 | 651.18231 | 16.3664 | 22.12764 | 23.96144 | 10.04454 | 27.91733 | 14.68223
651.68872 | 44.39258 | 45.69788 | 46.34924 | 88.28113 | 67.25513 | 45.94696 | 651.68872 | 34.06033 | 28.21161 | 24.17002 | 651.66663 | 16.86582 | 22.64465 | 24.86647 | 10.61513 | 28.68842 | 14.96017
652.17297 | 11.17822 | 46.85925 | 48.16632 | 89.19275 | 79.71521 | 32.19617 | 652.17297 | 34.44669 | 28.7943 | 24.80354 | 652.15082 | 17.29454 | 23.28721 | 25.90804 | 11.18713 | 29.38559 | 15.24253
652.65717 | 30.11731 | 52.51062 | 50.83398 | 94.96106 | 66.172 | 44.34076 | 652.65717 | 34.82798 | 29.31723 | 25.58621 | 652.63507 | 17.74554 | 24.09748 | 26.89278 | 11.67944 | 29.86854 | 15.52515
653.13934 | 53.84998 | 58.97119 | 53.3595 | 92.03259 | 78.76538 | 35.57916 | 653.13934 | 35.2721 | 29.77661 | 26.38802 | 653.11725 | 18.23857 | 24.94107 | 27.61839 | 12.0539 | 30.2371 | 15.81018
653.62354 | 46.89832 | 57.88599 | 54.07892 | 101.62207 | 66.70593 | 35.64172 | 653.62354 | 35.7904 | 30.18646 | 27.21617 | 653.60144 | 18.80854 | 25.7231 | 28.22613 | 12.30019 | 30.75127 | 16.12466
654.10767 | 40.35205 | 58.18005 | 53.55505 | 80.12537 | 78.74817 | 39.62103 | 654.10767 | 36.328 | 30.56583 | 28.1304 | 654.08557 | 19.32248 | 26.40566 | 28.80612 | 12.4846 | 31.17331 | 16.44333
654.59174 | 48.15515 | 48.53589 | 55.6297 | 103.52783 | 73.25012 | 37.49573 | 654.59174 | 36.7399 | 30.9407 | 29.10081 | 654.56964 | 19.75076 | 27.04129 | 29.43505 | 12.68667 | 31.60595 | 16.7746
655.07587 | 38.50903 | 64.73352 | 56.44092 | 95.82031 | 83.53479 | 52.28278 | 655.07587 | 36.93143 | 31.30892 | 30.18751 | 655.05377 | 20.16305 | 27.66129 | 30.09959 | 12.90026 | 31.94151 | 17.13504
655.55792 | 52.32056 | 54.79968 | 56.86987 | 106.06396 | 83.47839 | 25.12274 | 655.55792 | 36.922 | 31.66698 | 31.33639 | 655.53583 | 20.77276 | 28.23365 | 30.80486 | 13.16843 | 32.32153 | 17.51133
656.04193 | 48.61133 | 49.54956 | 58.23651 | 107.53796 | 79.59741 | 37.17181 | 656.04193 | 36.78622 | 32.00607 | 32.35188 | 656.01984 | 21.53131 | 28.76457 | 31.58091 | 13.49185 | 32.8877 | 18.04189
656.52594 | 49.24292 | 53.18604 | 59.10065 | 98.90283 | 92.82947 | 39.41064 | 656.52594 | 36.69314 | 32.3221 | 33.21814 | 656.50385 | 22.38565 | 29.21071 | 32.2857 | 13.79277 | 33.65617 | 18.51839
657.00995 | 57.46619 | 59.82715 | 58.77576 | 102.80371 | 91.59814 | 43.05743 | 657.00995 | 36.80676 | 32.68657 | 33.74298 | 656.98785 | 23.23973 | 29.59342 | 32.90451 | 14.07581 | 34.53376 | 18.87659
657.4939 | 53.66077 | 57.84937 | 57.05682 | 111.26367 | 105.22803 | 43.53961 | 657.4939 | 37.06741 | 33.13685 | 34.10035 | 657.46979 | 23.9374 | 29.92666 | 33.66523 | 14.35119 | 35.17312 | 19.13597
657.97583 | 48.83472 | 68.01086 | 55.98602 | 102.1261 | 92.12024 | 31.29077 | 657.97583 | 37.53112 | 33.65108 | 34.40025 | 657.95374 | 24.48608 | 30.25659 | 34.44637 | 14.55659 | 35.77124 | 19.31619
658.45972 | 56.32788 | 67.9613 | 56.41742 | 117.34326 | 82.72522 | 43.32965 | 658.45972 | 38.104 | 34.20234 | 35.23803 | 658.43762 | 24.91732 | 30.60418 | 35.18307 | 14.80206 | 36.33172 | 19.44663
658.9436 | 61.71069 | 51.62598 | 55.78363 | 101.38074 | 101.79309 | 56.9173 | 658.9436 | 38.50779 | 34.75075 | 36.01947 | 658.92151 | 25.16096 | 30.9791 | 35.85054 | 15.0839 | 36.60756 | 19.57982
659.42749 | 45.86377 | 60.77441 | 57.69458 | 107.23425 | 85.84595 | 53.4101 | 659.42749 | 38.76094 | 35.31023 | 36.58107 | 659.40338 | 25.29784 | 31.31017 | 36.47226 | 15.37026 | 36.93824 | 19.70487
659.9093 | 54.02759 | 61.42505 | 60.07117 | 123.70215 | 97.31714 | 49.37396 | 659.9093 | 38.79926 | 35.88416 | 37.07665 | 659.88721 | 25.40541 | 31.62677 | 37.11771 | 15.64622 | 37.05818 | 19.80602
660.39307 | 54.37317 | 65.79773 | 61.74121 | 109.51599 | 108.79114 | 55.72675 | 660.39307 | 38.64875 | 36.47958 | 37.46658 | 660.37103 | 25.55164 | 31.96039 | 37.79232 | 15.94761 | 37.12104 | 19.90591
660.87689 | 70.14734 | 67.98486 | 63.10535 | 127.80835 | 94.0188 | 58.10925 | 660.87689 | 38.44714 | 37.06731 | 37.61616 | 660.8548 | 25.7245 | 32.39455 | 38.55077 | 16.24406 | 37.2219 | 20.02359
661.35864 | 63.11145 | 59.46704 | 61.84979 | 120.59595 | 97.08667 | 58.11328 | 661.35864 | 38.22325 | 37.64342 | 37.71921 | 661.33655 | 25.96784 | 32.79045 | 39.2552 | 16.51381 | 37.31705 | 20.1856
661.84235 | 53.01147 | 70.72937 | 60.05237 | 125.2948 | 105.35229 | 55.8186 | 661.84235 | 38.11247 | 38.20123 | 37.80008 | 661.82025 | 26.3039 | 33.1514 | 39.97339 | 16.68136 | 37.40651 | 20.39948
662.32605 | 57.24585 | 65.21179 | 62.58466 | 126.09937 | 103.39893 | 47.24255 | 662.32605 | 38.21175 | 38.71661 | 37.83329 | 662.30396 | 26.67826 | 33.52158 | 40.65437 | 16.66916 | 37.44357 | 20.64027
662.80969 | 56.46069 | 53.11011 | 65.28394 | 132.26587 | 112.00659 | 39.11707 | 662.80969 | 38.50526 | 39.15956 | 37.84667 | 662.78564 | 27.09866 | 33.93273 | 41.03195 | 16.62787 | 37.68875 | 20.86951
663.29138 | 54.63501 | 74.16077 | 67.59796 | 131.6377 | 94.99194 | 59.48462 | 663.29138 | 38.79179 | 39.54539 | 37.76982 | 663.26929 | 27.57271 | 34.31451 | 41.31578 | 16.58531 | 38.116 | 21.09109
663.77496 | 67.4801 | 57.00488 | 70.17816 | 120.87183 | 108.98828 | 46.81476 | 663.77496 | 39.03 | 39.89764 | 37.73587 | 663.75293 | 28.00509 | 34.70343 | 41.50518 | 16.56409 | 38.6678 | 21.30808
664.25861 | 60.51196 | 74.08386 | 71.76984 | 126.64063 | 114.14246 | 49.91016 | 664.25861 | 39.14914 | 40.23494 | 37.60891 | 664.23651 | 28.33147 | 35.08132 | 41.65645 | 16.58298 | 39.32908 | 21.50723
664.74017 | 57.56689 | 55.35156 | 72.08508 | 142.22192 | 100.41345 | 51.65503 | 664.74017 | 39.25204 | 40.52345 | 37.61332 | 664.71808 | 28.53626 | 35.35057 | 41.81239 | 16.6611 | 39.73175 | 21.69754
665.22369 | 70.2627 | 59.55981 | 70.26563 | 145.91443 | 116.38501 | 53.03278 | 665.22369 | 39.28717 | 40.74197 | 37.80652 | 665.2016 | 28.75424 | 35.60911 | 42.04546 | 16.72451 | 40.00886 | 21.8227
665.70721 | 60.86792 | 67.88062 | 69.45007 | 122.88062 | 114.90601 | 43.83691 | 665.70721 | 39.12801 | 40.89312 | 38.10679 | 665.68512 | 29.06328 | 35.9158 | 42.46804 | 16.72579 | 40.2236 | 21.93267
666.18872 | 49.39856 | 63.14539 | 69.81897 | 130.17212 | 123.52686 | 47.77606 | 666.18872 | 39.04354 | 41.0216 | 38.49459 | 666.16663 | 29.43116 | 36.22764 | 42.92914 | 16.7047 | 40.36164 | 22.07561
666.67218 | 66.53003 | 43.95605 | 70.24103 | 140.79858 | 117.53064 | 57.33783 | 666.67218 | 39.03712 | 41.15482 | 38.762 | 666.65009 | 29.56701 | 36.60572 | 43.29438 | 16.70326 | 40.52917 | 22.24145
667.15564 | 55.83276 | 69.5437 | 69.65808 | 109.67188 | 119.80176 | 51.44196 | 667.15564 | 39.15189 | 41.32079 | 39.03979 | 667.13354 | 29.49927 | 36.59533 | 43.6042 | 16.76251 | 40.57998 | 22.42603
667.63702 | 71.13647 | 53.90454 | 68.60541 | 148.59875 | 126.42163 | 50.33289 | 667.63702 | 39.3529 | 41.49911 | 39.39114 | 667.61499 | 29.34313 | 36.68216 | 43.91479 | 16.89943 | 40.91566 | 22.58414
668.12042 | 53.28796 | 66.02905 | 70.1947 | 125.18359 | 114.5697 | 56.14838 | 668.12042 | 39.54108 | 41.68823 | 39.85151 | 668.09833 | 29.28427 | 36.94315 | 44.21505 | 17.07055 | 41.33549 | 22.7023
668.60376 | 74.84863 | 59.33826 | 73.14984 | 135.16675 | 122.96045 | 46.84485 | 668.60376 | 39.71541 | 41.88599 | 40.37474 | 668.57971 | 29.33269 | 37.28561 | 44.41129 | 17.21272 | 41.7449 | 22.77798
669.08514 | 67.39563 | 63.30518 | 73.47888 | 141.30176 | 130.02039 | 54.38721 | 669.08514 | 39.8774 | 42.09681 | 40.86816 | 669.06305 | 29.47256 | 37.63197 | 44.60712 | 17.29782 | 42.13165 | 22.81653
669.56842 | 60.83887 | 70.10303 | 72.37445 | 153.20178 | 125.22192 | 52.88763 | 669.56842 | 39.99553 | 42.30927 | 41.32011 | 669.54639 | 29.61313 | 37.90358 | 44.76449 | 17.25736 | 42.54039 | 22.84353
670.04974 | 56.41577 | 80.3877 | 71.23938 | 147.49219 | 128.40833 | 40.61456 | 670.04974 | 40.02308 | 42.51469 | 41.65895 | 670.02765 | 29.79548 | 38.01526 | 44.69717 | 17.14975 | 43.04441 | 22.87589
670.53296 | 53.4093 | 66.84729 | 70.94751 | 128.65405 | 118.11597 | 62.02179 | 670.53296 | 39.97015 | 42.7201 | 42.02353 | 670.51093 | 29.90428 | 38.09244 | 44.51336 | 17.02986 | 43.52792 | 22.975
671.01624 | 81.12634 | 63.57336 | 71.20081 | 161.51038 | 127.09412 | 72.68628 | 671.01624 | 39.88807 | 42.93827 | 42.28584 | 670.99414 | 29.97226 | 38.1663 | 44.34912 | 16.92345 | 44.04436 | 23.15573
671.49744 | 72.39697 | 55.68591 | 70.60144 | 173.11572 | 132.09119 | 57.13721 | 671.49744 | 39.84888 | 43.15016 | 42.32449 | 671.4754 | 29.91855 | 38.32738 | 44.27666 | 16.86076 | 44.47595 | 23.37449
671.98059 | 78.16907 | 76.92688 | 68.74158 | 143.54041 | 135.63232 | 50.6684 | 671.98059 | 39.76658 | 43.33739 | 42.15796 | 671.95856 | 29.71566 | 38.51774 | 44.46476 | 16.82761 | 44.72501 | 23.57589
672.46179 | 76.04907 | 52.70642 | 67.23798 | 144.20654 | 112.901 | 57.31604 | 672.46179 | 39.76064 | 43.48051 | 42.06323 | 672.4397 | 29.48863 | 38.65517 | 44.65785 | 16.82804 | 44.83259 | 23.73874
672.94489 | 52.64941 | 73.3811 | 68.39783 | 145.43237 | 107.25012 | 65.74988 | 672.94489 | 39.80713 | 43.61026 | 41.99076 | 672.92285 | 29.22381 | 38.63697 | 44.80984 | 16.8053 | 44.75814 | 23.89353
673.42804 | 84.07166 | 58.19128 | 71.3299 | 154.03882 | 112.45801 | 55.85394 | 673.42804 | 39.90201 | 43.73163 | 41.85025 | 673.40393 | 29.0415 | 38.57447 | 45.01444 | 16.67713 | 44.78473 | 24.04281
673.90912 | 71.67065 | 72.99927 | 74.05853 | 140.27002 | 116.9408 | 57.5354 | 673.90912 | 40.10745 | 43.83179 | 41.8011 | 673.88702 | 28.91357 | 38.47414 | 45.25497 | 16.60093 | 44.89091 | 24.18244
674.39215 | 67.9386 | 75.60327 | 75.15875 | 144.73108 | 133.79004 | 64.24231 | 674.39215 | 40.4506 | 43.89853 | 41.82847 | 674.37012 | 28.84754 | 38.15881 | 45.46882 | 16.43771 | 44.9285 | 24.30483
674.87317 | 52.5249 | 72.96667 | 77.72821 | 135.36523 | 105.76953 | 59.24976 | 674.87317 | 40.73553 | 43.94641 | 41.79793 | 674.85114 | 28.77583 | 37.86828 | 45.57387 | 16.25056 | 44.75847 | 24.40099
675.3562 | 81.3772 | 61.85205 | 80.29797 | 143.90955 | 126.13171 | 67.59595 | 675.3562 | 40.93588 | 43.98245 | 41.73217 | 675.33417 | 28.61788 | 37.75029 | 45.6361 | 16.12498 | 44.55041 | 24.49091
675.83716 | 68.76575 | 74.87756 | 80.15668 | 160.41199 | 137.27722 | 62.33118 | 675.83716 | 40.94537 | 43.99763 | 41.66542 | 675.81512 | 28.43721 | 37.72216 | 45.63505 | 16.05273 | 44.57103 | 24.57805
676.32013 | 70.12915 | 71.98071 | 78.8064 | 143.23132 | 138.97778 | 62.58319 | 676.32013 | 40.87163 | 43.97099 | 41.44216 | 676.2981 | 28.31243 | 37.66191 | 45.57669 | 15.9726 | 44.66196 | 24.67791
676.80103 | 81.13037 | 79.88428 | 76.15045 | 162.07007 | 127.84082 | 57.97314 | 676.80103 | 40.83015 | 43.89219 | 41.09775 | 676.77899 | 28.16668 | 37.65024 | 45.43073 | 15.94349 | 44.97761 | 24.78999
677.28394 | 81.23975 | 75.90894 | 73.13519 | 146.36011 | 131.22766 | 50.25293 | 677.28394 | 40.94341 | 43.76089 | 40.71427 | 677.2619 | 27.90742 | 37.7079 | 45.21434 | 15.92914 | 45.19561 | 24.91615
677.76483 | 87.4447 | 73.71643 | 71.48676 | 156.10449 | 134.0625 | 68.56384 | 677.76483 | 41.17025 | 43.58796 | 40.30015 | 677.7428 | 27.62348 | 37.80936 | 44.93604 | 15.90269 | 45.373 | 25.07443
678.24768 | 71.34021 | 71.13306 | 71.53558 | 163.51184 | 139.05713 | 54.59045 | 678.24768 | 41.41188 | 43.38402 | 39.90956 | 678.22565 | 27.41686 | 37.93075 | 44.58052 | 15.84481 | 45.55309 | 25.27989
678.72852 | 79.60315 | 85.89038 | 71.94666 | 142.8114 | 117.10864 | 68.37134 | 678.72852 | 41.62242 | 43.1606 | 39.45012 | 678.70648 | 27.17736 | 37.99477 | 44.17083 | 15.79106 | 45.76444 | 25.50688
679.2113 | 53.58081 | 69.52515 | 74.61035 | 175.95105 | 128.80603 | 55.03491 | 679.2113 | 41.90231 | 42.92411 | 39.02927 | 679.18927 | 26.77821 | 38.43076 | 43.85022 | 15.75791 | 45.83575 | 25.78432
679.69409 | 84.46973 | 65.63647 | 77.89386 | 146.29456 | 120.19409 | 61.1568 | 679.69409 | 42.33978 | 42.68849 | 38.79934 | 679.67004 | 26.39094 | 38.77755 | 43.57715 | 15.75745 | 46.17407 | 26.06464
680.1748 | 67.68896 | 92.27148 | 81.69684 | 162.00195 | 133.61377 | 68.33551 | 680.1748 | 42.70201 | 42.45615 | 38.66878 | 680.15277 | 25.9952 | 38.9655 | 43.33231 | 15.90919 | 46.44759 | 26.31405
680.65552 | 84.6897 | 70.63049 | 83.48016 | 146.0647 | 134.18079 | 68.8064 | 680.65552 | 42.89689 | 42.22043 | 38.59933 | 680.63348 | 25.58675 | 39.04228 | 43.08581 | 16.09885 | 46.80886 | 26.54546
681.13824 | 88.70898 | 79.47095 | 84.0766 | 166.50659 | 133.34448 | 64.44653 | 681.13824 | 42.75306 | 41.97978 | 38.45774 | 681.11621 | 25.23436 | 39.01373 | 42.83597 | 16.24931 | 47.13499 | 26.74354
681.6189 | 82.71912 | 86.87061 | 85.10638 | 160.11926 | 144.28308 | 77.87512 | 681.6189 | 42.37262 | 41.75529 | 38.34076 | 681.59686 | 25.07072 | 38.91599 | 42.57323 | 16.32479 | 47.33212 | 26.92137
682.10156 | 64.67773 | 76.68213 | 86.17767 | 156.20691 | 160.49304 | 72.33594 | 682.10156 | 42.08344 | 41.5573 | 38.14494 | 682.07953 | 25.04906 | 38.84702 | 42.28081 | 16.3005 | 47.49512 | 27.05077
682.58215 | 87.026 | 81.74695 | 87.85388 | 166.06335 | 130.34216 | 67.95868 | 682.58215 | 41.89902 | 41.39392 | 37.80403 | 682.56012 | 25.06745 | 38.70216 | 41.9007 | 16.14461 | 47.86884 | 27.16905
683.06476 | 97.26563 | 76.60767 | 88.29016 | 151.24011 | 140.42236 | 56.9975 | 683.06476 | 41.78839 | 41.2529 | 37.26902 | 683.04272 | 25.18442 | 38.50254 | 41.4561 | 15.9171 | 48.4651 | 27.32194
683.54535 | 83.46985 | 69.02551 | 88.6806 | 167.53223 | 122.32886 | 71.31903 | 683.54535 | 41.74328 | 41.13123 | 36.66908 | 683.52332 | 25.23359 | 38.29864 | 40.92926 | 15.68155 | 49.00227 | 27.43989
684.02789 | 70.12317 | 83.17529 | 88.35089 | 158.9425 | 134.51831 | 62.52087 | 684.02789 | 41.75543 | 41.02634 | 36.04714 | 684.00586 | 25.21861 | 38.12531 | 40.41964 | 15.48349 | 49.32679 | 27.57057
684.50836 | 104.29749 | 84.16064 | 87.62555 | 163.82715 | 150.92493 | 56.85529 | 684.50836 | 41.78167 | 40.9397 | 35.53065 | 684.48639 | 25.13029 | 38.04998 | 39.85519 | 15.4387 | 49.53305 | 27.6973
684.99091 | 86.53052 | 69.6322 | 87.15942 | 174.36145 | 148.16968 | 61.03033 | 684.99091 | 41.72286 | 40.86563 | 35.09533 | 684.96887 | 24.91335 | 38.06253 | 39.17712 | 15.37078 | 49.43803 | 27.89279
685.47137 | 94.02124 | 77.45276 | 83.90436 | 158.02441 | 143.49194 | 63.10303 | 685.47137 | 41.5178 | 40.79393 | 34.81258 | 685.44934 | 24.58846 | 38.15984 | 38.46353 | 15.4174 | 49.37824 | 28.10516
685.95178 | 82.89404 | 81.61267 | 79.68481 | 162.77979 | 151.0437 | 65.31049 | 685.95178 | 41.12055 | 40.7319 | 34.63365 | 685.92975 | 24.3469 | 38.2856 | 37.89056 | 15.52785 | 48.94609 | 28.28471
686.4342 | 73.55359 | 90.69275 | 76.08795 | 178.74597 | 138.16846 | 67.32544 | 686.4342 | 40.50943 | 40.68419 | 34.49039 | 686.41217 | 24.24417 | 38.74356 | 37.47339 | 15.59939 | 48.29811 | 28.32744
686.91461 | 91.04065 | 77.07056 | 75.9765 | 164.1665 | 140.74146 | 53.86517 | 686.91461 | 40.00206 | 40.64052 | 34.2243 | 686.89258 | 24.11717 | 39.24094 | 37.15405 | 15.56767 | 47.63889 | 28.39866
687.39697 | 82.75073 | 65.94788 | 77.26672 | 161.15405 | 146.24536 | 72.3031 | 687.39697 | 39.49465 | 40.59748 | 33.75388 | 687.37494 | 23.89337 | 39.55657 | 36.84209 | 15.56341 | 46.82286 | 28.51267
687.87732 | 90.74329 | 84.63965 | 79.26294 | 175.61121 | 150.96265 | 66.45709 | 687.87732 | 39.01231 | 40.55675 | 33.53252 | 687.85529 | 23.6 | 39.71633 | 36.52439 | 15.58868 | 45.73228 | 28.69013
688.35962 | 74.5575 | 74.61243 | 82.95386 | 175.13831 | 136.83264 | 57.74487 | 688.35962 | 38.58978 | 40.52893 | 33.36243 | 688.33557 | 23.30862 | 39.75612 | 36.16486 | 15.61299 | 44.56067 | 28.96301
688.8399 | 97.4386 | 73.76001 | 82.76923 | 159.30627 | 131.52356 | 56.76367 | 688.8399 | 38.28426 | 40.51293 | 33.06267 | 688.81787 | 22.93186 | 39.64061 | 35.75097 | 15.59205 | 43.35447 | 29.26229
689.32013 | 74.04041 | 71.62366 | 84.80536 | 154.58789 | 147.37109 | 74.90161 | 689.32013 | 38.15929 | 40.50602 | 32.61152 | 689.29816 | 22.5345 | 39.384 | 35.3134 | 15.48248 | 41.97449 | 29.52499
689.80237 | 78.36389 | 78.73511 | 85.73163 | 166.98401 | 143.17273 | 71.61517 | 689.80237 | 38.1761 | 40.495 | 32.12622 | 689.7804 | 22.20745 | 38.93481 | 34.92627 | 15.24503 | 40.40686 | 29.71888
690.28259 | 90.39417 | 78.22864 | 87.31824 | 180.58691 | 146.84741 | 62.93896 | 690.28259 | 38.27729 | 40.47376 | 31.72589 | 690.26062 | 22.00923 | 38.60755 | 34.65701 | 14.99504 | 39.08874 | 30.01369
690.76276 | 83.98804 | 90.21692 | 88.56775 | 172.97742 | 160.76233 | 65.1286 | 690.76276 | 38.33712 | 40.44685 | 31.50988 | 690.74078 | 21.79427 | 38.34722 | 34.30224 | 14.77979 | 38.18258 | 30.24447
691.24493 | 92.46033 | 92.35083 | 88.01819 | 176.87341 | 150.92834 | 74.38757 | 691.24493 | 38.23291 | 40.41621 | 31.52578 | 691.22296 | 21.5349 | 38.10668 | 33.84536 | 14.42935 | 37.76672 | 30.45437
691.7251 | 87.05823 | 76.55054 | 85.15332 | 171.78235 | 159.00903 | 76.53223 | 691.7251 | 37.98236 | 40.38973 | 31.63042 | 691.70306 | 21.29904 | 37.88241 | 33.37738 | 14.12208 | 37.9749 | 30.63817
692.20721 | 88.7334 | 75.75073 | 84.01532 | 162.55212 | 149.14954 | 73.38965 | 692.20721 | 37.6961 | 40.37286 | 31.84827 | 692.18317 | 20.94665 | 37.66177 | 32.9552 | 13.96458 | 38.2117 | 30.80471
692.68726 | 83.95789 | 79.70752 | 81.76172 | 171.00891 | 150.49109 | 73.51074 | 692.68726 | 37.43596 | 40.36668 | 32.20941 | 692.66528 | 20.69869 | 37.49454 | 32.66791 | 13.96839 | 38.45595 | 31.00684
693.1673 | 83.21497 | 71.40308 | 83.98804 | 172.11243 | 150.18506 | 75.44189 | 693.1673 | 37.17067 | 40.36143 | 32.56323 | 693.14532 | 20.32811 | 37.38947 | 32.4499 | 14.03666 | 38.76019 | 31.22251
693.64935 | 79.68921 | 71.24646 | 84.42065 | 159.2937 | 148.71277 | 81.63867 | 693.64935 | 36.9449 | 40.3612 | 32.77457 | 693.62537 | 19.86778 | 37.34401 | 32.23472 | 14.14353 | 38.89821 | 31.44084
694.12933 | 89.77039 | 71.71313 | 85.85199 | 167.36084 | 156.41528 | 66.52777 | 694.12933 | 36.71236 | 40.36244 | 32.87871 | 694.10736 | 19.13578 | 37.31079 | 31.98679 | 14.24472 | 38.8798 | 31.64528
694.60931 | 87.02429 | 65.74902 | 87.79865 | 184.93604 | 138.64209 | 66.51117 | 694.60931 | 36.6983 | 40.36968 | 32.85429 | 694.58734 | 18.46568 | 37.43728 | 31.67916 | 14.27036 | 39.05233 | 31.85451
695.08929 | 93.22937 | 81.40918 | 89.0946 | 182.71802 | 146.69458 | 59.40417 | 695.08929 | 36.86818 | 40.39901 | 32.96617 | 695.06732 | 18.04848 | 37.65957 | 31.24772 | 14.28807 | 39.53549 | 32.06078
695.57123 | 91.9043 | 77.00159 | 90.84943 | 176.49731 | 159.76135 | 70.74146 | 695.57123 | 37.0799 | 40.4528 | 33.26699 | 695.54926 | 17.70016 | 37.88656 | 30.78776 | 14.25879 | 39.82 | 32.26576
696.05115 | 84.53369 | 85.75757 | 92.15552 | 189.4751 | 140.91699 | 67.90887 | 696.05115 | 37.16604 | 40.51252 | 33.27697 | 696.02911 | 17.42972 | 38.02232 | 30.40059 | 14.23491 | 39.85831 | 32.4557
696.53101 | 90.68921 | 83.61438 | 93.59601 | 173.46851 | 147.29382 | 56.68652 | 696.53101 | 37.10379 | 40.55844 | 33.20324 | 696.50903 | 17.26303 | 37.91798 | 29.9678 | 14.14194 | 39.92216 | 32.62946
697.01288 | 93.83521 | 84.78735 | 95.19965 | 162.46179 | 147.07629 | 75.2077 | 697.01288 | 37.08673 | 40.58519 | 32.78247 | 696.99084 | 17.08224 | 37.75116 | 29.52603 | 13.99266 | 39.7414 | 32.80244
697.49268 | 86.78162 | 89.30872 | 95.79779 | 182.11719 | 126.43921 | 70.64014 | 697.49268 | 37.03775 | 40.59293 | 32.76148 | 697.4707 | 16.9698 | 37.55923 | 29.04746 | 13.80239 | 39.60887 | 32.963
697.97247 | 103.12402 | 79.14575 | 95.55878 | 170.41077 | 147.35681 | 75.92932 | 697.97247 | 36.91791 | 40.58694 | 32.86723 | 697.9505 | 16.86973 | 37.41921 | 28.72834 | 13.63167 | 39.48038 | 33.10733
698.45428 | 87.78638 | 92.38916 | 94.58063 | 176.6438 | 142.24072 | 83.33899 | 698.45428 | 36.71907 | 40.58203 | 32.91222 | 698.4303 | 16.84658 | 37.19751 | 28.36967 | 13.47179 | 39.37675 | 33.23454
698.93402 | 104.23157 | 89.57483 | 94.19 | 170.56689 | 154.8728 | 67.02637 | 698.93402 | 36.48082 | 40.57557 | 32.87408 | 698.91205 | 16.90858 | 36.88699 | 27.9558 | 13.2912 | 39.35391 | 33.35876
699.41376 | 87.80981 | 82.52661 | 95.66681 | 177.26208 | 154.35852 | 71.51489 | 699.41376 | 36.19975 | 40.56642 | 32.80836 | 699.39178 | 17.06096 | 36.59495 | 27.39207 | 13.11008 | 39.28938 | 33.44925
699.89343 | 100.49146 | 89.93188 | 96.11102 | 188.90222 | 161.15552 | 69.49481 | 699.89343 | 35.96498 | 40.55344 | 32.60131 | 699.87146 | 17.34638 | 36.32643 | 26.95049 | 12.96426 | 39.00601 | 33.56736
700.37512 | 80.22095 | 89.28796 | 95.32959 | 175.1936 | 151.5741 | 68.51807 | 700.37512 | 35.78614 | 40.53941 | 32.21699 | 700.35315 | 17.48586 | 36.07146 | 26.64405 | 12.88966 | 38.67054 | 33.73079
700.85474 | 91.87305 | 95.83838 | 94.18225 | 190.87158 | 159.89392 | 81.74426 | 700.85474 | 35.61954 | 40.54343 | 31.64039 | 700.83276 | 17.49297 | 35.8423 | 26.40852 | 12.83705 | 38.75529 | 33.93978
701.33441 | 106.69092 | 96.0437 | 93.40649 | 183.83301 | 144.71558 | 72.14185 | 701.33441 | 35.48505 | 40.60032 | 30.88274 | 701.31238 | 17.37304 | 35.56198 | 26.12677 | 12.73999 | 38.92128 | 34.12672
701.81396 | 105.17969 | 80.54138 | 92.36926 | 183.02808 | 151.51379 | 71.02368 | 701.81396 | 35.34578 | 40.72728 | 30.1438 | 701.79199 | 17.16521 | 35.46997 | 25.7267 | 12.61572 | 38.84218 | 34.31339
702.29553 | 94.02417 | 89.42603 | 91.22363 | 184.422 | 155.05249 | 63.63422 | 702.29553 | 35.1824 | 40.9175 | 29.48266 | 702.27161 | 16.97209 | 35.34556 | 25.32805 | 12.55139 | 38.63477 | 34.50999
702.77509 | 94.32007 | 81.20007 | 90.45166 | 179.00012 | 156.23572 | 66.53577 | 702.77509 | 35.06986 | 41.15049 | 29.08238 | 702.75311 | 16.86286 | 35.29372 | 25.08599 | 12.39908 | 38.29686 | 34.69161
703.25464 | 79.57605 | 95.95776 | 91.60406 | 183.57764 | 149.76245 | 71.99646 | 703.25464 | 34.94924 | 41.40305 | 28.86901 | 703.23267 | 16.91603 | 35.38573 | 24.86504 | 12.11944 | 38.13264 | 34.92473
703.73413 | 107.07373 | 98.80811 | 93.69043 | 187.33936 | 170.80688 | 73.25201 | 703.73413 | 34.85924 | 41.64927 | 28.80407 | 703.71216 | 16.76538 | 35.54377 | 24.61971 | 11.72528 | 38.1087 | 35.15728
704.21362 | 91.07092 | 83.55408 | 95.92249 | 187.55688 | 166.98157 | 68.55756 | 704.21362 | 34.76001 | 41.88454 | 28.78538 | 704.19165 | 16.66312 | 35.6355 | 24.33783 | 11.36894 | 37.99072 | 35.38938
704.69507 | 99.53284 | 91.20935 | 95.95831 | 175.41797 | 156.61877 | 74.54089 | 704.69507 | 34.64164 | 42.11707 | 28.71348 | 704.6731 | 16.66699 | 35.45391 | 24.03147 | 11.14012 | 37.98197 | 35.62091
705.17444 | 99.36621 | 99.54492 | 95.4339 | 201.33252 | 184.29944 | 63.04498 | 705.17444 | 34.54301 | 42.35089 | 28.97665 | 705.15247 | 16.91126 | 35.17513 | 23.75548 | 11.09662 | 38.27826 | 35.87374
705.65387 | 102.45508 | 109.21899 | 94.66418 | 191.55811 | 163.49719 | 82.23285 | 705.65387 | 34.41077 | 42.58497 | 28.8873 | 705.6319 | 17.10786 | 34.72341 | 23.63477 | 11.10566 | 38.88269 | 36.15567
706.13324 | 99.83362 | 95.41711 | 88.44879 | 182.26208 | 179.13354 | 78.24976 | 706.13324 | 34.17604 | 42.80452 | 28.57062 | 706.11127 | 17.03613 | 34.59092 | 23.61972 | 11.11995 | 39.26805 | 36.57424
706.61255 | 91.7439 | 95.51709 | 90.29291 | 187.3916 | 155.61816 | 66.81799 | 706.61255 | 33.80774 | 42.98161 | 28.15207 | 706.59058 | 16.88155 | 34.44855 | 23.74439 | 11.10293 | 39.66292 | 36.94447
707.09387 | 82.57971 | 95.3114 | 91.39362 | 190.83093 | 159.40674 | 82.94519 | 707.09387 | 33.32037 | 43.10917 | 27.64929 | 707.06995 | 16.7054 | 34.34737 | 23.77723 | 11.01757 | 40.01102 | 37.26255
707.57318 | 107.23999 | 103.46094 | 94.07684 | 189.52527 | 157.68457 | 72.08868 | 707.57318 | 32.75943 | 43.19091 | 27.13555 | 707.55121 | 16.56519 | 34.24369 | 23.81886 | 10.97521 | 40.23269 | 37.57887
708.05243 | 99.57446 | 90.64526 | 96.32098 | 191.96887 | 153.37683 | 68.68854 | 708.05243 | 32.2982 | 43.22929 | 26.88604 | 708.03046 | 16.42626 | 34.11562 | 23.83775 | 10.94417 | 40.59994 | 37.84063
708.53168 | 118.0686 | 92.0188 | 99.67346 | 201.33569 | 147.75159 | 70.26447 | 708.53168 | 31.80598 | 43.22245 | 26.8494 | 708.5097 | 16.1881 | 34.09447 | 23.89785 | 10.89146 | 40.87304 | 38.02968
709.01093 | 117.24329 | 98.86096 | 100.4986 | 190.83228 | 154.79956 | 73.71027 | 709.01093 | 31.45682 | 43.17075 | 27.00481 | 708.98895 | 15.9369 | 34.04136 | 23.9232 | 10.78719 | 41.1259 | 38.19786
709.49011 | 106.94727 | 102.74683 | 101.84619 | 197.21936 | 172.77441 | 75.6792 | 709.49011 | 31.27777 | 43.06153 | 27.42491 | 709.46814 | 15.59582 | 33.92368 | 23.86698 | 10.74851 | 41.40418 | 38.36966
709.96924 | 105.41821 | 95.02222 | 103.51245 | 208.32068 | 173.72498 | 80.49359 | 709.96924 | 31.23808 | 42.88725 | 27.96369 | 709.94733 | 15.14257 | 33.80168 | 23.73281 | 10.78864 | 41.55581 | 38.45972
710.45038 | 103.24207 | 90.14893 | 103.10461 | 192.22827 | 173.60547 | 81.91846 | 710.45038 | 31.30964 | 42.64788 | 28.49439 | 710.42645 | 14.61785 | 33.44858 | 23.73136 | 10.83787 | 41.38015 | 38.57824
710.9295 | 95.94849 | 109.77185 | 101.82855 | 200.96924 | 158.14294 | 66.87628 | 710.9295 | 31.30213 | 42.36964 | 28.82389 | 710.90753 | 14.06751 | 33.00986 | 23.85098 | 10.83172 | 40.50741 | 38.70889
711.40863 | 101.85803 | 91.36243 | 101.09814 | 201.95984 | 168.52515 | 73.43097 | 711.40863 | 31.17758 | 42.07471 | 28.85181 | 711.38666 | 13.69887 | 32.66133 | 23.8843 | 10.73825 | 39.70855 | 38.86544
711.8877 | 111.88611 | 110.28149 | 97.94318 | 204.58179 | 167.29211 | 76.48529 | 711.8877 | 30.97075 | 41.79278 | 28.71122 | 711.86572 | 13.47846 | 32.46034 | 23.75461 | 10.60739 | 38.98573 | 39.07534
712.3667 | 93.2229 | 95.31726 | 91.60913 | 177.57312 | 161.13416 | 79.17041 | 712.3667 | 30.76206 | 41.53611 | 28.51533 | 712.34473 | 13.40892 | 32.39622 | 23.63973 | 10.48542 | 38.42027 | 39.29759
712.8457 | 106.24219 | 95.75989 | 91.40619 | 200.05432 | 166.56445 | 84.56793 | 712.8457 | 30.68513 | 41.31036 | 28.20571 | 712.82379 | 13.39567 | 32.45632 | 23.66638 | 10.38004 | 38.06817 | 39.50819
713.32471 | 114.31665 | 95.09656 | 96.46564 | 200.95203 | 179.87354 | 84.43549 | 713.32471 | 30.7967 | 41.10863 | 27.95564 | 713.30273 | 13.38561 | 32.65044 | 23.78782 | 10.28164 | 37.82626 | 39.72766
713.80365 | 106.3064 | 104.71558 | 100.89117 | 204.67725 | 172.12 | 79.32428 | 713.80365 | 31.03461 | 40.92771 | 27.79582 | 713.78174 | 13.29333 | 32.71965 | 23.88694 | 10.24901 | 37.63627 | 39.99702
714.28259 | 113.87292 | 106.04553 | 102.5564 | 197.05762 | 173.63708 | 75.14099 | 714.28259 | 31.29873 | 40.79047 | 27.75709 | 714.26068 | 13.09764 | 32.70173 | 23.93152 | 10.26939 | 37.49183 | 40.27544
714.76154 | 112.23083 | 107.9032 | 102.66309 | 193.21362 | 168.80933 | 83.521 | 714.76154 | 31.52338 | 40.71266 | 27.87141 | 714.73956 | 12.8786 | 32.63066 | 23.88503 | 10.30606 | 37.52311 | 40.55836
715.24243 | 120.35059 | 93.04895 | 100.86316 | 205.99231 | 180.60999 | 82.19855 | 715.24243 | 31.6915 | 40.69097 | 27.96591 | 715.21844 | 12.65674 | 32.3678 | 23.74737 | 10.3086 | 37.63922 | 40.80369
715.72125 | 115.50049 | 105.7561 | 100.25195 | 185.44946 | 172.0376 | 65.73694 | 715.72125 | 31.84557 | 40.71507 | 28.05374 | 715.69934 | 12.44674 | 31.97237 | 23.47289 | 10.20352 | 37.819 | 41.02958
716.20007 | 111.2688 | 112.3728 | 99.69958 | 210.79797 | 169.25122 | 77.34235 | 716.20007 | 31.89657 | 40.76736 | 28.14855 | 716.17816 | 12.18643 | 31.58158 | 23.13665 | 9.95127 | 38.36543 | 41.27354
716.67889 | 98.13928 | 109.67297 | 100.27863 | 209.9397 | 184.19153 | 81.24121 | 716.67889 | 31.84758 | 40.85102 | 28.17981 | 716.65698 | 11.9082 | 31.39577 | 22.77684 | 9.72613 | 38.71519 | 41.5434
717.15771 | 108.88245 | 112.02148 | 101.78503 | 213.58191 | 156.33997 | 79.68433 | 717.15771 | 31.73462 | 40.96151 | 28.14858 | 717.13574 | 11.62947 | 31.21101 | 22.48569 | 9.48852 | 38.92889 | 41.8162
717.63647 | 96.82471 | 104.67542 | 103.83441 | 218.34631 | 178.04211 | 76.41449 | 717.63647 | 31.52348 | 41.0998 | 28.05325 | 717.6145 | 11.40991 | 31.40039 | 22.25878 | 9.28221 | 39.02891 | 42.09074
718.11517 | 113.85535 | 100.81665 | 105.65198 | 199.61621 | 180.01929 | 74.79193 | 718.11517 | 31.09387 | 41.26875 | 27.88935 | 718.09326 | 11.15044 | 31.44743 | 22.1426 | 9.12802 | 39.03675 | 42.35756
718.59387 | 99.7417 | 85.96509 | 107.36279 | 229.59387 | 188.76001 | 76.48706 | 718.59387 | 30.74837 | 41.47593 | 27.64371 | 718.57196 | 10.76699 | 31.48834 | 22.1717 | 8.91927 | 39.02059 | 42.54081
719.07257 | 108.54382 | 112.05542 | 107.58032 | 207.38257 | 171.8512 | 73.91437 | 719.07257 | 30.37769 | 41.71142 | 27.37107 | 719.05066 | 10.34835 | 31.3728 | 22.15058 | 8.88272 | 38.99885 | 42.75858
719.55127 | 105.45093 | 92.17065 | 106.36774 | 199.81836 | 175.05847 | 74.49921 | 719.55127 | 30.08266 | 41.94416 | 27.15765 | 719.5293 | 10.01365 | 31.13134 | 21.92133 | 8.89906 | 39.1212 | 42.99136
720.02985 | 103.47473 | 110.68469 | 104.76849 | 194.13428 | 181.82507 | 79.23187 | 720.02985 | 29.90534 | 42.15459 | 26.95301 | 720.00793 | 9.80921 | 30.83625 | 21.57997 | 8.89957 | 39.29384 | 43.22785
720.50848 | 126.16272 | 111.68823 | 102.51477 | 217.47229 | 168.48523 | 77.57959 | 720.50848 | 29.85807 | 42.33679 | 26.85866 | 720.48657 | 9.70185 | 30.5258 | 21.19215 | 8.79158 | 39.48971 | 43.42875
720.98706 | 105.21118 | 100.39636 | 100.09998 | 182.45789 | 180.29407 | 78.08942 | 720.98706 | 29.96001 | 42.48629 | 27.12264 | 720.96515 | 9.73805 | 30.27918 | 20.80064 | 8.58596 | 39.69904 | 43.57477
721.46564 | 114.66077 | 91.73865 | 99.20355 | 199.75525 | 175.32715 | 80.00421 | 721.46564 | 30.01241 | 42.60596 | 27.373 | 721.44366 | 9.90277 | 30.10876 | 20.4946 | 8.40659 | 39.38649 | 43.75095
721.94415 | 119.13428 | 108.46326 | 100.09314 | 213.58289 | 178.61462 | 83.10382 | 721.94415 | 29.49057 | 42.69204 | 27.42505 | 721.92224 | 10.14594 | 30.06245 | 20.18008 | 8.2854 | 38.85713 | 43.98573
722.42267 | 108.55396 | 111.43738 | 102.78534 | 214.23303 | 181.73987 | 82.44299 | 722.42267 | 29.62909 | 42.73027 | 27.59127 | 722.40076 | 10.4212 | 30.29763 | 19.90858 | 8.25892 | 38.69024 | 44.25875
722.90112 | 116.5824 | 104.3833 | 105.36804 | 207.67358 | 186.31299 | 86.65808 | 722.90112 | 29.64861 | 42.7138 | 27.7983 | 722.87921 | 10.65169 | 30.7332 | 19.74327 | 8.27644 | 38.66058 | 44.55415
723.37958 | 119.27368 | 117.80408 | 106.87134 | 204.26001 | 193.63879 | 85.38342 | 723.37958 | 29.56318 | 42.64742 | 28.14873 | 723.35767 | 10.77582 | 31.14988 | 19.66033 | 8.26887 | 38.76299 | 44.86321
723.85803 | 121.21497 | 108.26367 | 106.74872 | 238.29333 | 196.07141 | 94.64777 | 723.85803 | 29.30431 | 42.54873 | 28.53385 | 723.83612 | 10.80654 | 31.46206 | 19.64121 | 8.24954 | 38.8014 | 45.17006
724.33643 | 117.05408 | 123.64429 | 106.84467 | 219.75403 | 187.90295 | 88.53119 | 724.33643 | 28.91707 | 42.45337 | 28.7605 | 724.31451 | 10.81396 | 31.68184 | 19.58346 | 8.27134 | 38.786 | 45.47323
724.81482 | 127.92786 | 107.40686 | 108.4292 | 218.34192 | 171.86621 | 84.56958 | 724.81482 | 28.56785 | 42.3773 | 28.83629 | 724.79291 | 10.7827 | 31.75625 | 19.52895 | 8.31136 | 38.50672 | 45.72532
725.29315 | 113.05444 | 107.50659 | 110.25372 | 233.10706 | 187.06067 | 85.39374 | 725.29315 | 28.39745 | 42.32749 | 28.86496 | 725.27124 | 10.78878 | 31.74129 | 19.57998 | 8.26156 | 38.0556 | 45.92282
725.77148 | 113.7196 | 120.86877 | 112.13409 | 237.29224 | 186.98499 | 91.1593 | 725.77148 | 28.41775 | 42.30083 | 29.01702 | 725.74957 | 10.83544 | 31.7986 | 19.7446 | 8.18297 | 37.56736 | 46.08784
726.24982 | 120.22327 | 113.19873 | 113.25305 | 201.6626 | 194.06567 | 81.52441 | 726.24982 | 28.49896 | 42.27365 | 29.27165 | 726.22791 | 10.83315 | 32.0609 | 19.75959 | 8.07234 | 37.24608 | 46.31407
726.72809 | 127.01147 | 109.20959 | 113.27533 | 233.38464 | 197.09692 | 83.4986 | 726.72809 | 28.50507 | 42.23498 | 29.50313 | 726.70416 | 10.78368 | 32.35535 | 19.90442 | 7.97987 | 37.52212 | 46.63269
727.20435 | 118.81787 | 101.34204 | 112.86719 | 231.51184 | 189.82275 | 85.59595 | 727.20435 | 28.36503 | 42.18407 | 29.75388 | 727.18243 | 10.85271 | 32.7249 | 19.95323 | 7.91227 | 38.00991 | 46.93696
727.68256 | 124.96423 | 113.27429 | 112.02576 | 230.44995 | 203.25378 | 80.88013 | 727.68256 | 28.11574 | 42.1306 | 29.95497 | 727.66064 | 11.02498 | 33.07426 | 19.91807 | 7.8698 | 38.26185 | 47.23951
728.16077 | 131.61633 | 109.38928 | 111.01379 | 204.93958 | 188.65576 | 92.65704 | 728.16077 | 27.90724 | 42.10122 | 30.08128 | 728.13885 | 11.36506 | 33.30902 | 19.94473 | 7.90366 | 38.68309 | 47.58891
728.63898 | 119.34985 | 118.28906 | 111.09094 | 228.81238 | 198.86353 | 88.68304 | 728.63898 | 27.77719 | 42.08268 | 30.38253 | 728.617 | 11.81812 | 33.30547 | 20.02257 | 7.98581 | 39.08266 | 47.9578
729.11713 | 125.74268 | 112.07117 | 112.22034 | 229.69824 | 202.03809 | 91.3136 | 729.11713 | 27.70731 | 42.07166 | 30.65254 | 729.09521 | 12.41294 | 33.37715 | 20.08253 | 8.03647 | 39.41513 | 48.35355
729.59521 | 137.47229 | 120.74561 | 114.28497 | 223.37073 | 210.18945 | 87.98529 | 729.59521 | 27.65979 | 42.06765 | 31.13444 | 729.5733 | 13.07427 | 33.21845 | 20.17124 | 8.11228 | 39.64608 | 48.67305
730.0733 | 137.43933 | 112.59204 | 115.13135 | 219.53503 | 205.27454 | 88.80389 | 730.0733 | 27.69388 | 42.07085 | 31.77617 | 730.05139 | 13.7534 | 32.99317 | 20.3999 | 7.99887 | 39.84406 | 48.97175
730.55139 | 129.89526 | 118.1062 | 115.3313 | 237.98096 | 193.41028 | 78.37256 | 730.55139 | 27.77739 | 42.07832 | 32.28638 | 730.52948 | 14.37466 | 32.66652 | 20.67647 | 7.86435 | 39.9808 | 49.24272
731.02948 | 117.41614 | 105.01331 | 116.36768 | 236.11365 | 207.51184 | 89.27063 | 731.02948 | 27.82475 | 42.09946 | 32.67552 | 731.00757 | 14.88544 | 32.42181 | 21.03725 | 7.75417 | 40.15671 | 49.49398
731.50751 | 129.2074 | 120.13367 | 117.15173 | 239.02869 | 191.36316 | 83.64703 | 731.50751 | 27.86442 | 42.15048 | 32.90202 | 731.48358 | 15.30424 | 32.36883 | 21.26591 | 7.702 | 40.1778 | 49.72081
731.98352 | 131.401 | 118.35901 | 117.51025 | 236.09277 | 186.59546 | 91.67273 | 731.98352 | 28.02936 | 42.21652 | 32.99329 | 731.96161 | 15.61965 | 32.46999 | 21.36001 | 7.68317 | 40.1946 | 49.91074
732.46149 | 127.26782 | 118.67615 | 118.71753 | 245.73523 | 206.75952 | 99.70898 | 732.46149 | 28.09267 | 42.27117 | 33.17337 | 732.43958 | 15.84031 | 32.61417 | 21.36035 | 7.64685 | 40.33094 | 50.05888
732.93939 | 129.80432 | 131.07019 | 121.24017 | 228.56274 | 208.71509 | 93.95197 | 732.93939 | 28.19844 | 42.30256 | 33.54828 | 732.91748 | 16.00145 | 32.71906 | 21.32111 | 7.60478 | 40.50464 | 50.14747
733.41736 | 135.69836 | 120.42285 | 122.25299 | 230.85217 | 226.39844 | 93.51459 | 733.41736 | 28.3273 | 42.28917 | 33.98605 | 733.39545 | 16.10542 | 32.78474 | 21.31741 | 7.56313 | 40.48517 | 50.29131
733.89526 | 131.68054 | 117.04956 | 121.87665 | 232.9679 | 200.34119 | 92.41418 | 733.89526 | 28.46649 | 42.25298 | 34.33302 | 733.87335 | 16.19165 | 32.71743 | 21.36827 | 7.52648 | 40.35543 | 50.49785
734.37311 | 119.95227 | 131.94983 | 121.15491 | 231.49878 | 216.7251 | 93.25024 | 734.37311 | 28.62094 | 42.21954 | 34.60044 | 734.3512 | 16.30301 | 32.60993 | 21.37681 | 7.51025 | 40.16109 | 50.78925
734.849 | 140.4613 | 121.83411 | 119.77161 | 247.30518 | 222.14185 | 95.23572 | 734.849 | 28.76925 | 42.19329 | 34.91631 | 734.82709 | 16.39099 | 32.51404 | 21.36916 | 7.43673 | 40.04309 | 51.0387
735.32678 | 134.37512 | 129.46826 | 116.96094 | 238.57166 | 207.69116 | 92.15613 | 735.32678 | 29.03782 | 42.17219 | 35.21494 | 735.30487 | 16.42869 | 32.43813 | 21.51117 | 7.32966 | 40.05985 | 51.30268
735.80457 | 113.01257 | 132.69739 | 114.25427 | 243.74805 | 199.09387 | 99.87836 | 735.80457 | 29.70773 | 42.16656 | 35.50513 | 735.78271 | 16.48336 | 32.32502 | 21.47427 | 7.21483 | 40.09672 | 51.54774
736.28235 | 146.50891 | 128.86035 | 114.85565 | 247.44141 | 196.48865 | 95.73749 | 736.28235 | 29.46427 | 42.15593 | 35.79354 | 736.26044 | 16.46376 | 32.23082 | 21.37594 | 7.19709 | 40.08588 | 51.80175
736.76013 | 124.07361 | 118.8916 | 114.17804 | 250.02039 | 198.93591 | 90.77454 | 736.76013 | 29.11718 | 42.15514 | 35.7876 | 736.73822 | 16.37851 | 32.13168 | 21.30759 | 7.19628 | 40.2406 | 52.10664
737.23785 | 135.38696 | 114.06128 | 114.61768 | 231.70728 | 208.35559 | 94.73901 | 737.23785 | 28.83993 | 42.17281 | 35.57447 | 737.21594 | 16.40675 | 32.04785 | 21.24916 | 7.20796 | 40.66158 | 52.45485
737.71356 | 124.77527 | 135.56616 | 115.0437 | 251.32239 | 226.88672 | 94.5694 | 737.71356 | 28.76773 | 42.21348 | 35.19612 | 737.69165 | 16.49451 | 31.93751 | 21.23962 | 7.24945 | 41.13423 | 52.77203
738.19122 | 137.41199 | 129.25696 | 115.93311 | 231.17163 | 203.60071 | 101.53119 | 738.19122 | 28.81231 | 42.26937 | 34.79283 | 738.16931 | 16.58907 | 31.65382 | 21.34507 | 7.33036 | 41.41642 | 53.08735
738.66888 | 133.73889 | 115.4126 | 116.74811 | 236.41638 | 200.8623 | 93.22803 | 738.66888 | 28.79073 | 42.32747 | 34.431 | 738.64697 | 16.58907 | 31.27366 | 21.41923 | 7.38383 | 41.45609 | 53.34851
739.14648 | 142.79004 | 118.94067 | 117.72284 | 247.48071 | 210.68689 | 91.93182 | 739.14648 | 28.6923 | 42.37593 | 34.14097 | 739.12457 | 16.47913 | 30.89913 | 21.21344 | 7.36928 | 41.35438 | 53.6055
739.62408 | 134.4856 | 129.57422 | 119.02319 | 246.25171 | 226.18018 | 87.74042 | 739.62408 | 28.44469 | 42.41074 | 33.99089 | 739.60022 | 16.2548 | 30.61507 | 20.95533 | 7.30084 | 41.31442 | 53.85715
740.09967 | 134.77649 | 120.17566 | 120.03418 | 243.90906 | 216.64429 | 104.76129 | 740.09967 | 28.18362 | 42.44331 | 34.0402 | 740.07776 | 15.96344 | 30.51058 | 20.66845 | 7.25679 | 41.25661 | 54.10038
740.57721 | 142.68542 | 119.49377 | 120.09698 | 256.30151 | 223.71875 | 93.04315 | 740.57721 | 27.94115 | 42.48921 | 34.15397 | 740.5553 | 15.68689 | 30.63546 | 20.50478 | 7.25499 | 41.25005 | 54.38035
741.05475 | 125.2041 | 126.91071 | 120.58929 | 238.44482 | 216.64124 | 98.74902 | 741.05475 | 27.79671 | 42.54221 | 34.26924 | 741.03284 | 15.38735 | 30.81598 | 20.3989 | 7.33501 | 41.49454 | 54.6211
741.53223 | 140.09387 | 135.82404 | 121.29724 | 248.46338 | 220.0321 | 98.8374 | 741.53223 | 27.79324 | 42.61884 | 34.27938 | 741.50836 | 15.04197 | 31.0416 | 20.32202 | 7.44183 | 41.94098 | 54.7643
742.00769 | 144.61975 | 119.76453 | 122.25177 | 231.24768 | 218.09668 | 97.58142 | 742.00769 | 27.78541 | 42.70285 | 34.15498 | 741.98584 | 14.69935 | 31.19426 | 20.25373 | 7.55783 | 42.34814 | 54.83854
742.48517 | 145.30774 | 128.53723 | 123.80902 | 253.83813 | 211.93103 | 97.40704 | 742.48517 | 27.75082 | 42.79456 | 33.81983 | 742.46326 | 14.40466 | 31.34513 | 20.3037 | 7.60586 | 42.31504 | 54.85076
742.96259 | 138.77612 | 128.79553 | 126.08472 | 249.72034 | 217.64868 | 92.87793 | 742.96259 | 27.75787 | 42.89743 | 33.27371 | 742.94067 | 14.13033 | 31.44381 | 20.50222 | 7.59515 | 42.1265 | 54.85738
743.43799 | 130.68469 | 138.19141 | 125.41119 | 260.72546 | 230.61597 | 107.63245 | 743.43799 | 27.80952 | 43.02514 | 32.90705 | 743.41608 | 13.9081 | 31.43152 | 20.83031 | 7.54148 | 41.92207 | 54.89719
743.91534 | 133.86523 | 138.23541 | 123.74652 | 257.69604 | 224.67493 | 99.15015 | 743.91534 | 27.81325 | 43.19675 | 32.52618 | 743.89343 | 13.75803 | 31.38776 | 21.15559 | 7.48287 | 41.91891 | 54.97599
744.3927 | 139.02637 | 145.87433 | 123.23108 | 229.26343 | 213.97156 | 90.89734 | 744.3927 | 27.71751 | 43.4045 | 32.44667 | 744.37079 | 13.74279 | 31.3868 | 21.44944 | 7.43476 | 42.03708 | 55.12482
744.87 | 133.66565 | 132.65131 | 122.20734 | 266.11377 | 228.22803 | 95.85193 | 744.87 | 27.73569 | 43.62373 | 32.54599 | 744.84814 | 13.81274 | 31.44646 | 21.72992 | 7.45308 | 42.3469 | 55.33901
745.34528 | 129.61646 | 139.30023 | 120.80328 | 247.43567 | 240.27698 | 101.83655 | 745.34528 | 27.8078 | 43.82967 | 32.77894 | 745.32343 | 13.88812 | 31.55322 | 21.96283 | 7.51337 | 42.84898 | 55.60358
745.82257 | 143.96216 | 119.80017 | 123.51398 | 251.84387 | 216.08362 | 104.90015 | 745.82257 | 27.85218 | 44.00613 | 33.05347 | 745.80072 | 14.03001 | 31.58969 | 21.96745 | 7.60726 | 43.46749 | 55.82474
746.2998 | 125.88818 | 134.39441 | 125.65466 | 253.3512 | 245.56262 | 94.4704 | 746.2998 | 27.78263 | 44.16433 | 33.31932 | 746.27795 | 14.23972 | 31.55315 | 21.94299 | 7.66974 | 44.08159 | 55.9576
746.77502 | 144.87354 | 133.01971 | 125.56006 | 251.85718 | 220.13489 | 102.09692 | 746.77502 | 27.57343 | 44.32787 | 33.4357 | 746.75317 | 14.44645 | 31.38401 | 21.92942 | 7.6732 | 44.43299 | 56.03838
747.25226 | 157.44873 | 131.9881 | 125.15076 | 267.65271 | 246.42896 | 101.43091 | 747.25226 | 27.3107 | 44.50162 | 33.36219 | 747.23035 | 14.63517 | 31.14168 | 21.91452 | 7.65732 | 44.55942 | 56.07819
747.72943 | 147.54272 | 152.57593 | 125.3266 | 257.7627 | 228.95105 | 110.53656 | 747.72943 | 27.02415 | 44.6581 | 33.25415 | 747.70752 | 14.83949 | 30.94805 | 22.00631 | 7.6261 | 44.64798 | 56.15986
748.20453 | 133.79395 | 126.92578 | 127.04224 | 260.24829 | 239.49109 | 102.27405 | 748.20453 | 26.71363 | 44.76287 | 33.08452 | 748.18268 | 14.99825 | 30.77567 | 22.2526 | 7.59262 | 44.87613 | 56.25344
748.6817 | 159.29138 | 136.91907 | 128.21069 | 265.00317 | 229.09253 | 86.44934 | 748.6817 | 26.4433 | 44.8352 | 32.96122 | 748.65979 | 15.14163 | 30.63991 | 22.3979 | 7.57139 | 45.24446 | 56.34369
749.15875 | 135.55249 | 129.00812 | 129.04749 | 259.78748 | 239.8739 | 113.68811 | 749.15875 | 26.20823 | 44.87133 | 32.77492 | 749.1369 | 15.17374 | 30.49563 | 22.49338 | 7.56232 | 45.51463 | 56.44667
749.63385 | 154.36206 | 136.25067 | 129.63239 | 266.90186 | 231.44092 | 100.90912 | 749.63385 | 26.1152 | 44.87978 | 32.63618 | 749.612 | 15.22765 | 30.38566 | 22.6086 | 7.55983 | 45.58111 | 56.56219
750.1109 | 137.12512 | 141.66681 | 129.41541 | 270.87769 | 245.95947 | 112.92401 | 750.1109 | 26.18979 | 44.86254 | 32.65791 | 750.08905 | 15.22537 | 30.22105 | 22.67762 | 7.52161 | 45.43562 | 56.70155
750.58789 | 142.99231 | 134.24133 | 130.04944 | 269.59033 | 238.75964 | 97.51459 | 750.58789 | 26.35701 | 44.82041 | 32.80568 | 750.56604 | 15.19366 | 30.05552 | 22.65057 | 7.41578 | 45.03198 | 56.8717
751.06293 | 140.69006 | 128.10425 | 131.36652 | 268.64673 | 237.76672 | 111.06256 | 751.06293 | 26.44487 | 44.75257 | 33.13349 | 751.04108 | 15.18287 | 29.82392 | 22.63965 | 7.26312 | 44.43415 | 57.08538
751.53986 | 146.07666 | 143.69543 | 130.74152 | 262.11096 | 255.073 | 112.07556 | 751.53986 | 26.36858 | 44.65199 | 33.3052 | 751.51801 | 15.20201 | 29.50355 | 22.73757 | 7.0938 | 43.80672 | 57.31749
752.01678 | 147.13281 | 136.39105 | 130.11011 | 271.33264 | 227.80518 | 106.3728 | 752.01678 | 26.26513 | 44.50531 | 33.59226 | 751.99493 | 15.28871 | 29.18331 | 22.80144 | 6.95062 | 43.50381 | 57.55053
752.49176 | 142.85095 | 132.12061 | 130.83191 | 270.65137 | 238.9978 | 113.66815 | 752.49176 | 26.20766 | 44.33763 | 33.75959 | 752.46991 | 15.42365 | 28.99143 | 22.76962 | 6.82208 | 43.65472 | 57.77999
752.96863 | 145.96765 | 153.50665 | 133.4715 | 258.36255 | 249.59436 | 113.47174 | 752.96863 | 26.18791 | 44.18616 | 33.98678 | 752.94678 | 15.58223 | 28.86243 | 22.68487 | 6.75468 | 44.14702 | 57.92512
753.44348 | 129.2002 | 142.49445 | 135.92352 | 251.81775 | 228.70215 | 107.51691 | 753.44348 | 26.29961 | 44.09174 | 34.36799 | 753.42163 | 15.7554 | 28.81349 | 22.57861 | 6.76601 | 44.56381 | 58.00576
753.92035 | 142.08923 | 132.25684 | 135.07391 | 254.03418 | 238.22791 | 109.92987 | 753.92035 | 26.50154 | 44.0385 | 34.86557 | 753.8985 | 15.80915 | 28.85052 | 22.26321 | 6.84103 | 44.88575 | 58.03602
754.39716 | 140.33582 | 133.19189 | 134.70129 | 272.02734 | 240.92871 | 111.85468 | 754.39716 | 26.71017 | 44.02118 | 35.37778 | 754.37531 | 15.69192 | 29.02294 | 22.27698 | 6.95572 | 45.11861 | 58.18643
754.87195 | 142.48401 | 142.17957 | 134.52563 | 262.77197 | 242.63416 | 107.448 | 754.87195 | 26.81218 | 44.02893 | 35.93639 | 754.8501 | 15.37607 | 29.29801 | 22.45688 | 6.99908 | 45.34339 | 58.38453
755.34875 | 143.07031 | 139.67651 | 133.5722 | 273.28503 | 249.6825 | 99.19159 | 755.34875 | 26.68605 | 44.06493 | 36.46052 | 755.3269 | 15.02651 | 29.61444 | 22.69799 | 7.1361 | 45.43763 | 58.57578
755.82349 | 159.92017 | 150.54163 | 134.06427 | 266.56104 | 241.41248 | 107.04132 | 755.82349 | 26.41814 | 44.13938 | 36.78463 | 755.80164 | 14.70044 | 29.79994 | 22.99408 | 7.22828 | 45.77274 | 58.71742
756.30017 | 151.61108 | 149.18585 | 133.93219 | 250.85413 | 260.99182 | 110.98242 | 756.30017 | 26.15958 | 44.27768 | 36.88734 | 756.27838 | 14.44518 | 29.85999 | 23.24947 | 7.25664 | 46.15461 | 58.79749
756.7749 | 144.06812 | 155.48761 | 132.73645 | 260.53809 | 252.37146 | 114.56091 | 756.7749 | 25.98297 | 44.43929 | 36.73197 | 756.75305 | 14.26917 | 29.82712 | 23.43602 | 7.20323 | 46.46591 | 58.8176
757.25159 | 147.76233 | 131.9433 | 131.84857 | 280.73401 | 241.01953 | 115.83984 | 757.25159 | 25.82405 | 44.61957 | 36.61079 | 757.22974 | 14.01635 | 29.76326 | 23.32948 | 7.09303 | 46.62634 | 58.86163
757.72821 | 157.53333 | 142.56598 | 131.78967 | 267.78723 | 237.03979 | 104.26532 | 757.72821 | 25.73051 | 44.80651 | 36.56454 | 757.70636 | 13.7232 | 29.78144 | 23.34171 | 7.04346 | 46.54366 | 58.99897
758.20282 | 154.39514 | 151.02716 | 134.05933 | 264.10889 | 249.62646 | 100.48419 | 758.20282 | 25.71242 | 45.00637 | 36.61494 | 758.18097 | 13.44705 | 29.84743 | 23.50011 | 6.95299 | 46.20732 | 59.19142
758.67944 | 154.59314 | 142.1391 | 134.76965 | 270.47424 | 234.09802 | 108.7337 | 758.67944 | 25.58088 | 45.22346 | 36.6927 | 758.65759 | 13.21519 | 30.0183 | 23.51862 | 6.9264 | 45.59764 | 59.38653
759.15399 | 143.06873 | 144.19824 | 136.18335 | 272.02722 | 231.75513 | 112.49084 | 759.15399 | 25.40816 | 45.45673 | 36.85232 | 759.13214 | 12.98281 | 30.27359 | 23.41207 | 6.89842 | 44.83324 | 59.57013
759.63055 | 158.7699 | 140.47754 | 137.35333 | 261.41064 | 247.58545 | 115.95203 | 759.63055 | 25.24235 | 45.69816 | 37.0607 | 759.6087 | 12.71097 | 30.52741 | 23.33996 | 6.80223 | 44.33028 | 59.74097
760.10504 | 149.04749 | 137.49207 | 137.33862 | 278.96655 | 248.52979 | 106.80322 | 760.10504 | 25.10821 | 45.92932 | 37.33038 | 760.08325 | 12.47193 | 30.75731 | 23.26517 | 6.63904 | 44.11154 | 59.88648
760.58154 | 148.02087 | 141.88 | 136.62946 | 289.2655 | 242.96252 | 114.50726 | 760.58154 | 25.0515 | 46.13744 | 37.58115 | 760.55969 | 12.24355 | 30.98111 | 23.09411 | 6.48733 | 44.2257 | 60.04098
761.05603 | 157.97351 | 147.05188 | 134.83545 | 270.91577 | 263.38049 | 113.37183 | 761.05603 | 25.02103 | 46.31448 | 37.67373 | 761.03418 | 12.03588 | 31.20558 | 22.93423 | 6.45074 | 44.2331 | 60.25935
761.53247 | 153.88892 | 143.16223 | 134.45917 | 273.16931 | 244.58179 | 111.74872 | 761.53247 | 25.05278 | 46.46421 | 37.51963 | 761.51062 | 11.85986 | 31.41828 | 22.81772 | 6.53505 | 44.27944 | 60.55777
762.0069 | 144.49451 | 131.03778 | 135.41345 | 261.08606 | 246.31152 | 113.33484 | 762.0069 | 25.13794 | 46.63603 | 37.12026 | 761.98505 | 11.62927 | 31.65346 | 22.81259 | 6.73102 | 44.24752 | 60.69048
762.48328 | 154.84302 | 131.09399 | 137.15491 | 277.05396 | 243.35449 | 92.87494 | 762.48328 | 25.19539 | 46.84525 | 36.66836 | 762.46143 | 11.35898 | 31.85871 | 22.80635 | 6.91611 | 44.16193 | 60.88771
762.95764 | 158.9939 | 139.00452 | 140.25842 | 271.59509 | 268.55859 | 108.92871 | 762.95764 | 25.22194 | 47.09016 | 36.23428 | 762.93585 | 11.12367 | 32.05074 | 22.94535 | 7.08363 | 44.00258 | 60.99589
763.43402 | 150.98914 | 152.16101 | 141.42786 | 272.51404 | 241.06653 | 122.12366 | 763.43402 | 25.24238 | 47.35686 | 35.9292 | 763.41217 | 10.90706 | 32.3334 | 22.94796 | 7.28579 | 43.88651 | 61.03773
763.90833 | 163.71899 | 146.25806 | 141.60571 | 288.56482 | 247.59607 | 105.48511 | 763.90833 | 25.25842 | 47.63494 | 35.833 | 763.88647 | 10.65691 | 32.59672 | 23.00888 | 7.49078 | 43.87418 | 61.05988
764.38464 | 146.84802 | 141.14557 | 140.95166 | 296.88672 | 259.72864 | 105.96356 | 764.38464 | 25.19233 | 47.91258 | 35.94056 | 764.36279 | 10.3882 | 32.70043 | 23.0255 | 7.6143 | 44.41658 | 61.07693
764.85889 | 157.2804 | 141.09302 | 139.78021 | 274.98145 | 232.13281 | 109.45856 | 764.85889 | 25.05645 | 48.19371 | 36.30482 | 764.83704 | 10.24262 | 32.61677 | 23.00922 | 7.65616 | 45.05725 | 61.08395
765.33514 | 146.49976 | 157.24835 | 138.62347 | 293.47327 | 255.00366 | 113.30426 | 765.33514 | 24.95246 | 48.49314 | 36.69115 | 765.31329 | 10.17142 | 32.40808 | 22.98738 | 7.62064 | 45.85944 | 61.10028
765.80939 | 156.85413 | 147.81293 | 136.64996 | 288.12317 | 248.79895 | 114.24457 | 765.80939 | 25.06404 | 48.80756 | 36.98504 | 765.78754 | 10.18458 | 31.82979 | 23.01919 | 7.60779 | 46.71487 | 61.10263
766.28552 | 156.45691 | 134.76965 | 137.02637 | 286.95959 | 249.6991 | 115.04102 | 766.28552 | 25.24223 | 49.12054 | 37.00029 | 766.26172 | 10.10027 | 31.46914 | 23.323 | 7.41912 | 47.41702 | 61.09533
766.7597 | 139.09778 | 131.15448 | 137.82703 | 290.22009 | 247.26208 | 104.6311 | 766.7597 | 25.38386 | 49.40312 | 36.87404 | 766.73792 | 9.94627 | 31.12368 | 23.54862 | 7.17066 | 47.61022 | 61.03163
767.23389 | 152.56335 | 143.97968 | 136.91144 | 284.86719 | 246.32397 | 118.7674 | 767.23389 | 25.45943 | 49.63995 | 36.67828 | 767.21204 | 9.78019 | 30.8217 | 23.55565 | 6.94442 | 47.74697 | 60.92438
767.70996 | 156.94861 | 135.64569 | 136.13458 | 286.17261 | 266.46338 | 115.62256 | 767.70996 | 25.3864 | 49.82314 | 36.50174 | 767.68817 | 9.65353 | 30.62448 | 23.66245 | 6.8038 | 47.88942 | 60.83342
768.18408 | 168.84656 | 147.09082 | 136.1579 | 274.5144 | 251.06055 | 124.51041 | 768.18408 | 25.27978 | 49.94904 | 36.41982 | 768.16229 | 9.691 | 30.48129 | 23.92834 | 6.76733 | 48.48804 | 60.77057
768.66016 | 154.04651 | 154.29083 | 135.87445 | 274.52734 | 256.67017 | 108.16495 | 768.66016 | 25.20419 | 50.01521 | 36.50719 | 768.63831 | 9.83378 | 30.2545 | 24.33034 | 6.72347 | 49.09309 | 60.73835
769.13422 | 160.03894 | 154.82843 | 137.60443 | 289.47815 | 274.27673 | 113.72949 | 769.13422 | 25.27604 | 50.02019 | 36.774 | 769.11237 | 10.01263 | 30.09517 | 24.81252 | 6.71977 | 49.66668 | 60.72112
769.60822 | 145.29785 | 166.28094 | 138.2251 | 284.85559 | 260.18958 | 112.35657 | 769.60822 | 25.50991 | 49.96408 | 37.20136 | 769.58643 | 10.2122 | 29.96318 | 25.26239 | 6.68035 | 49.73901 | 60.7175
770.08423 | 152.453 | 133.07843 | 138.86365 | 294.89673 | 260.16296 | 119.11053 | 770.08423 | 25.75577 | 49.83681 | 37.68589 | 770.06238 | 10.37364 | 29.81321 | 25.56958 | 6.67385 | 49.38793 | 60.71049
770.55817 | 152.70801 | 153.3136 | 139.21826 | 274.20569 | 247.75281 | 117.24286 | 770.55817 | 25.93083 | 49.64471 | 38.083 | 770.53638 | 10.50146 | 29.47158 | 25.63876 | 6.71545 | 49.04475 | 60.68225
771.03412 | 165.89001 | 145.45868 | 138.46033 | 280.30518 | 255.49768 | 115.78113 | 771.03412 | 25.97966 | 49.38831 | 38.24396 | 771.01233 | 10.44547 | 28.97865 | 25.61064 | 6.78506 | 48.50946 | 60.66177
771.50806 | 143.6189 | 159.37793 | 137.02887 | 262.67786 | 239.5238 | 123.93936 | 771.50806 | 25.91212 | 49.0946 | 38.25688 | 771.48627 | 10.35643 | 28.4559 | 25.56862 | 6.82413 | 47.73577 | 60.63079
771.98193 | 164.31042 | 146.87201 | 138.34454 | 293.69788 | 262.63257 | 104.42386 | 771.98193 | 25.81664 | 48.78417 | 38.33364 | 771.96014 | 10.35655 | 28.02427 | 25.48459 | 6.78473 | 47.20543 | 60.60212
772.45782 | 161.78503 | 147.46588 | 139.4389 | 290.96753 | 254.54114 | 118.24472 | 772.45782 | 25.78476 | 48.4758 | 38.30774 | 772.43604 | 10.41486 | 27.65064 | 25.18733 | 6.70144 | 46.75842 | 60.53933
772.9317 | 151.47205 | 144.3573 | 139.78571 | 287.71106 | 265.11682 | 103.81061 | 772.9317 | 25.66402 | 48.18331 | 38.05091 | 772.90985 | 10.53306 | 27.35959 | 24.77866 | 6.56225 | 46.3544 | 60.47423
773.40552 | 147.81604 | 154.1629 | 139.1709 | 282.12781 | 269.48682 | 116.29031 | 773.40552 | 25.52364 | 47.90562 | 37.73542 | 773.38367 | 10.56162 | 27.11287 | 24.43775 | 6.49085 | 45.61334 | 60.41034
773.88129 | 159.92639 | 154.64484 | 138.40881 | 278.97522 | 264.15222 | 109.4129 | 773.88129 | 25.46726 | 47.64254 | 37.5464 | 773.8595 | 10.42841 | 26.85718 | 24.1318 | 6.39031 | 44.98961 | 60.34124
774.35504 | 147.16614 | 154.99054 | 140.25806 | 290.76685 | 274.33386 | 108.34155 | 774.35504 | 25.49407 | 47.39476 | 37.56885 | 774.33325 | 10.19879 | 26.61121 | 23.91955 | 6.24669 | 44.57928 | 60.25605
774.83081 | 147.17175 | 146.55377 | 136.69043 | 290.18054 | 266.40771 | 119.86652 | 774.83081 | 25.49667 | 47.17936 | 37.84286 | 774.80701 | 9.92414 | 26.38345 | 23.69307 | 6.06439 | 44.42318 | 60.2042
775.3045 | 158.81921 | 147.06482 | 136.30902 | 275.64099 | 255.48523 | 122.89679 | 775.3045 | 25.39654 | 47.00916 | 38.1632 | 775.28271 | 9.67118 | 26.10727 | 23.57153 | 5.92899 | 44.51875 | 60.19748
775.77826 | 149.51306 | 139.26105 | 137.64911 | 276.45654 | 253.00134 | 115.07672 | 775.77826 | 25.22628 | 46.892 | 38.46176 | 775.75641 | 9.42621 | 25.75809 | 23.53865 | 5.84536 | 44.41988 | 60.22441
776.25391 | 154.45264 | 147.30908 | 137.37787 | 276.95691 | 248.61145 | 120.67715 | 776.25391 | 25.03793 | 46.84245 | 38.66372 | 776.2301 | 9.17582 | 25.51181 | 23.64949 | 5.80949 | 44.39977 | 60.26725
776.72754 | 159.46411 | 152.27692 | 137.18848 | 282.05249 | 261.19287 | 121.79303 | 776.72754 | 24.91269 | 46.85785 | 38.59352 | 776.70575 | 9.03761 | 25.51565 | 23.78096 | 5.85164 | 44.6941 | 60.29912
777.20117 | 158.06165 | 140.5672 | 133.90173 | 274.68286 | 243.08569 | 116.44601 | 777.20117 | 24.90865 | 46.92464 | 38.20065 | 777.17938 | 8.99446 | 25.3117 | 23.86836 | 5.93979 | 45.18832 | 60.21155
777.6748 | 154.0127 | 142.80951 | 132.72699 | 279.44141 | 248.14709 | 108.07452 | 777.6748 | 24.97378 | 47.01511 | 37.71556 | 777.65295 | 9.01593 | 25.52381 | 23.78226 | 6.08464 | 45.60064 | 60.0844
778.15033 | 145.91809 | 138.17816 | 135.65137 | 283.75903 | 260.48206 | 116.70877 | 778.15033 | 25.16184 | 47.11666 | 37.25535 | 778.12854 | 8.96427 | 25.43521 | 23.50602 | 6.24237 | 45.99771 | 59.92318
778.6239 | 147.81738 | 153.15063 | 138.67188 | 272.93176 | 261.46008 | 120.61157 | 778.6239 | 25.4642 | 47.2147 | 36.92637 | 778.60211 | 8.78034 | 25.29306 | 23.12971 | 6.39451 | 46.31211 | 59.74089
779.09741 | 133.46973 | 139.30444 | 141.16156 | 293.71875 | 256.22742 | 120.9357 | 779.09741 | 25.70371 | 47.31126 | 36.84341 | 779.07562 | 8.49458 | 25.15476 | 22.76778 | 6.45859 | 46.48256 | 59.58894
779.57288 | 160.53918 | 157.71216 | 140.33765 | 301.34155 | 252.08301 | 122.22333 | 779.57288 | 25.60365 | 47.40559 | 36.92193 | 779.55109 | 8.16392 | 25.09581 | 22.62238 | 6.44461 | 46.52841 | 59.48337
780.04639 | 158.24573 | 145.5069 | 139.58313 | 288.96716 | 258.19812 | 110.60992 | 780.04639 | 25.42846 | 47.47635 | 36.87684 | 780.0246 | 7.85837 | 25.10478 | 22.53954 | 6.39094 | 46.31978 | 59.38907
780.51984 | 156.2019 | 159.98553 | 138.78601 | 301.33496 | 259.55493 | 119.15836 | 780.51984 | 25.28576 | 47.51521 | 36.92307 | 780.49805 | 7.52523 | 25.26204 | 22.57434 | 6.36365 | 46.16294 | 59.27888
780.99329 | 148.66089 | 146.06769 | 138.02252 | 284.33655 | 264.75818 | 119.54959 | 780.99329 | 25.17001 | 47.51586 | 36.98846 | 780.9715 | 7.22433 | 25.36207 | 22.69755 | 6.38442 | 45.91446 | 59.11881
781.46863 | 141.74255 | 138.38007 | 137.2038 | 288.50757 | 260.34814 | 116.4838 | 781.46863 | 25.05165 | 47.47697 | 36.96815 | 781.44684 | 6.98101 | 25.37686 | 22.9465 | 6.46267 | 45.44724 | 59.15332
781.94202 | 163.58594 | 149.27258 | 136.11029 | 268.64417 | 273.11719 | 116.24893 | 781.94202 | 24.8709 | 47.41132 | 36.79468 | 781.92023 | 6.8812 | 25.40417 | 23.24419 | 6.54657 | 44.79482 | 59.12583
782.41541 | 159.15332 | 143.36859 | 134.57684 | 281.54395 | 254.49585 | 124.16019 | 782.41541 | 24.67593 | 47.33149 | 36.52801 | 782.39362 | 6.85921 | 25.53944 | 23.50399 | 6.61714 | 43.98684 | 59.12864
782.88873 | 156.96509 | 159.07831 | 134.97565 | 273.224 | 253.52771 | 120.7254 | 782.88873 | 24.4801 | 47.23989 | 36.28956 | 782.86694 | 6.86772 | 25.75904 | 23.73642 | 6.70313 | 43.35263 | 59.12434
783.36401 | 148.26819 | 142.5578 | 135.96179 | 295.6012 | 261.4325 | 120.88324 | 783.36401 | 24.28318 | 47.13914 | 36.16192 | 783.34222 | 6.85037 | 26.04775 | 23.88896 | 6.81656 | 43.00434 | 59.10518
783.83728 | 148.24194 | 142.26715 | 136.69202 | 288.12842 | 251.20837 | 125.84525 | 783.83728 | 24.14849 | 47.02619 | 36.1726 | 783.81549 | 6.78249 | 26.23757 | 24.04004 | 6.92901 | 43.02428 | 59.05806
784.31055 | 150.90735 | 154.53113 | 137.23962 | 291.31946 | 266.99548 | 116.26224 | 784.31055 | 24.07054 | 46.89237 | 36.13852 | 784.28876 | 6.74512 | 26.39627 | 24.07432 | 7.00766 | 43.35299 | 58.99605
784.78375 | 150.5918 | 143.29053 | 137.82526 | 286.41882 | 262.63525 | 120.74286 | 784.78375 | 24.12089 | 46.73647 | 36.05595 | 784.76196 | 6.69179 | 26.49902 | 24.00759 | 7.06274 | 43.88558 | 58.91337
785.25696 | 153.68665 | 151.84924 | 139.17615 | 288.28503 | 256.50732 | 107.3703 | 785.25696 | 24.25946 | 46.56218 | 36.03474 | 785.23517 | 6.72402 | 26.53768 | 23.87806 | 7.06964 | 44.6984 | 58.86164
785.73212 | 154.82996 | 150.80658 | 138.84552 | 279.68628 | 269.16382 | 120.62128 | 785.73212 | 24.41866 | 46.38161 | 35.9241 | 785.71033 | 6.87704 | 26.58018 | 23.72744 | 7.01241 | 45.48788 | 58.85892
786.20526 | 143.91919 | 150.67169 | 139.565 | 291.99451 | 248.77625 | 118.39902 | 786.20526 | 24.46728 | 46.19685 | 35.74119 | 786.18353 | 7.02565 | 26.57723 | 23.75424 | 6.94653 | 46.30509 | 58.95001
786.67841 | 159.44531 | 155.48682 | 140.79327 | 284.15857 | 255.99744 | 114.74213 | 786.67841 | 24.54624 | 46.01041 | 35.4807 | 786.65662 | 7.17847 | 26.52299 | 23.98182 | 6.89834 | 47.21437 | 59.03542
787.15155 | 145.4696 | 150.32776 | 139.38898 | 271.73022 | 269.35706 | 125.52432 | 787.15155 | 24.66438 | 45.81126 | 35.19976 | 787.12976 | 7.36751 | 26.5173 | 24.27937 | 6.8673 | 48.09536 | 59.06567
787.62457 | 149.104 | 157.19507 | 139.35321 | 292.09534 | 273.60828 | 114.88055 | 787.62457 | 24.73664 | 45.59258 | 34.83274 | 787.60284 | 7.51084 | 26.61659 | 24.58507 | 6.81269 | 49.08071 | 59.06087
788.09961 | 164.19592 | 155.94116 | 140.14221 | 283.10803 | 265.2113 | 120.96292 | 788.09961 | 24.76617 | 45.36423 | 34.61272 | 788.07788 | 7.55815 | 26.69801 | 24.8341 | 6.75656 | 50.00459 | 59.05426
788.57269 | 151.36914 | 145.11157 | 143.25555 | 294.4884 | 274.33923 | 119.62033 | 788.57269 | 24.86009 | 45.12217 | 34.39758 | 788.5509 | 7.52612 | 26.63162 | 24.94713 | 6.67075 | 50.63381 | 59.03217
789.04565 | 161.85242 | 158.10052 | 144.82294 | 282.62061 | 278.37402 | 128.27661 | 789.04565 | 25.05384 | 44.88431 | 34.21879 | 789.02393 | 7.5301 | 26.84123 | 24.89972 | 6.58627 | 50.88427 | 58.98406
789.51868 | 147.52112 | 163.62903 | 143.38312 | 282.20544 | 264.35339 | 121.5343 | 789.51868 | 25.271 | 44.6656 | 34.09113 | 789.49689 | 7.50788 | 26.97604 | 24.70746 | 6.49732 | 50.84745 | 58.93395
789.99164 | 143.02771 | 151.37604 | 142.15253 | 293.12158 | 257.82922 | 123.23688 | 789.99164 | 25.48334 | 44.47173 | 34.04677 | 789.96985 | 7.45229 | 27.11479 | 24.53411 | 6.46753 | 50.63763 | 58.88247
790.46454 | 139.55078 | 155.98499 | 140.27954 | 298.92908 | 262.71387 | 122.49884 | 790.46454 | 25.61322 | 44.31128 | 34.06443 | 790.44275 | 7.46672 | 27.22611 | 24.38632 | 6.50883 | 50.31023 | 58.80878
790.93945 | 156.0188 | 145.26459 | 139.81512 | 287.49365 | 257.14294 | 128.55209 | 790.93945 | 25.60128 | 44.181 | 34.03172 | 790.91571 | 7.59872 | 27.30317 | 24.26988 | 6.58909 | 49.82204 | 58.75364
791.41229 | 143.33362 | 155.72675 | 140.68976 | 296.64148 | 259.95691 | 125.49704 | 791.41229 | 25.50365 | 44.07946 | 33.8824 | 791.39056 | 7.85992 | 27.31256 | 24.21271 | 6.68271 | 49.46603 | 58.70524
791.88519 | 141.42761 | 147.966 | 142.17236 | 289.85718 | 273.51624 | 123.65817 | 791.88519 | 25.28923 | 43.99109 | 33.65396 | 791.8634 | 8.18106 | 27.2763 | 24.21799 | 6.74267 | 49.40878 | 58.67698
792.35797 | 147.76465 | 155.25476 | 143.22845 | 299.28345 | 267.84705 | 126.82773 | 792.35797 | 25.2206 | 43.91045 | 33.40647 | 792.33624 | 8.55015 | 27.19799 | 24.30532 | 6.75547 | 49.72573 | 58.64926
792.83081 | 154.63586 | 157.40649 | 144.81152 | 281.59705 | 269.21655 | 114.82071 | 792.83081 | 25.36059 | 43.83662 | 33.2039 | 792.80902 | 8.9922 | 27.13492 | 24.33461 | 6.76133 | 49.96769 | 58.60958
793.30359 | 143.06738 | 151.11127 | 145.22247 | 290.92627 | 265.62158 | 109.17731 | 793.30359 | 25.63321 | 43.77505 | 32.91543 | 793.2818 | 9.38807 | 27.11758 | 24.42702 | 6.78532 | 50.10042 | 58.55396
793.77637 | 153.43665 | 163.37079 | 144.90112 | 286.70667 | 248.7511 | 112.69739 | 793.77637 | 25.80392 | 43.7322 | 32.26732 | 793.75458 | 9.73692 | 27.11958 | 24.48626 | 6.78694 | 50.21255 | 58.48093
794.24908 | 151.52759 | 153.37952 | 144.33966 | 296.08093 | 263.73389 | 124.09146 | 794.24908 | 25.96643 | 43.70723 | 32.15058 | 794.22729 | 10.09402 | 27.14631 | 24.47296 | 6.75107 | 50.39925 | 58.3996
794.7218 | 149.03479 | 155.74915 | 143.71399 | 295.09851 | 266.58655 | 119.93994 | 794.7218 | 26.21821 | 43.69299 | 32.1889 | 794.70001 | 10.47473 | 27.21949 | 24.58299 | 6.69497 | 50.72451 | 58.30831
795.19647 | 155.88293 | 155.52985 | 143.12903 | 280.27502 | 267.5553 | 122.42282 | 795.19647 | 26.65334 | 43.6878 | 32.30225 | 795.17273 | 10.90902 | 27.28997 | 24.60441 | 6.64187 | 51.15797 | 58.22537
795.66913 | 158.59277 | 158.17981 | 142.02692 | 292.20886 | 264.65771 | 123.54227 | 795.66913 | 27.09834 | 43.67842 | 32.58091 | 795.64734 | 11.37923 | 27.40146 | 24.56664 | 6.62903 | 51.62367 | 58.15444
796.14172 | 162.77686 | 143.41284 | 141.46082 | 296.62305 | 269.23853 | 125.29022 | 796.14172 | 27.3968 | 43.65242 | 32.79532 | 796.12 | 11.713 | 27.54005 | 24.59428 | 6.68583 | 52.34809 | 58.11397
796.61432 | 148.18494 | 141.35413 | 141.51172 | 286.98608 | 250.79248 | 119.28311 | 796.61432 | 27.60952 | 43.61058 | 32.97383 | 796.59259 | 11.96043 | 27.7032 | 24.64737 | 6.80521 | 52.85363 | 58.1634
797.08691 | 144.69495 | 144.74847 | 141.2818 | 294.87793 | 250.427 | 120.08923 | 797.08691 | 27.77266 | 43.54448 | 33.16719 | 797.06519 | 12.22429 | 27.84595 | 24.69392 | 6.9008 | 53.16447 | 58.22601
797.55951 | 150.22339 | 158.23859 | 141.63593 | 283.9906 | 264.12646 | 123.32974 | 797.55951 | 27.83987 | 43.44326 | 33.30157 | 797.53772 | 12.54719 | 27.98522 | 24.67371 | 6.96543 | 53.36954 | 58.28254
798.03204 | 151.8407 | 154.49664 | 141.87518 | 281.02283 | 272.86328 | 126.86496 | 798.03204 | 27.86738 | 43.29915 | 33.38684 | 798.01025 | 12.99131 | 28.19379 | 24.755 | 7.01122 | 53.5265 | 58.31188
798.50452 | 150.40662 | 152.53778 | 142.71588 | 300.92456 | 263.52637 | 124.68393 | 798.50452 | 27.89807 | 43.10151 | 33.37841 | 798.48279 | 13.54394 | 28.51641 | 24.93564 | 7.04251 | 53.5803 | 58.32334
798.97699 | 158.1405 | 149.78601 | 145.59436 | 303.88489 | 272.39807 | 117.37711 | 798.97699 | 27.97769 | 42.85805 | 33.33697 | 798.95526 | 14.17455 | 28.84729 | 25.13182 | 7.07457 | 53.74357 | 58.33122
799.44946 | 166.70276 | 158.18073 | 147.08917 | 301.93396 | 266.5 | 118.47552 | 799.44946 | 28.09641 | 42.58468 | 33.39465 | 799.42773 | 14.89732 | 29.17779 | 25.33743 | 7.12837 | 54.02164 | 58.35794
799.92194 | 152.56494 | 156.41187 | 146.22375 | 298.48291 | 258.58203 | 121.18112 | 799.92194 | 28.27661 | 42.30883 | 33.55073 | 799.90015 | 15.70293 | 29.51713 | 25.61247 | 7.19877 | 54.19366 | 58.38717
800.39435 | 162.37683 | 159.81201 | 144.8808 | 289.67334 | 274.4303 | 121.27679 | 800.39435 | 28.47747 | 42.04836 | 33.7862 | 800.37256 | 16.6619 | 29.86432 | 25.91957 | 7.28066 | 54.36103 | 58.39633
800.8667 | 152.53162 | 162.68414 | 146.09314 | 296.7511 | 276.60693 | 125.48587 | 800.8667 | 28.73216 | 41.81428 | 34.10917 | 800.84497 | 17.73809 | 30.22188 | 26.19414 | 7.40501 | 54.46048 | 58.38969
801.33905 | 148.49341 | 153.7959 | 146.00671 | 301.98901 | 265.86584 | 128.25153 | 801.33905 | 29.05664 | 41.61419 | 34.64682 | 801.31732 | 18.8045 | 30.58367 | 26.41168 | 7.58126 | 54.24024 | 58.36734
801.8114 | 150.04297 | 162.73859 | 145.29803 | 291.37817 | 276.24316 | 125.64828 | 801.8114 | 29.3694 | 41.4467 | 35.59496 | 801.78967 | 19.79135 | 30.94826 | 26.65543 | 7.80715 | 54.07949 | 58.35516
802.28369 | 152.35632 | 155.9278 | 145.42242 | 293.55969 | 283.90063 | 121.70782 | 802.28369 | 29.60308 | 41.3241 | 36.19241 | 802.26196 | 20.65943 | 31.30946 | 26.80875 | 8.01307 | 53.92655 | 58.36132
802.75598 | 154.57947 | 158.31201 | 146.32092 | 293.73962 | 264.07874 | 122.24579 | 802.75598 | 29.74799 | 41.25852 | 36.86981 | 802.73425 | 21.46196 | 31.59215 | 26.99108 | 8.18409 | 53.85617 | 58.37503
803.22827 | 149.31812 | 157.47583 | 146.11017 | 298.09436 | 273.84424 | 122.80334 | 803.22827 | 29.95089 | 41.25043 | 37.59801 | 803.20654 | 22.19849 | 31.84145 | 27.24669 | 8.35569 | 54.11636 | 58.39055
803.7005 | 157.78064 | 155.9679 | 145.65741 | 306.20044 | 277.6665 | 124.26996 | 803.7005 | 30.25042 | 41.30315 | 38.18321 | 803.67877 | 22.88163 | 32.15569 | 27.45825 | 8.54926 | 54.82844 | 58.42147
804.17273 | 158.04602 | 154.6087 | 145.80127 | 301.31738 | 278.06079 | 122.01495 | 804.17273 | 30.64373 | 41.41344 | 38.55908 | 804.151 | 23.53558 | 32.55934 | 27.70258 | 8.76164 | 55.59472 | 58.48052
804.6449 | 159.66382 | 161.05005 | 145.6781 | 294.67334 | 272.65015 | 127.86066 | 804.6449 | 31.05374 | 41.57824 | 38.81288 | 804.62317 | 24.27747 | 32.94918 | 27.96334 | 8.98225 | 56.26344 | 58.55444
805.11707 | 154.25256 | 166.37701 | 145.64948 | 288.82715 | 264.61023 | 123.73004 | 805.11707 | 31.46656 | 41.77895 | 38.78833 | 805.09534 | 25.07027 | 33.35697 | 28.29665 | 9.19097 | 56.98069 | 58.64578
805.58917 | 165.53503 | 168.37177 | 145.85034 | 301.84058 | 276.25403 | 122.24109 | 805.58917 | 31.92011 | 42.00376 | 39.08276 | 805.56744 | 25.91059 | 33.85889 | 28.72716 | 9.38121 | 57.69067 | 58.77092
806.06128 | 164.56592 | 159.82385 | 146.65662 | 298.5509 | 284.66577 | 121.30524 | 806.06128 | 32.16227 | 42.24648 | 39.57125 | 806.03955 | 26.7386 | 34.3251 | 29.26212 | 9.52324 | 58.47874 | 58.94813
806.53339 | 162.44739 | 161.48895 | 148.20831 | 302.69995 | 283.96521 | 124.73117 | 806.53339 | 32.23061 | 42.5041 | 40.14289 | 806.51166 | 27.57938 | 34.78475 | 29.87029 | 9.63152 | 59.49778 | 59.17831
807.00543 | 159.87256 | 162.47345 | 149.36194 | 300.2854 | 282.88757 | 124.06958 | 807.00543 | 32.28916 | 42.77161 | 40.70054 | 806.9837 | 28.47521 | 35.20289 | 30.45117 | 9.7217 | 60.55894 | 59.42825
807.47748 | 156.29675 | 155.8371 | 149.8324 | 300.17419 | 278.20129 | 126.83939 | 807.47748 | 32.49569 | 43.03521 | 41.15579 | 807.45575 | 29.35568 | 35.59779 | 30.95591 | 9.82821 | 61.61943 | 59.66933
807.94952 | 163.11414 | 163.37939 | 151.00299 | 295.88672 | 280.66199 | 124.75247 | 807.94952 | 32.7752 | 43.28996 | 41.42977 | 807.92578 | 30.18323 | 36.05464 | 31.40355 | 9.96002 | 62.66492 | 59.91132
808.41949 | 165.29285 | 162.50854 | 152.16016 | 301.1051 | 294.78687 | 126.85538 | 808.41949 | 33.02636 | 43.54227 | 41.58947 | 808.39783 | 30.98094 | 36.59647 | 31.84397 | 10.10474 | 63.59375 | 60.15063
808.89148 | 166.23022 | 164.3584 | 152.98376 | 304.00543 | 281.84204 | 128.91086 | 808.89148 | 33.16442 | 43.80169 | 41.61926 | 808.86975 | 31.74351 | 37.2263 | 32.26131 | 10.25984 | 64.2116 | 60.36832
809.3634 | 163.78516 | 168.31628 | 152.95624 | 305.83929 | 284.66443 | 128.86426 | 809.3634 | 33.33444 | 44.06281 | 41.50236 | 809.34167 | 32.48074 | 37.85169 | 32.64722 | 10.42664 | 64.52454 | 60.56897
809.83533 | 172.30396 | 170.84595 | 152.32452 | 302.85931 | 291.38464 | 125.13934 | 809.83533 | 33.68275 | 44.31148 | 41.41459 | 809.8136 | 33.25828 | 38.45008 | 33.03938 | 10.60609 | 64.69409 | 60.78223
810.30725 | 161.36438 | 168.073 | 152.13721 | 309.39117 | 286.60168 | 127.09238 | 810.30725 | 34.10133 | 44.54744 | 41.301 | 810.28552 | 34.03091 | 38.99476 | 33.48055 | 10.81351 | 64.84301 | 61.01626
810.77911 | 162.76782 | 165.5672 | 151.89209 | 308.08319 | 290.41174 | 125.34061 | 810.77911 | 34.55915 | 44.77593 | 41.08633 | 810.75739 | 34.77564 | 39.491 | 34.01273 | 11.00637 | 64.94878 | 61.27333
811.25092 | 170.16736 | 169.45502 | 151.68304 | 307.77679 | 287.63623 | 122.71533 | 811.25092 | 35.05886 | 45.0099 | 40.83803 | 811.22925 | 35.48693 | 39.93457 | 34.60207 | 11.23439 | 65.06892 | 61.52906
811.72278 | 161.2146 | 165.56079 | 151.24219 | 302.38947 | 283.51563 | 129.29156 | 811.72278 | 35.50598 | 45.25863 | 40.80809 | 811.70105 | 36.15159 | 40.34037 | 35.17417 | 11.48489 | 65.2599 | 61.78313
812.19452 | 165.59424 | 161.85809 | 150.87701 | 301.20862 | 290.59351 | 130.81393 | 812.19452 | 35.95185 | 45.53388 | 41.02665 | 812.17285 | 36.76145 | 40.74914 | 35.69446 | 11.71019 | 65.6214 | 62.0172
812.66431 | 161.29895 | 158.4635 | 150.12665 | 302.99969 | 280.34631 | 127.72833 | 812.66431 | 36.45221 | 45.84077 | 41.53136 | 812.64264 | 37.33874 | 41.19513 | 36.14564 | 11.92135 | 66.05592 | 62.21906
813.13605 | 162.11633 | 162.24597 | 149.8736 | 303.12122 | 279.5155 | 122.78214 | 813.13605 | 36.98952 | 46.18473 | 42.43551 | 813.11438 | 37.9271 | 41.7012 | 36.57845 | 12.14907 | 66.38583 | 62.40168
813.60779 | 158.9447 | 162.51575 | 150.26678 | 306.78912 | 281.21887 | 129.93082 | 813.60779 | 37.53097 | 46.56349 | 43.18367 | 813.58606 | 38.53775 | 42.30079 | 37.02575 | 12.40667 | 66.64839 | 62.56158
814.07947 | 158.29272 | 154.80267 | 151.19305 | 307.41217 | 279.55371 | 125.93011 | 814.07947 | 38.07051 | 46.96713 | 43.77984 | 814.0578 | 39.18768 | 42.98295 | 37.43741 | 12.63921 | 66.96442 | 62.70533
814.55115 | 160.80518 | 162.57977 | 152.38745 | 310.19513 | 282.802 | 128.80969 | 814.55115 | 38.56742 | 47.39252 | 44.29954 | 814.52942 | 39.89871 | 43.76208 | 37.83047 | 12.84701 | 67.36645 | 62.82819
815.02277 | 166.00085 | 165.34241 | 153.76721 | 311.58655 | 294.47144 | 130.50198 | 815.02277 | 39.02495 | 47.83586 | 44.81305 | 815.0011 | 40.67798 | 44.57167 | 38.25506 | 13.03205 | 67.81334 | 62.93261
815.49243 | 169.28979 | 165.68665 | 154.92456 | 318.82898 | 293.5 | 130.42981 | 815.49243 | 39.51659 | 48.29179 | 45.3693 | 815.4707 | 41.3959 | 45.31113 | 38.78731 | 13.20156 | 68.30251 | 63.00195
815.96405 | 170.32117 | 167.50604 | 155.45801 | 315.29242 | 289.16492 | 131.80994 | 815.96405 | 40.07457 | 48.75645 | 45.9775 | 815.94232 | 42.10012 | 45.97821 | 39.33906 | 13.37274 | 68.78279 | 63.04876
816.43561 | 165.79187 | 170.21564 | 154.98114 | 310.01245 | 290.39087 | 131.57208 | 816.43561 | 40.72878 | 49.21212 | 46.65555 | 816.41388 | 42.81871 | 46.62143 | 39.89737 | 13.57585 | 69.22052 | 63.06963
816.90717 | 170.74463 | 173.90997 | 154.84302 | 310.47424 | 295.69177 | 134.28799 | 816.90717 | 41.3951 | 49.64708 | 47.39098 | 816.88544 | 43.64736 | 47.24622 | 40.46878 | 13.84659 | 69.6206 | 63.09835
817.37866 | 176.2085 | 170.04462 | 155.11255 | 311.64612 | 292.22241 | 129.45676 | 817.37866 | 42.03174 | 50.05869 | 48.21018 | 817.35693 | 44.64832 | 47.77456 | 41.064 | 14.15476 | 69.97961 | 63.16141
817.85016 | 175.78064 | 174.79291 | 155.11029 | 320.17957 | 293.39258 | 127.25671 | 817.85016 | 42.63296 | 50.46196 | 49.0843 | 817.82648 | 45.69726 | 48.33974 | 41.61724 | 14.50944 | 70.32487 | 63.23644
818.31964 | 171 | 177.83557 | 155.00897 | 314.58966 | 281.76001 | 127.02267 | 818.31964 | 43.25915 | 50.85517 | 50.062 | 818.29797 | 46.79933 | 48.92905 | 42.00928 | 14.91875 | 70.82523 | 63.27571
818.79108 | 178.9425 | 175.37238 | 154.79156 | 315.86194 | 280.30029 | 131.23523 | 818.79108 | 43.9474 | 51.23188 | 51.1041 | 818.76941 | 47.95025 | 49.60524 | 42.42279 | 15.38251 | 71.4255 | 63.25911
819.26251 | 175.36121 | 171.62146 | 154.69171 | 320.64911 | 297.85645 | 129.89789 | 819.26251 | 44.69474 | 51.58504 | 52.15974 | 819.24084 | 49.10046 | 50.38564 | 42.89258 | 15.8536 | 72.09332 | 63.17125
819.73389 | 173.47046 | 177.67175 | 154.61163 | 311.49878 | 303.32666 | 132.66324 | 819.73389 | 45.35807 | 51.91528 | 53.09427 | 819.71222 | 50.10212 | 51.2037 | 43.38058 | 16.28531 | 72.96706 | 63.10684
820.20331 | 172.57239 | 180.71863 | 154.86938 | 304.86829 | 295.77673 | 129.32043 | 820.20331 | 45.90347 | 52.2206 | 53.95539 | 820.18164 | 50.9225 | 51.97103 | 43.8484 | 16.64605 | 73.96808 | 63.14762
820.67462 | 177.71619 | 185.4024 | 155.16321 | 320.42633 | 288.35974 | 128.04312 | 820.67462 | 46.10612 | 52.49954 | 54.72346 | 820.65295 | 51.91789 | 52.65909 | 44.35278 | 16.93933 | 75.04785 | 63.20353
821.146 | 177.87488 | 175.52856 | 155.9082 | 329.43744 | 287.57129 | 134.2496 | 821.146 | 46.46839 | 52.74627 | 55.4464 | 821.12427 | 52.84719 | 53.35283 | 44.92084 | 17.24282 | 76.2387 | 63.26548
821.61725 | 176.6095 | 176.672 | 156.03766 | 329.35437 | 303.58606 | 135.90576 | 821.61725 | 47.11024 | 52.95916 | 56.07116 | 821.59558 | 53.68884 | 54.10799 | 45.56145 | 17.61418 | 77.44095 | 63.33015
822.08655 | 177.75378 | 171.80066 | 156.37244 | 338.28339 | 303.89893 | 134.37994 | 822.08655 | 47.76957 | 53.14688 | 56.59243 | 822.06488 | 54.47709 | 54.94154 | 46.24864 | 18.03013 | 78.52722 | 63.3468
822.5578 | 174.55188 | 179.28436 | 159.78687 | 339.05817 | 297.1134 | 134.48642 | 822.5578 | 48.42869 | 53.32348 | 57.0906 | 822.53613 | 55.29886 | 55.84671 | 46.93502 | 18.41405 | 79.53479 | 63.29047
823.02905 | 179.1698 | 187.9408 | 164.1687 | 343.17285 | 302.42334 | 135.01007 | 823.02905 | 49.10939 | 53.50135 | 57.52662 | 823.00732 | 56.13725 | 56.7868 | 47.60868 | 18.80935 | 80.53866 | 63.20164
823.50024 | 182.22083 | 188.43677 | 164.59796 | 332.11572 | 318.96619 | 139.19083 | 823.50024 | 49.93054 | 53.68762 | 57.87502 | 823.47858 | 57.01726 | 57.76844 | 48.26729 | 19.19109 | 81.4492 | 63.26885
823.96942 | 181.54944 | 186.82025 | 164.31586 | 338.1911 | 300.32813 | 138.86047 | 823.96942 | 50.82397 | 53.89232 | 58.12938 | 823.94775 | 57.84516 | 58.81963 | 48.97134 | 19.55842 | 82.17724 | 63.35882
824.44061 | 185.39429 | 179.16791 | 163.34857 | 341.1427 | 297.18164 | 135.64545 | 824.44061 | 51.56783 | 54.13235 | 58.36649 | 824.41888 | 58.66283 | 59.91333 | 49.76659 | 19.91258 | 82.76159 | 63.38775
824.91168 | 192.42651 | 181.71741 | 163.31995 | 341.99164 | 303.64551 | 141.9733 | 824.91168 | 52.08927 | 54.41462 | 58.75704 | 824.89001 | 59.53075 | 60.94191 | 50.68263 | 20.3001 | 83.05864 | 63.34967
825.38086 | 192.46655 | 182.48236 | 163.5304 | 337.12927 | 318.11255 | 138.70023 | 825.38086 | 52.64866 | 54.73683 | 59.34029 | 825.35913 | 60.5076 | 61.88607 | 51.72754 | 20.68677 | 83.26842 | 63.25055
825.85193 | 175.28662 | 191.4021 | 163.85309 | 340.40485 | 318.61548 | 141.27841 | 825.85193 | 53.38987 | 55.09317 | 59.99507 | 825.8302 | 61.50887 | 62.75716 | 52.84964 | 21.11061 | 83.4804 | 63.12704
826.32294 | 188.72351 | 192.86072 | 164.75275 | 352.58453 | 310.84363 | 146.27988 | 826.32294 | 54.09623 | 55.48655 | 60.61876 | 826.30127 | 62.54877 | 63.59401 | 53.94348 | 21.57784 | 83.78815 | 62.98079
826.70135 | 194.91614 | 182.01917 | 166.86011 | 352.24982 | 320.03491 | 147.30444 | 826.70135 | 54.68045 | 55.85085 | 61.19658 | 826.67773 | 63.31388 | 64.17617 | 54.74697 | 22.02132 | 84.15542 | 62.90836
827.17828 | 205.54199 | 194.1297 | 169.71857 | 342.32092 | 335.37488 | 145.58212 | 827.17828 | 55.46341 | 56.34139 | 61.8259 | 827.15265 | 64.18068 | 65.02209 | 55.92801 | 22.6037 | 84.66499 | 62.79247
827.6532 | 194.13416 | 186.25623 | 171.13116 | 334.50549 | 317.65039 | 139.02045 | 827.6532 | 56.33915 | 56.87044 | 62.34205 | 827.62958 | 65.00634 | 66.03528 | 57.02341 | 23.19765 | 85.23672 | 62.67709
828.12811 | 214.18567 | 198.8075 | 167.99396 | 351.42212 | 320.93542 | 146.13193 | 828.12811 | 57.25042 | 57.42501 | 62.70974 | 828.10443 | 65.72447 | 67.16002 | 57.98609 | 23.78884 | 85.84402 | 62.57166
828.60492 | 197.07275 | 179.61481 | 167.09772 | 349.10834 | 324.05652 | 153.0596 | 828.60492 | 58.17317 | 58.00142 | 63.08374 | 828.5813 | 66.45377 | 68.35564 | 58.84494 | 24.34184 | 86.69252 | 62.48458
829.07977 | 201.98669 | 196.64008 | 168.00519 | 348.08423 | 323.60657 | 142.61176 | 829.07977 | 59.10245 | 58.61062 | 63.5751 | 829.05615 | 67.20067 | 69.61231 | 59.74678 | 24.82474 | 87.72645 | 62.4291
829.55658 | 212.84119 | 217.54254 | 170.60059 | 339.01355 | 333.01758 | 154.73734 | 829.55658 | 60.05756 | 59.26646 | 64.16032 | 829.53296 | 67.96112 | 70.91146 | 60.73036 | 25.22481 | 88.98057 | 62.41952
830.03137 | 204.13562 | 205.63257 | 171.14197 | 344.15472 | 335.55249 | 142.99756 | 830.03137 | 60.99058 | 59.95546 | 64.78508 | 830.00775 | 68.69353 | 72.18331 | 61.87926 | 25.61036 | 90.37379 | 62.44704
830.50812 | 190.54102 | 187.51764 | 171.70026 | 348.87598 | 338.61218 | 140.09125 | 830.50812 | 61.90556 | 60.7067 | 65.5052 | 830.48248 | 69.54374 | 73.4072 | 63.07568 | 26.10951 | 91.87578 | 62.51503
830.98285 | 208.86865 | 207.44965 | 172.95276 | 363.91449 | 326.66797 | 137.85757 | 830.98285 | 62.7743 | 61.49697 | 66.31504 | 830.95923 | 70.58045 | 74.57719 | 64.25426 | 26.79946 | 93.40818 | 62.56644
831.45953 | 198.98474 | 195.41022 | 173.95074 | 367.91016 | 333.32861 | 148.24634 | 831.45953 | 63.64246 | 62.33868 | 67.24264 | 831.43396 | 71.4584 | 75.63248 | 65.27211 | 27.63039 | 94.87062 | 62.59101
831.93427 | 207.98474 | 203.15814 | 175.03491 | 366.03064 | 341.58276 | 145.15085 | 831.93427 | 64.51701 | 63.22378 | 68.32439 | 831.91058 | 72.36198 | 76.6729 | 66.27058 | 28.40572 | 96.29116 | 62.62041
832.40894 | 213.57031 | 212.13739 | 176.07605 | 355.33588 | 339.91589 | 148.82227 | 832.40894 | 65.42026 | 64.13446 | 69.43843 | 832.38525 | 73.25919 | 77.75956 | 67.30032 | 29.088 | 97.62324 | 62.68856
832.8855 | 218.55017 | 205.60095 | 176.28296 | 369.56805 | 351.61633 | 158.62573 | 832.8855 | 66.15954 | 65.04827 | 70.41116 | 832.86188 | 74.22709 | 78.86084 | 68.29943 | 29.66592 | 98.9543 | 62.7757
833.36017 | 207.83984 | 212.48669 | 175.30225 | 376.48718 | 331.93262 | 151.54785 | 833.36017 | 67.12593 | 65.96312 | 71.35123 | 833.33649 | 75.35107 | 79.93174 | 69.22592 | 30.22209 | 100.30771 | 62.87566
833.83673 | 219.77979 | 212.59174 | 173.70691 | 355.87097 | 343.80786 | 156.45547 | 833.83673 | 68.55741 | 66.88242 | 72.36742 | 833.8111 | 76.56137 | 80.97942 | 69.91128 | 30.74847 | 101.57047 | 62.98279
834.31128 | 215.047 | 223.83124 | 174.41693 | 379.71484 | 360.22083 | 147.07043 | 834.31128 | 70.33067 | 67.77254 | 73.39857 | 834.28766 | 77.70779 | 82.06902 | 70.41999 | 31.27982 | 102.74715 | 63.09674
834.78583 | 210.54138 | 205.67841 | 174.94385 | 379.52911 | 353.71826 | 151.96835 | 834.78583 | 71.88325 | 68.62141 | 74.3694 | 834.76221 | 78.84119 | 83.17443 | 70.81036 | 31.83501 | 103.75562 | 63.22655
835.26233 | 221.49524 | 215.84601 | 176.03632 | 381.20447 | 346.10339 | 158.90961 | 835.26233 | 73.09634 | 69.43753 | 75.25648 | 835.23871 | 79.91936 | 84.2871 | 71.43078 | 32.40621 | 104.85901 | 63.39088
835.73682 | 231.81848 | 227.04565 | 177.77588 | 374.82245 | 350.73474 | 145.42758 | 835.73682 | 74.23986 | 70.20168 | 76.08485 | 835.7132 | 80.95496 | 85.37679 | 72.09909 | 32.91786 | 105.89792 | 63.61737
836.21326 | 223.15991 | 215.51904 | 179.90662 | 369.95367 | 364.32947 | 154.55994 | 836.21326 | 75.40835 | 70.94105 | 77.01638 | 836.18762 | 81.96019 | 86.41482 | 72.74355 | 33.41754 | 106.83498 | 63.89475
836.68768 | 213.93909 | 219.41498 | 182.63196 | 359.13995 | 347.60889 | 148.32895 | 836.68768 | 76.60184 | 71.66399 | 77.90534 | 836.66406 | 82.97679 | 87.48347 | 73.63496 | 33.96015 | 107.65263 | 64.18379
837.16211 | 233.49481 | 211.31976 | 184.94562 | 381.20538 | 347.02832 | 155.17947 | 837.16211 | 77.66832 | 72.37047 | 78.73103 | 837.13849 | 83.92028 | 88.62281 | 74.55732 | 34.50595 | 108.41945 | 64.44221
837.63849 | 230.57434 | 214.61163 | 186.93835 | 386.38037 | 354.68188 | 157.95502 | 837.63849 | 78.71906 | 73.07396 | 79.73695 | 837.61285 | 85.00607 | 89.89068 | 75.57767 | 35.10313 | 109.20858 | 64.7313
838.11285 | 218.12726 | 219.92047 | 189.58673 | 387.98187 | 369.36804 | 156.06158 | 838.11285 | 79.86461 | 73.80007 | 80.86044 | 838.08923 | 86.19453 | 91.27248 | 76.60869 | 35.68628 | 109.98946 | 65.05923
838.58716 | 250.64728 | 215.30347 | 191.5719 | 401.78949 | 350.47437 | 158.97397 | 838.58716 | 81.24874 | 74.52258 | 81.92869 | 838.56354 | 87.35795 | 92.75934 | 77.62341 | 36.17262 | 110.71093 | 65.55337
839.06348 | 248.28302 | 225.31616 | 193.31476 | 395.96716 | 354.00659 | 165.19714 | 839.06348 | 82.66785 | 75.24397 | 82.93079 | 839.03986 | 88.51458 | 94.31818 | 78.44203 | 36.56765 | 111.47183 | 66.0738
839.53778 | 238.76776 | 224.4635 | 193.1629 | 403.82593 | 369.53979 | 156.49625 | 839.53778 | 83.94714 | 75.97061 | 83.59095 | 839.51416 | 89.63721 | 95.78221 | 79.14131 | 37.00175 | 112.41971 | 66.47932
840.01202 | 238.68396 | 228.7677 | 190.55035 | 397.66675 | 359.32935 | 154.09558 | 840.01202 | 85.27992 | 76.69943 | 84.56029 | 839.9884 | 90.65208 | 97.19631 | 79.80635 | 37.51893 | 113.44082 | 66.90561
840.48822 | 238.5791 | 232.67896 | 187.28247 | 393.90417 | 376.06494 | 157.82303 | 840.48822 | 86.56579 | 77.43974 | 85.60246 | 840.4646 | 91.56499 | 98.55934 | 80.63364 | 38.15837 | 114.14872 | 67.32053
840.96246 | 243.89319 | 219.1344 | 186.69342 | 395.19226 | 367.16479 | 155.61133 | 840.96246 | 87.78881 | 78.21509 | 86.85248 | 840.93884 | 92.46633 | 99.82819 | 81.5369 | 38.87687 | 114.95586 | 67.68001
841.43665 | 239.44965 | 222.5979 | 187.64893 | 393.98273 | 373.99548 | 151.7724 | 841.43665 | 88.99332 | 79.01807 | 88.02217 | 841.41302 | 93.31599 | 101.01061 | 82.51346 | 39.52851 | 116.09265 | 68.05916
841.91278 | 240.38171 | 223.04926 | 190.84015 | 397.41852 | 366.5177 | 156.00595 | 841.91278 | 90.10823 | 79.85313 | 88.96201 | 841.88916 | 94.13655 | 102.26493 | 83.5523 | 40.06915 | 117.51937 | 68.50499
842.3869 | 258.06494 | 234.46362 | 193.58209 | 394.37891 | 375.81787 | 165.54044 | 842.3869 | 91.1681 | 80.72372 | 89.62859 | 842.36334 | 94.92946 | 103.48264 | 84.49333 | 40.59899 | 119.01432 | 68.99444
842.86102 | 236.33044 | 232.28809 | 195.21442 | 398.79877 | 384.22485 | 165.68295 | 842.86102 | 92.14664 | 81.63213 | 90.07008 | 842.8374 | 95.77743 | 104.64321 | 85.52784 | 41.22942 | 120.39227 | 69.3497
843.3371 | 250.81842 | 231.90851 | 195.71771 | 410.62939 | 382.19067 | 160.30771 | 843.3371 | 93.12372 | 82.56979 | 90.3918 | 843.31152 | 96.67503 | 105.78561 | 86.64818 | 41.91436 | 121.61892 | 69.71038
843.81116 | 244.70514 | 228.0365 | 196.66711 | 400.55719 | 387.84631 | 161.09537 | 843.81116 | 94.14556 | 83.55735 | 90.76765 | 843.78754 | 97.53342 | 106.91129 | 87.8774 | 42.641 | 122.74331 | 70.13066
844.28522 | 264.10681 | 241.67169 | 196.98138 | 397.74152 | 379.1665 | 164.67871 | 844.28522 | 95.30635 | 84.59795 | 91.16846 | 844.2616 | 98.10775 | 108.04363 | 88.99835 | 43.36741 | 123.56511 | 70.57744
844.76117 | 253.33856 | 233.51721 | 196.4339 | 410.0199 | 401.41577 | 171.99326 | 844.76117 | 96.47346 | 85.69878 | 91.69277 | 844.7356 | 98.68924 | 109.30782 | 90.15385 | 44.10373 | 124.32795 | 71.04335
845.23517 | 257.31616 | 252.22754 | 196.34644 | 407.98193 | 393.13892 | 175.41199 | 845.23517 | 97.65281 | 86.85869 | 92.24579 | 845.21161 | 99.38468 | 110.68428 | 91.40173 | 44.80888 | 125.27476 | 71.5119
845.70917 | 259.12811 | 228.297 | 197.99292 | 425.04468 | 383.25244 | 171.03149 | 845.70917 | 98.82522 | 88.07539 | 92.6188 | 845.68555 | 100.15313 | 112.06233 | 92.41504 | 45.44998 | 126.72968 | 71.99123
846.18311 | 263.60315 | 243.76825 | 200.43048 | 414.36505 | 399.16931 | 171.89493 | 846.18311 | 99.96333 | 89.31614 | 92.93952 | 846.15948 | 100.95274 | 113.3912 | 93.43835 | 46.07608 | 128.33424 | 72.3855
846.659 | 265.61169 | 244.64978 | 198.90826 | 427.9071 | 387.78467 | 170.87097 | 846.659 | 101.32008 | 90.58735 | 93.29325 | 846.63342 | 101.73789 | 114.72631 | 94.36846 | 46.74579 | 129.6891 | 72.74406
847.13287 | 269.47229 | 248.90167 | 199.52838 | 431.33472 | 395.58813 | 182.8298 | 847.13287 | 102.62712 | 91.87135 | 93.79594 | 847.10925 | 102.50415 | 116.14993 | 95.32377 | 47.50238 | 130.74683 | 73.09088
847.60675 | 256.19049 | 262.21387 | 201.96667 | 431.79431 | 395.73755 | 170.34647 | 847.60675 | 103.63293 | 93.15791 | 94.58214 | 847.58313 | 103.2434 | 117.5444 | 96.30238 | 48.23968 | 131.68228 | 73.39944
848.08057 | 260.69238 | 253.72992 | 203.49414 | 418.42474 | 401.28674 | 167.23218 | 848.08057 | 104.6794 | 94.44749 | 95.11242 | 848.05701 | 104.02548 | 118.98538 | 97.43541 | 49.00085 | 132.51273 | 73.68499
848.55634 | 262.17926 | 253.65417 | 205.01801 | 433.97339 | 414.43701 | 171.86661 | 848.55634 | 105.75909 | 95.74431 | 95.53297 | 848.53082 | 104.77517 | 120.41532 | 98.73072 | 49.68524 | 133.21191 | 73.97523
849.03015 | 271.1756 | 255.10797 | 202.93127 | 423.22369 | 392.51465 | 174.6496 | 849.03015 | 106.88065 | 97.01503 | 96.03852 | 849.00659 | 105.52211 | 121.7137 | 100.17828 | 50.27497 | 133.95424 | 74.29678
849.50391 | 264.43488 | 244.89783 | 200.02679 | 411.14819 | 407.0127 | 185.61508 | 849.50391 | 108.02273 | 98.25879 | 96.51128 | 849.48035 | 106.28594 | 122.88178 | 101.71704 | 50.93277 | 134.7672 | 74.63137
849.97766 | 272.04034 | 232.90186 | 202.43005 | 444.4715 | 409.97424 | 163.76505 | 849.97766 | 109.09895 | 99.45908 | 96.97452 | 849.9541 | 107.03013 | 123.9434 | 103.21228 | 51.63254 | 135.41907 | 74.93768
850.45135 | 272.36865 | 272.80768 | 205.13245 | 423.48004 | 398.81628 | 180.66916 | 850.45135 | 110.08545 | 100.60526 | 97.37372 | 850.4278 | 107.73758 | 124.9838 | 104.55698 | 52.28077 | 135.97821 | 75.24741
850.92706 | 260.60205 | 264.89435 | 209.16486 | 427.08112 | 399.19165 | 177.41217 | 850.92706 | 111.10823 | 101.69992 | 98.02114 | 850.90149 | 108.507 | 126.04166 | 105.67783 | 52.85002 | 136.48077 | 75.57124
851.4007 | 273.9425 | 259.95459 | 210.49097 | 427.16168 | 414.42346 | 179.6795 | 851.4007 | 112.32339 | 102.731 | 98.84816 | 851.37714 | 109.38765 | 127.09373 | 106.73345 | 53.35844 | 137.0685 | 75.89104
851.87433 | 279.98785 | 264.56738 | 211.12903 | 417.2807 | 413.72693 | 179.50769 | 851.87433 | 113.6206 | 103.67983 | 99.90099 | 851.85077 | 110.38949 | 128.17819 | 107.80309 | 53.78446 | 137.97314 | 76.20933
852.34796 | 276.88068 | 276.20728 | 210.77716 | 442.93591 | 415.3064 | 184.34311 | 852.34796 | 114.89071 | 104.56871 | 101.03687 | 852.3244 | 111.49314 | 129.32777 | 108.96398 | 54.21796 | 139.30934 | 76.54622
852.82153 | 286.20923 | 268.90594 | 210.40796 | 448.89832 | 422.34436 | 186.85281 | 852.82153 | 116.13364 | 105.39386 | 102.0209 | 852.79797 | 112.60209 | 130.53853 | 110.25484 | 54.69233 | 139.87698 | 76.85093
853.29706 | 291.30103 | 258.66302 | 210.76288 | 449.85352 | 413.63208 | 176.69229 | 853.29706 | 117.30018 | 106.1411 | 102.89996 | 853.27155 | 113.65908 | 131.82698 | 111.48484 | 55.15548 | 140.66368 | 77.16951
853.77063 | 276.33124 | 270.76959 | 211.16699 | 449.96692 | 418.57544 | 184.20041 | 853.77063 | 118.34133 | 106.79957 | 103.80215 | 853.74707 | 114.68798 | 133.04506 | 112.71253 | 55.6062 | 141.33986 | 77.49786
854.24414 | 288.99756 | 258.66296 | 211.99023 | 456.21863 | 419.27991 | 177.90375 | 854.24414 | 119.38161 | 107.37691 | 104.79733 | 854.22058 | 115.68697 | 134.26797 | 113.92764 | 56.09422 | 142.39006 | 77.8294
854.71765 | 282.2597 | 280.21417 | 213.87482 | 437.93951 | 428.30762 | 183.23618 | 854.71765 | 120.44373 | 107.87427 | 105.83045 | 854.69403 | 116.6823 | 135.50856 | 115.26109 | 56.6103 | 143.69234 | 78.1365
855.1911 | 283.94031 | 279.06152 | 215.64099 | 447.13257 | 434.20471 | 185.23669 | 855.1911 | 121.52531 | 108.29909 | 106.80045 | 855.16754 | 117.68398 | 136.78436 | 116.62447 | 57.18153 | 145.25252 | 78.41277
855.66455 | 292.65997 | 274.01282 | 218.01636 | 436.67963 | 427.23706 | 182.7309 | 855.66455 | 122.74863 | 108.65582 | 107.74648 | 855.64099 | 118.5257 | 138.04941 | 118.06938 | 57.75568 | 146.88087 | 78.60472
856.13995 | 299.79187 | 286.12341 | 220.7348 | 457.51746 | 429.03772 | 180.85519 | 856.13995 | 124.0618 | 108.94863 | 108.49835 | 856.11438 | 119.37461 | 139.29184 | 119.5135 | 58.37237 | 148.51689 | 78.70077
856.61334 | 301.56274 | 274.91351 | 222.9693 | 448.97168 | 434.54541 | 185.00064 | 856.61334 | 125.47948 | 109.18854 | 109.23127 | 856.58972 | 120.32529 | 140.45647 | 120.87208 | 59.05147 | 149.65248 | 78.79784
857.08667 | 272.75519 | 285.68433 | 221.94366 | 452.42981 | 435.43079 | 181.88953 | 857.08667 | 126.87576 | 109.41604 | 109.77319 | 857.06311 | 121.38264 | 141.57028 | 122.00751 | 59.75547 | 150.15147 | 78.91448
857.56 | 299.28961 | 265.65308 | 217.32153 | 470.22607 | 454.46838 | 194.14185 | 857.56 | 128.21954 | 109.63152 | 110.3865 | 857.53644 | 122.34521 | 142.72365 | 122.97653 | 60.465 | 150.07285 | 79.08861
858.03333 | 301.17346 | 279.19781 | 219.29968 | 461.50818 | 427.88586 | 185.05121 | 858.03333 | 129.38307 | 109.85537 | 111.17146 | 858.00977 | 123.20309 | 143.91454 | 123.82941 | 61.06646 | 150.72731 | 79.17455
858.50665 | 300.40448 | 278.11804 | 222.60413 | 479.74786 | 436.20691 | 195.66116 | 858.50665 | 130.5838 | 110.10835 | 112.25187 | 858.48309 | 124.04809 | 145.11612 | 124.6277 | 61.56583 | 151.47061 | 79.25467
858.97992 | 304.69629 | 277.71307 | 222.71106 | 453.1311 | 447.35034 | 201.60727 | 858.97992 | 131.836 | 110.40609 | 113.2411 | 858.95636 | 124.80224 | 146.29065 | 125.40096 | 62.04937 | 152.78265 | 79.39374
859.45508 | 304.10266 | 293.73987 | 222.94849 | 459.59271 | 452.65601 | 201.41394 | 859.45508 | 133.10204 | 110.76498 | 114.12633 | 859.42957 | 125.56759 | 147.47749 | 126.25648 | 62.6108 | 153.88937 | 79.5233
859.92834 | 287.34998 | 283.01642 | 224.90637 | 460.552 | 434.33374 | 192.4823 | 859.92834 | 134.35132 | 111.21429 | 114.88064 | 859.90277 | 126.38431 | 148.64066 | 127.30809 | 63.32009 | 154.89008 | 79.67982
860.40149 | 310.99658 | 299.39648 | 227.42108 | 469.68762 | 441.67151 | 188.69656 | 860.40149 | 135.52612 | 111.73701 | 115.59042 | 860.37598 | 127.2507 | 149.79231 | 128.50674 | 64.02205 | 155.70805 | 79.91104
860.87469 | 304.83099 | 294.37775 | 227.71661 | 464.80206 | 454.80981 | 194.69711 | 860.87469 | 136.61008 | 112.3373 | 116.3282 | 860.85114 | 128.24255 | 151.01814 | 129.49983 | 64.67293 | 156.16658 | 80.18455
861.34784 | 306.19867 | 286.78754 | 227.56525 | 469.16089 | 456.40149 | 196.46069 | 861.34784 | 137.67854 | 113.01177 | 117.08084 | 861.32428 | 129.30777 | 152.27211 | 130.62854 | 65.26291 | 156.26379 | 80.48487
861.82092 | 325.41486 | 283.46729 | 227.50476 | 465.02405 | 445.68103 | 190.6279 | 861.82092 | 138.73276 | 113.7444 | 117.86414 | 861.79736 | 130.41338 | 153.53902 | 131.627 | 65.80493 | 156.88283 | 80.76733
862.29401 | 312.37561 | 303.8313 | 227.82922 | 468.36682 | 452.57239 | 196.92377 | 862.29401 | 139.82352 | 114.53292 | 118.67142 | 862.27045 | 131.58028 | 154.69824 | 132.52148 | 66.39394 | 157.94464 | 81.0201
862.76709 | 339.72894 | 297.47498 | 228.55566 | 457.05615 | 443.49329 | 192.05829 | 862.76709 | 140.97116 | 115.36276 | 119.62679 | 862.74353 | 132.67418 | 155.72218 | 133.28732 | 67.10078 | 159.24838 | 81.23574
863.24011 | 317.75446 | 297.42114 | 228.12354 | 480.41846 | 459.72144 | 193.6008 | 863.24011 | 142.23 | 116.22442 | 120.68064 | 863.21661 | 133.74406 | 156.70491 | 133.94731 | 67.84592 | 160.60817 | 81.43538
863.71313 | 303.72998 | 294.23181 | 227.0213 | 477.71857 | 467.51868 | 204.99026 | 863.71313 | 143.71841 | 117.12028 | 121.79559 | 863.68958 | 134.77374 | 157.70654 | 134.48193 | 68.49245 | 161.80708 | 81.65803
864.18616 | 321.58917 | 296.26324 | 227.45959 | 494.07245 | 446.59851 | 187.82843 | 864.18616 | 145.42476 | 118.04838 | 122.98129 | 864.1626 | 135.79623 | 158.64319 | 135.01813 | 69.07287 | 162.80493 | 81.89666
864.65912 | 312.74084 | 305.18817 | 227.89496 | 488.13239 | 458.45361 | 193.48035 | 864.65912 | 147.14323 | 118.99043 | 124.16665 | 864.63556 | 136.77147 | 159.66231 | 135.55818 | 69.60335 | 163.73254 | 82.13506
865.13208 | 340.32465 | 289.40717 | 228.34998 | 487.06323 | 456.93506 | 204.67551 | 865.13208 | 148.60083 | 119.90813 | 125.36334 | 865.10852 | 137.73181 | 160.69928 | 136.15511 | 70.09381 | 165.11807 | 82.37306
865.60498 | 310.9801 | 292.51898 | 228.74426 | 477.91724 | 462.35541 | 201.17886 | 865.60498 | 149.90984 | 120.80551 | 126.44317 | 865.58142 | 138.70248 | 161.7686 | 136.94688 | 70.59848 | 166.6111 | 82.63238
866.07983 | 323.61951 | 325.55096 | 227.4104 | 463.35187 | 465.263 | 210.89197 | 866.07983 | 151.12918 | 121.68738 | 127.37095 | 866.05432 | 139.77509 | 162.92592 | 138.02365 | 71.10598 | 168.25101 | 82.92003
866.55267 | 330.87726 | 289.19983 | 229.30048 | 494.85962 | 471.42755 | 205.28711 | 866.55267 | 152.24129 | 122.55184 | 128.22609 | 866.52716 | 140.94182 | 164.08147 | 139.18571 | 71.60931 | 169.65349 | 83.24165
867.02551 | 331.42566 | 303.43591 | 229.8407 | 489.17578 | 472.59607 | 199.79471 | 867.02551 | 153.33604 | 123.39007 | 129.2298 | 867 | 142.08551 | 165.12407 | 140.33591 | 72.11397 | 170.96098 | 83.63731
867.49835 | 334.57288 | 303.88135 | 231.3999 | 480.47333 | 463.02118 | 199.65475 | 867.49835 | 154.47711 | 124.19554 | 130.45898 | 867.47284 | 143.1884 | 166.20074 | 141.37007 | 72.6118 | 172.43944 | 84.08138
867.97113 | 333.04279 | 320.1358 | 233.82465 | 493.74634 | 464.40295 | 202.39331 | 867.97113 | 155.66489 | 124.98512 | 131.78439 | 867.94562 | 144.23454 | 167.33534 | 142.28581 | 73.12531 | 173.89929 | 84.51354
868.44391 | 334.83002 | 295.44519 | 233.19244 | 479.99841 | 470.84943 | 213.07739 | 868.44391 | 156.85275 | 125.76189 | 133.08641 | 868.4184 | 145.37115 | 168.43715 | 143.02142 | 73.57248 | 175.24492 | 84.87662
868.91663 | 344.08545 | 293.26862 | 230.92188 | 482.8017 | 483.04358 | 193.83939 | 868.91663 | 158.01256 | 126.51608 | 134.42238 | 868.89117 | 146.56511 | 169.49052 | 143.60526 | 73.99687 | 176.42451 | 85.14969
869.38934 | 324.30334 | 308.09521 | 227.45544 | 498.39209 | 473.78131 | 202.73495 | 869.38934 | 159.18362 | 127.24957 | 135.74072 | 869.36389 | 147.78885 | 170.47076 | 144.18236 | 74.4298 | 177.51868 | 85.37645
869.86206 | 341.71729 | 296.58643 | 236.13629 | 490.01685 | 466.49213 | 206.12579 | 869.86206 | 160.35371 | 127.97408 | 136.9308 | 869.83655 | 149.07297 | 171.46899 | 145.06837 | 74.85961 | 178.28754 | 85.55987
870.33472 | 308.51941 | 316.83734 | 243.53351 | 499.66974 | 483.06378 | 200.68463 | 870.33472 | 161.47969 | 128.68539 | 137.97972 | 870.30927 | 150.31686 | 172.34993 | 145.87379 | 75.23673 | 178.30417 | 85.79236
870.80737 | 341.56152 | 320.50348 | 247.23346 | 489.81708 | 472.18683 | 203.23352 | 870.80737 | 162.60997 | 129.38203 | 138.84578 | 870.78186 | 151.44405 | 173.1918 | 146.77206 | 75.59187 | 178.13719 | 86.14537
871.27997 | 354.59741 | 322.3808 | 248.85022 | 508.85736 | 475.41986 | 213.1524 | 871.27997 | 163.75049 | 130.05243 | 139.61087 | 871.25452 | 152.49307 | 174.08344 | 147.85654 | 75.98701 | 178.08907 | 86.50292
871.75256 | 335.17688 | 316.51776 | 247.26654 | 505.36658 | 480.21454 | 216.19809 | 871.75256 | 164.89577 | 130.6949 | 140.29497 | 871.72711 | 153.4993 | 175.0519 | 149.07878 | 76.48142 | 178.72234 | 86.89799
872.22321 | 346.45642 | 323.87408 | 242.39642 | 499.85852 | 474.8125 | 202.96902 | 872.22321 | 166.00394 | 131.32878 | 140.98169 | 872.19965 | 154.52892 | 176.12671 | 150.4077 | 77.03777 | 179.33488 | 87.3456
872.69574 | 324.41602 | 333.59607 | 247.94037 | 508.93921 | 486.91156 | 214.96588 | 872.69574 | 167.04926 | 131.97337 | 141.68414 | 872.67218 | 155.57716 | 177.17339 | 151.67563 | 77.61816 | 179.50182 | 87.83213
873.16827 | 359.94714 | 316.8866 | 247.59613 | 514.38007 | 488.73676 | 208.19427 | 873.16827 | 168.11298 | 132.61237 | 142.23611 | 873.14471 | 156.59999 | 178.20096 | 152.79231 | 78.13941 | 179.77222 | 88.25304
873.64075 | 350.01917 | 331.73816 | 246.12555 | 522.91138 | 470.81763 | 213.6918 | 873.64075 | 169.21826 | 133.24564 | 142.69214 | 873.61725 | 157.74782 | 179.24007 | 153.86673 | 78.62608 | 180.17773 | 88.63297
874.11322 | 359.25134 | 330.82709 | 244.7652 | 506.69989 | 474.78741 | 206.71884 | 874.11322 | 170.41144 | 133.87132 | 143.29591 | 874.08966 | 158.94379 | 180.37021 | 154.783 | 79.10578 | 180.7955 | 88.98816
874.58563 | 362.5108 | 328.61127 | 242.80634 | 501.87689 | 496.22803 | 208.95239 | 874.58563 | 171.69951 | 134.48636 | 143.99016 | 874.56213 | 160.16571 | 181.36902 | 155.54492 | 79.63055 | 181.26056 | 89.29947
875.05811 | 354.70685 | 338.18616 | 241.26831 | 499.08099 | 481.03076 | 221.58295 | 875.05811 | 173.02606 | 135.10872 | 144.67583 | 875.03455 | 161.37752 | 182.53181 | 156.02232 | 80.17758 | 181.82968 | 89.61365
875.53046 | 359.27429 | 329.43951 | 242.09729 | 494.97467 | 483.87506 | 205.504 | 875.53046 | 174.3243 | 135.74332 | 145.16621 | 875.50696 | 162.53729 | 183.59813 | 156.60597 | 80.74953 | 182.61229 | 90.11363
876.00287 | 353.9046 | 325.21729 | 241.72247 | 504.41132 | 497.33832 | 221.52377 | 876.00287 | 175.52039 | 136.36761 | 145.48119 | 875.97931 | 163.67451 | 184.62732 | 157.12749 | 81.22773 | 183.74731 | 90.67791
876.47516 | 363.04279 | 334.13141 | 245.96692 | 512.31519 | 492.42841 | 205.25256 | 876.47516 | 176.56804 | 136.97379 | 145.67035 | 876.45166 | 164.76109 | 185.55569 | 157.58632 | 81.60703 | 184.81824 | 91.25442
876.94751 | 369.84802 | 324.04669 | 249.19458 | 515.53149 | 490.85004 | 212.48529 | 876.94751 | 177.43048 | 137.54706 | 145.62537 | 876.92401 | 165.75972 | 186.49214 | 158.18481 | 81.87622 | 185.90112 | 91.80856
877.4198 | 386.48352 | 335.53778 | 251.20819 | 510.71857 | 478.09613 | 214.24008 | 877.4198 | 178.07721 | 138.10161 | 146.03487 | 877.39435 | 166.68056 | 187.48903 | 158.9944 | 82.11803 | 186.83763 | 92.39056
877.89209 | 365.88043 | 339.034 | 252.14545 | 510.85284 | 504.64227 | 222.49741 | 877.89209 | 178.65157 | 138.64195 | 146.64644 | 877.86658 | 167.5273 | 188.46576 | 159.89882 | 82.31831 | 187.95815 | 92.97576
878.36432 | 363.03015 | 341.44495 | 252.30328 | 509.71747 | 463.93439 | 213.1275 | 878.36432 | 179.21265 | 139.17545 | 147.32172 | 878.33887 | 168.33218 | 189.40892 | 160.783 | 82.60851 | 188.86345 | 93.52048
878.83459 | 371.3291 | 337.09796 | 252.65607 | 501.64478 | 492.74786 | 219.936 | 878.83459 | 179.87512 | 139.71104 | 147.98892 | 878.81104 | 169.15311 | 190.49452 | 161.61209 | 82.92538 | 189.53944 | 94.02888
879.30676 | 371.12933 | 336.61523 | 253.96167 | 510.05951 | 488.70227 | 214.61777 | 879.30676 | 180.66322 | 140.27405 | 148.53456 | 879.28326 | 170.0666 | 191.61726 | 162.44093 | 83.33308 | 190.05849 | 94.50278
879.77893 | 377.68445 | 344.26074 | 254.82275 | 535.70142 | 492 | 213.84641 | 879.77893 | 181.56334 | 140.86473 | 149.17273 | 879.75543 | 171.04741 | 192.75531 | 163.19556 | 83.82395 | 190.74179 | 94.93259
880.2511 | 383.54974 | 344.91571 | 255.86243 | 528.90826 | 497.74554 | 217.36389 | 880.2511 | 182.53497 | 141.45686 | 149.81262 | 880.2276 | 172.04204 | 193.9218 | 163.91457 | 84.36163 | 191.5977 | 95.32001
880.72321 | 361.27991 | 338.0061 | 254.05182 | 524.35852 | 507.71936 | 217.59253 | 880.72321 | 183.50386 | 142.04361 | 150.51521 | 880.69971 | 173.03802 | 195.112 | 164.65608 | 84.89964 | 192.27338 | 95.71155
881.19531 | 370.60712 | 341.41174 | 254.53406 | 538.94604 | 511.52704 | 211.51007 | 881.19531 | 184.46785 | 142.64812 | 151.36768 | 881.17181 | 174.09624 | 196.32465 | 165.37585 | 85.43074 | 192.6638 | 96.10744
881.66736 | 373.63953 | 338.75781 | 254.50262 | 521.50848 | 509.97211 | 226.99933 | 881.66736 | 185.4391 | 143.28078 | 152.53799 | 881.64191 | 175.17972 | 197.40337 | 166.1194 | 85.89612 | 193.16196 | 96.55164
882.13745 | 390.29761 | 343.62372 | 256.14709 | 512.7301 | 505.59991 | 215.3027 | 882.13745 | 186.40211 | 143.95874 | 153.67703 | 882.11395 | 176.22261 | 198.50653 | 166.89575 | 86.30085 | 193.3399 | 97.02859
882.6095 | 391.74585 | 351.86444 | 259.19653 | 536.39648 | 529.32373 | 215.6727 | 882.6095 | 187.3799 | 144.66278 | 154.59315 | 882.586 | 177.18433 | 199.52383 | 167.57182 | 86.68192 | 193.33716 | 97.53606
883.08148 | 366.49664 | 355.34241 | 260.15356 | 534.37604 | 488.60327 | 214.15799 | 883.08148 | 188.32472 | 145.36948 | 155.38664 | 883.05798 | 178.11664 | 200.37 | 168.22884 | 87.08374 | 193.04329 | 98.04766
883.55347 | 384.45117 | 358.87372 | 259.38995 | 539.97675 | 506.14966 | 216.13522 | 883.55347 | 189.26849 | 146.07408 | 156.29955 | 883.52997 | 179.07787 | 201.02179 | 168.82104 | 87.53679 | 192.68436 | 98.55187
884.02539 | 374.52142 | 343.39264 | 259.49927 | 528.78558 | 506.13519 | 228.90836 | 884.02539 | 190.21414 | 146.76413 | 157.41135 | 884.00189 | 180.07253 | 201.50565 | 169.51237 | 88.04326 | 192.4286 | 99.05259
884.49731 | 395.75323 | 368.37195 | 260.6618 | 523.98651 | 518.47662 | 219.33417 | 884.49731 | 191.13159 | 147.42397 | 158.72931 | 884.47186 | 180.96797 | 202.06538 | 169.97458 | 88.5417 | 193.04861 | 99.5312
884.96722 | 391.13287 | 343.72034 | 261.73267 | 534.14465 | 517.83093 | 221.99527 | 884.96722 | 192.02477 | 148.05156 | 160.19757 | 884.94373 | 181.89154 | 202.71559 | 170.5423 | 89.05218 | 193.93636 | 100.02751
885.43909 | 387.5332 | 361.55194 | 262.26501 | 535.21039 | 502.11914 | 219.82129 | 885.43909 | 192.9751 | 148.66118 | 161.07782 | 885.41565 | 182.82913 | 203.45392 | 171.3246 | 89.57642 | 194.95705 | 100.54876
885.91095 | 383.59241 | 354.46625 | 262.61517 | 541.48706 | 504.10046 | 226.90915 | 885.91095 | 193.89771 | 149.25958 | 161.65834 | 885.88745 | 183.73698 | 204.29909 | 172.14697 | 90.07737 | 195.99611 | 101.07835
886.38281 | 384.97437 | 359.25732 | 262.43176 | 540.18591 | 519.34656 | 220.88208 | 886.38281 | 194.79198 | 149.86476 | 162.06561 | 886.35931 | 184.62932 | 205.45299 | 172.89447 | 90.5043 | 196.9608 | 101.61411
886.85455 | 398.14435 | 358.35168 | 261.99176 | 542.33282 | 512.4342 | 223.22394 | 886.85455 | 195.63705 | 150.4865 | 162.36194 | 886.8291 | 185.5249 | 206.46022 | 173.58105 | 90.97545 | 197.88214 | 102.15366
887.3244 | 393.93829 | 358.72559 | 262.29718 | 539.42059 | 530.86517 | 224.22296 | 887.3244 | 196.47716 | 151.1118 | 162.7446 | 887.3009 | 186.45045 | 207.44063 | 174.25671 | 91.47826 | 198.95538 | 102.70561
887.79614 | 387.99811 | 356.96558 | 263.39587 | 539.75085 | 509.01855 | 225.84726 | 887.79614 | 197.29587 | 151.72882 | 163.16104 | 887.77264 | 187.43494 | 208.38177 | 174.91418 | 92.08249 | 199.99806 | 103.2505
888.26788 | 402.69446 | 363.11963 | 263.5401 | 535.4552 | 531.65851 | 219.89139 | 888.26788 | 198.12656 | 152.32381 | 163.7354 | 888.24438 | 188.50558 | 209.22594 | 175.42615 | 92.70358 | 201.15651 | 103.82298
888.73956 | 401.34509 | 365.37671 | 264.95563 | 544.94141 | 511.17584 | 227.79865 | 888.73956 | 198.97214 | 152.88939 | 164.39922 | 888.71606 | 189.69829 | 209.95082 | 175.98801 | 93.32918 | 202.29019 | 104.40182
889.21124 | 398.63403 | 371.27118 | 266.12231 | 541.51617 | 526.92493 | 230.45822 | 889.21124 | 199.87367 | 153.44267 | 165.10213 | 889.18579 | 190.8934 | 210.56746 | 176.47394 | 93.83099 | 203.53911 | 104.99241
889.68091 | 405.34705 | 374.86041 | 266.60297 | 536.15582 | 516.05011 | 223.30075 | 889.68091 | 200.86148 | 154.00467 | 165.6899 | 889.65747 | 192.09068 | 211.22768 | 176.85391 | 94.26813 | 204.12991 | 105.55534
890.15253 | 418.17206 | 369.2337 | 265.91614 | 540.68378 | 519.43921 | 229.85251 | 890.15253 | 201.92598 | 154.56723 | 166.21165 | 890.12909 | 193.16933 | 212.0768 | 177.32387 | 94.69468 | 204.66045 | 106.0444
890.62415 | 410.45428 | 376.52338 | 266.71143 | 560.51477 | 521.79767 | 220.45773 | 890.62415 | 202.96324 | 155.13045 | 166.8544 | 890.60065 | 194.11838 | 212.97711 | 177.90312 | 95.14797 | 204.77458 | 106.54517
891.0957 | 407.26227 | 365.24274 | 267.48523 | 548.42303 | 528.0802 | 228.96304 | 891.0957 | 203.93683 | 155.70427 | 167.50015 | 891.07025 | 195.00958 | 213.83829 | 178.5923 | 95.64397 | 204.86617 | 107.03649
891.56531 | 398.97015 | 371.18414 | 269.37762 | 568.86743 | 521.87897 | 227.25497 | 891.56531 | 205.01079 | 156.27724 | 168.02893 | 891.54181 | 195.86133 | 214.65019 | 179.38252 | 96.15797 | 204.94122 | 107.55464
892.0368 | 401.25946 | 355.46155 | 271.66644 | 546.70068 | 527.23328 | 237.41544 | 892.0368 | 206.18889 | 156.85005 | 168.3194 | 892.01337 | 196.70804 | 215.39766 | 180.21222 | 96.68233 | 204.93387 | 108.0368
892.50836 | 402.5661 | 372.03558 | 274.42432 | 549.43127 | 530.78406 | 227.57443 | 892.50836 | 207.21854 | 157.42404 | 168.42348 | 892.48486 | 197.4882 | 216.08371 | 181.13576 | 97.22627 | 205.02083 | 108.57079
892.97784 | 414.49774 | 370.57941 | 276.78015 | 540.88501 | 535.7879 | 229.62521 | 892.97784 | 208.15091 | 158.03088 | 168.55168 | 892.95435 | 198.23529 | 216.81879 | 182.03154 | 97.71864 | 205.48724 | 109.07767
893.44928 | 408.11243 | 369.31879 | 277.43182 | 548.85278 | 524.8667 | 228.28979 | 893.44928 | 209.0067 | 158.68338 | 168.80681 | 893.42584 | 198.91113 | 217.69385 | 182.96471 | 98.04198 | 206.29736 | 109.59383
893.92072 | 413.97913 | 379.49744 | 276.3833 | 567.6778 | 544.71033 | 229.39508 | 893.92072 | 209.8194 | 159.37202 | 169.28931 | 893.89728 | 199.6579 | 218.66139 | 183.80812 | 98.29997 | 207.4451 | 110.15743
894.39215 | 414.66895 | 359.21887 | 275.19794 | 551.50433 | 532.1507 | 232.3793 | 894.39215 | 210.61624 | 160.07083 | 169.99158 | 894.3667 | 200.29713 | 219.70053 | 184.49991 | 98.60583 | 208.71002 | 110.79118
894.86157 | 404.22772 | 381.28082 | 274.24292 | 573.73145 | 548.05945 | 230.08829 | 894.86157 | 211.35176 | 160.74312 | 170.99977 | 894.83807 | 200.89011 | 220.77576 | 185.08485 | 98.86359 | 209.87706 | 111.34586
895.33289 | 409.85327 | 399.10986 | 273.90619 | 551.5802 | 534.91113 | 237.81424 | 895.33289 | 212.00656 | 161.39885 | 172.22089 | 895.30945 | 201.41826 | 221.91408 | 185.65053 | 99.13622 | 210.70818 | 111.87958
895.8042 | 418.52991 | 369.26154 | 275.58594 | 550.97528 | 531.18164 | 230.65359 | 895.8042 | 212.58348 | 162.043 | 173.46307 | 895.77881 | 201.83231 | 223.13921 | 186.2872 | 99.39815 | 211.68204 | 112.37312
896.27356 | 420.80688 | 389.30963 | 275.02942 | 569.82959 | 535.96539 | 240.9823 | 896.27356 | 213.17551 | 162.68886 | 174.30823 | 896.25012 | 202.10007 | 224.31337 | 186.99994 | 99.66626 | 212.5959 | 112.7935
896.74481 | 418.39709 | 372.25513 | 274.33905 | 560.51477 | 502.02661 | 238.32816 | 896.74481 | 213.96368 | 163.35558 | 175.09135 | 896.72137 | 202.58427 | 225.33995 | 187.71315 | 99.93942 | 213.4881 | 113.1574
897.21606 | 411.24677 | 381.71674 | 273.99854 | 577.08807 | 557.8374 | 232.21487 | 897.21606 | 214.69533 | 164.03712 | 175.83308 | 897.19263 | 203.33362 | 226.23219 | 188.52959 | 100.37472 | 214.49223 | 113.4909
897.68536 | 415.0614 | 386.0462 | 271.17236 | 562.23627 | 524.51575 | 231.39243 | 897.68536 | 215.46022 | 164.72141 | 176.60159 | 897.66193 | 204.14093 | 226.91774 | 189.37921 | 100.86694 | 215.50664 | 113.84822
898.15656 | 427.0813 | 381.89178 | 271.14282 | 564.93536 | 530.42352 | 230.90073 | 898.15656 | 216.28841 | 165.4205 | 177.44493 | 898.13312 | 204.93188 | 227.56503 | 190.3354 | 101.39922 | 216.54823 | 114.25585
898.62775 | 425.08765 | 395.94983 | 270.69397 | 556.80176 | 543.58344 | 237.52454 | 898.62775 | 217.2123 | 166.14691 | 178.30856 | 898.60431 | 205.71751 | 228.30914 | 191.2795 | 101.78774 | 217.53735 | 114.71516
899.09692 | 417.31683 | 384.34851 | 271.86206 | 569.12531 | 550.75354 | 242.14902 | 899.09692 | 217.99402 | 166.89595 | 179.1423 | 899.07349 | 206.44025 | 229.15558 | 192.14378 | 102.13125 | 218.30818 | 115.22027
899.56805 | 428.68195 | 393.86536 | 273.72156 | 565.01569 | 544.87451 | 243.02356 | 899.56805 | 218.59282 | 167.67181 | 179.99089 | 899.54462 | 206.97754 | 230.1617 | 192.86176 | 102.41898 | 218.87311 | 115.7634
900.03918 | 427.44171 | 399.10718 | 277.55542 | 574.53174 | 552.23151 | 233.22485 | 900.03918 | 219.10864 | 168.47263 | 180.94688 | 900.01373 | 207.37328 | 231.19678 | 193.51326 | 102.6575 | 219.44139 | 116.29268
900.5083 | 436.45319 | 393.13788 | 282.4408 | 579.01263 | 547.41174 | 232.02545 | 900.5083 | 219.66678 | 169.29903 | 182.00159 | 900.48486 | 207.66499 | 232.28653 | 194.2874 | 102.91906 | 220.19765 | 116.80976
900.97937 | 423.31525 | 405.71667 | 286.57141 | 580.80963 | 551.62952 | 227.49231 | 900.97937 | 220.3815 | 170.1375 | 183.21469 | 900.95587 | 207.97977 | 233.33722 | 195.18211 | 103.2307 | 221.14586 | 117.27191
901.45038 | 453.46906 | 385.93658 | 288.82202 | 559.7807 | 551.08887 | 237.85388 | 901.45038 | 221.25429 | 170.94798 | 184.45215 | 901.42499 | 208.4024 | 234.30748 | 196.03915 | 103.57298 | 222.40137 | 117.77065
901.91943 | 426.9328 | 384.72943 | 290.06671 | 582.91522 | 552.21783 | 249.95139 | 901.91943 | 222.1888 | 171.70879 | 185.51141 | 901.896 | 208.9492 | 235.1489 | 196.81645 | 103.88966 | 223.84972 | 118.24309
902.39038 | 450.80493 | 409.534 | 290.22943 | 560.56659 | 558.66827 | 244.6788 | 902.39038 | 223.10751 | 172.45593 | 186.39023 | 902.36694 | 209.69923 | 235.94173 | 197.54839 | 104.15932 | 225.25081 | 118.70042
902.85938 | 435.69165 | 397.36914 | 289.86316 | 574.23608 | 569.15906 | 240.4686 | 902.85938 | 223.96355 | 173.19647 | 187.16597 | 902.83594 | 210.58432 | 236.63589 | 198.25609 | 104.39473 | 226.4731 | 119.1642
903.33032 | 431.39758 | 394.66669 | 287.69092 | 567.94928 | 556.9032 | 245.83734 | 903.33032 | 224.7498 | 173.9245 | 187.80701 | 903.30688 | 211.59293 | 237.20995 | 199.05371 | 104.62719 | 227.40201 | 119.64476
903.80121 | 443.90131 | 399.67749 | 285.60077 | 574.0929 | 556.67664 | 235.44147 | 903.80121 | 225.47049 | 174.62596 | 188.30923 | 903.77582 | 212.6862 | 237.72078 | 200.02309 | 104.63673 | 228.1053 | 120.15524
904.27014 | 433.117 | 405.56335 | 284.19427 | 598.69489 | 558.8902 | 234.50705 | 904.27014 | 226.21658 | 175.29077 | 189.05545 | 904.2467 | 213.81805 | 238.20689 | 201.11806 | 105.17898 | 228.61176 | 120.69724
904.74103 | 437.99677 | 393.875 | 282.95306 | 583.95209 | 554.41321 | 234.57611 | 904.74103 | 227.0076 | 175.92668 | 189.77081 | 904.71759 | 214.85341 | 238.60597 | 202.19807 | 105.80884 | 229.20883 | 121.26273
905.2099 | 443.86774 | 392.46326 | 284.50543 | 595.52484 | 567.55493 | 244.02188 | 905.2099 | 227.39935 | 176.53529 | 190.56348 | 905.18646 | 216.06454 | 238.93867 | 203.18204 | 106.39452 | 229.92502 | 121.79948
905.68073 | 443.26459 | 412.77759 | 286.17712 | 575.56952 | 555.29559 | 243.69922 | 905.68073 | 227.97948 | 177.11905 | 191.31042 | 905.65723 | 217.31934 | 239.32637 | 204.14296 | 106.89799 | 230.7466 | 122.26894
906.14954 | 452.20288 | 415.55743 | 288.49402 | 585.11353 | 557.15582 | 250.99701 | 906.14954 | 228.72743 | 177.6725 | 192.02223 | 906.1261 | 218.60123 | 239.82307 | 204.98543 | 107.32796 | 231.55873 | 122.659
906.6203 | 453.86145 | 403.93835 | 289.65552 | 597.44592 | 579.37109 | 228.22058 | 906.6203 | 229.55891 | 178.20802 | 192.73346 | 906.59686 | 219.97162 | 240.43983 | 205.77876 | 107.6945 | 232.35081 | 122.96938
907.091 | 456.23126 | 414.3147 | 290.78448 | 577.36932 | 568.19373 | 243.75705 | 907.091 | 230.46489 | 178.73329 | 193.41896 | 907.06561 | 221.49728 | 241.11728 | 206.40967 | 108.10243 | 233.09892 | 123.25941
907.55975 | 458.98547 | 403.39099 | 292.07477 | 588.43561 | 566.47217 | 244.10529 | 907.55975 | 231.35658 | 179.23264 | 194.28093 | 907.53632 | 222.79463 | 241.79033 | 207.07602 | 108.54542 | 233.68195 | 123.52808
908.03046 | 443.27014 | 413.43292 | 292.13043 | 595.60248 | 565.57959 | 241.2355 | 908.03046 | 232.26157 | 179.71707 | 195.11775 | 908.00507 | 223.98407 | 242.44797 | 207.92601 | 108.84808 | 234.17921 | 123.7913
908.49915 | 452.13495 | 411.42725 | 292.72009 | 586.54388 | 577.40875 | 231.55692 | 908.49915 | 233.07339 | 180.17857 | 196.1208 | 908.47571 | 225.13634 | 243.19789 | 208.94455 | 109.07572 | 234.68851 | 124.09408
908.96979 | 442.19281 | 417.42889 | 293.23212 | 581.12012 | 563.70062 | 248.32715 | 908.96979 | 234.07227 | 180.61984 | 197.06438 | 908.94635 | 226.24661 | 244.01253 | 209.92314 | 109.29302 | 235.20206 | 124.40889
909.43842 | 458.55542 | 423.77979 | 292.48041 | 593.91638 | 563.49164 | 239.38712 | 909.43842 | 235.16902 | 181.04976 | 197.67279 | 909.41498 | 227.37082 | 244.95372 | 210.6087 | 109.62766 | 235.92708 | 124.73731
909.909 | 465.49261 | 420.34906 | 290.57129 | 613.98218 | 568.40875 | 256.12457 | 909.909 | 236.40024 | 181.49774 | 198.22275 | 909.88556 | 228.51747 | 245.89699 | 211.3033 | 110.04202 | 236.46194 | 125.09336
910.37762 | 452.96149 | 410.03387 | 288.42603 | 590.02112 | 577.60376 | 255.54651 | 910.37762 | 237.47435 | 181.94626 | 199.15877 | 910.35419 | 229.74652 | 246.77643 | 212.17316 | 110.58867 | 236.97142 | 125.45113
910.84814 | 463.26257 | 411.9519 | 287.32709 | 589.70294 | 571.36572 | 248.7265 | 910.84814 | 238.5726 | 182.42172 | 200.07382 | 910.82471 | 231.10469 | 247.56619 | 213.18484 | 111.26812 | 237.40593 | 125.80629
911.31671 | 465.41425 | 410.22943 | 287.03094 | 603.58875 | 561.13245 | 247.44809 | 911.31671 | 239.60454 | 182.93732 | 200.9752 | 911.29327 | 232.52811 | 248.18961 | 214.24326 | 111.99277 | 237.5838 | 126.1804
911.78717 | 452.14197 | 412.4585 | 291.71228 | 585.39746 | 583.05396 | 244.42828 | 911.78717 | 240.55919 | 183.48154 | 201.99484 | 911.76379 | 233.91971 | 248.89453 | 215.34828 | 112.64324 | 237.54027 | 126.61138
912.25568 | 445.88458 | 421.28894 | 293.11926 | 619.58636 | 583.18085 | 256.64221 | 912.25568 | 241.34261 | 184.09312 | 203.03943 | 912.2323 | 235.13425 | 249.6338 | 216.40411 | 113.20973 | 237.50757 | 127.1052
912.72614 | 472.52643 | 427.84491 | 293.71594 | 586.97504 | 573.60034 | 248.26712 | 912.72614 | 242.15573 | 184.77538 | 204.07599 | 912.7027 | 236.14636 | 250.42256 | 217.13737 | 113.71631 | 237.6134 | 127.63712
913.19458 | 473.43353 | 414.57562 | 294.22864 | 614.78851 | 570.34552 | 251.56104 | 913.19458 | 243.06647 | 185.51076 | 205.06143 | 913.1712 | 236.9418 | 251.14015 | 217.77864 | 114.24261 | 237.80438 | 128.16283
913.66498 | 465.51434 | 419.60657 | 295.02008 | 604.47992 | 594.32135 | 253.45804 | 913.66498 | 244.05006 | 186.28513 | 206.09476 | 913.64154 | 237.58275 | 251.84293 | 218.40877 | 114.76905 | 238.41739 | 128.66164
914.13336 | 473.05475 | 429.35394 | 295.77722 | 602.63159 | 579.96442 | 256.15854 | 914.13336 | 244.98083 | 187.08109 | 207.1333 | 914.10999 | 238.14227 | 252.53723 | 219.06181 | 115.24445 | 239.17909 | 129.13004
914.6037 | 466.52783 | 426.95752 | 294.82751 | 612.99719 | 590.10663 | 248.22394 | 914.6037 | 245.7787 | 187.90063 | 208.14896 | 914.58032 | 238.70068 | 253.35994 | 219.80287 | 115.99075 | 239.78629 | 129.58998
915.07208 | 468.53912 | 422.38477 | 294.1109 | 598.84741 | 587.59546 | 246.40558 | 915.07208 | 246.47087 | 188.71985 | 209.15964 | 915.04865 | 239.45944 | 254.34325 | 220.52347 | 116.42001 | 240.40099 | 130.05312
915.54236 | 475.11853 | 435.7757 | 294.92389 | 614.14984 | 583.45886 | 252.01624 | 915.54236 | 247.11713 | 189.56258 | 209.99074 | 915.51703 | 240.35631 | 255.5294 | 221.23996 | 116.81038 | 241.05701 | 130.58195
916.01068 | 461.71094 | 426.06403 | 298.3573 | 602.27356 | 575.26044 | 252.77051 | 916.01068 | 247.82423 | 190.40186 | 210.74371 | 915.98724 | 241.2328 | 256.80377 | 221.91925 | 117.24934 | 241.6945 | 131.14081
916.4809 | 484.48126 | 428.88525 | 300.9856 | 612.61029 | 582.28632 | 252.51147 | 916.4809 | 248.63179 | 191.25903 | 211.24394 | 916.45557 | 242.06931 | 258.08972 | 222.61491 | 117.82946 | 242.6951 | 131.70981
916.94916 | 483.26172 | 434.49347 | 303.6452 | 606.33185 | 583.73547 | 243.67313 | 916.94916 | 249.5359 | 192.17329 | 211.745 | 916.92578 | 242.84943 | 259.18195 | 223.22079 | 118.43456 | 243.91214 | 132.2486
917.41742 | 479.81396 | 447.15839 | 301.23145 | 602.66663 | 589.13214 | 256.08698 | 917.41742 | 250.52835 | 193.11766 | 212.62914 | 917.39398 | 243.46727 | 260.11298 | 223.82715 | 119.09145 | 245.00284 | 132.74617
917.88757 | 485.99774 | 428.45367 | 305.39838 | 618.1015 | 613.02832 | 243.71948 | 917.88757 | 251.54291 | 194.07726 | 213.72046 | 917.8642 | 243.96709 | 260.87671 | 224.54176 | 119.67896 | 245.80688 | 133.22855
918.35577 | 491.80548 | 424.0943 | 305.78613 | 619.62744 | 594.42511 | 259.76849 | 918.35577 | 252.56097 | 195.02573 | 214.53673 | 918.33234 | 244.46457 | 261.80957 | 225.45235 | 120.18069 | 246.31075 | 133.67039
918.82587 | 493.95313 | 435.1875 | 304.80231 | 625.02466 | 590.72894 | 266.34137 | 918.82587 | 253.79684 | 195.96768 | 215.31462 | 918.80249 | 244.82616 | 262.74066 | 226.36896 | 120.611 | 246.26195 | 134.04417
919.29401 | 473.70514 | 450.84619 | 304.18036 | 634.79846 | 605.8764 | 264.59683 | 919.29401 | 254.72559 | 196.90221 | 215.98898 | 919.27063 | 245.24078 | 263.66003 | 227.17943 | 121.05689 | 246.03432 | 134.39566
919.7641 | 485.12085 | 435.94104 | 301.51929 | 616.49982 | 584.27338 | 252.78494 | 919.7641 | 255.58122 | 197.86111 | 216.73169 | 919.73871 | 245.81778 | 264.53369 | 228.00095 | 121.50448 | 246.1301 | 134.75673
920.23218 | 476.72437 | 429.56281 | 299.65503 | 618.0462 | 603.85028 | 251.10706 | 920.23218 | 256.42813 | 198.79649 | 217.57094 | 920.2088 | 246.48372 | 265.323 | 228.86304 | 122.04075 | 246.60829 | 135.15079
920.70026 | 487.4093 | 438.43805 | 299.99255 | 631.34583 | 586.56256 | 262.42407 | 920.70026 | 257.22556 | 199.70609 | 218.47655 | 920.67682 | 247.24599 | 266.10492 | 229.65703 | 122.59541 | 247.26111 | 135.51042
921.17023 | 487.73462 | 440.59747 | 300.73627 | 614.91913 | 597.90527 | 252.82526 | 921.17023 | 257.99304 | 200.58742 | 219.3468 | 921.14685 | 248.06998 | 266.91153 | 230.35152 | 123.14974 | 248.03145 | 135.90054
921.63824 | 493.30408 | 459.26184 | 307.33832 | 638.82928 | 615.06616 | 270.75156 | 921.63824 | 258.75601 | 201.42616 | 220.18884 | 921.61487 | 248.88052 | 267.78488 | 231.16229 | 123.68325 | 248.5882 | 136.33192
922.10822 | 495.13379 | 455.36127 | 310.74536 | 637.37506 | 605.17792 | 258.25568 | 922.10822 | 259.63861 | 202.21869 | 221.007 | 922.08282 | 249.64809 | 268.69211 | 231.89316 | 124.20113 | 249.20676 | 136.80383
922.57617 | 483.38794 | 453.1272 | 306.96924 | 643.41943 | 618.31342 | 259.61615 | 922.57617 | 260.40271 | 202.9537 | 221.67514 | 922.55273 | 250.45439 | 269.68341 | 232.6078 | 124.73762 | 250.10844 | 137.30058
923.04407 | 493.3468 | 449.40497 | 301.88416 | 623.76953 | 603.86243 | 264.82693 | 923.04407 | 261.1839 | 203.64484 | 222.2782 | 923.02069 | 251.35133 | 270.76749 | 233.46703 | 125.278 | 251.40135 | 137.79565
923.51398 | 507.5163 | 453.31354 | 306.33154 | 647.92706 | 619.07684 | 263.24237 | 923.51398 | 261.92023 | 204.30469 | 222.92096 | 923.48865 | 252.39807 | 271.80185 | 234.41246 | 125.85618 | 253.18298 | 138.24646
923.98187 | 506.57617 | 464.3183 | 309.53137 | 628.08722 | 619.16125 | 258.31851 | 923.98187 | 262.72763 | 204.95491 | 223.62781 | 923.95844 | 253.56477 | 272.77783 | 235.39522 | 126.40413 | 254.74702 | 138.64655
924.44971 | 515.81537 | 448.85345 | 313.42725 | 662.95129 | 619.23871 | 269.5986 | 924.44971 | 263.70181 | 205.59488 | 224.55196 | 924.42633 | 254.77347 | 273.67795 | 236.24121 | 126.89432 | 256.1152 | 139.03278
924.91949 | 499.71844 | 458.78345 | 316.35803 | 651.20386 | 628.49365 | 266.6077 | 924.91949 | 264.84882 | 206.19238 | 225.63875 | 924.89417 | 256.01883 | 274.66812 | 237.14232 | 127.37878 | 257.0069 | 139.42441
925.38733 | 499.6665 | 450.81488 | 318.36823 | 644.58112 | 628.11066 | 272.50949 | 925.38733 | 265.93173 | 206.77548 | 226.86295 | 925.36395 | 257.20709 | 275.72748 | 238.01625 | 127.79515 | 257.98355 | 139.82928
925.85516 | 517.20734 | 462.97327 | 318.47919 | 651.36151 | 633.09827 | 263.20679 | 925.85516 | 267.03714 | 207.35608 | 228.17618 | 925.83173 | 258.16125 | 276.78629 | 238.80643 | 128.07982 | 259.10376 | 140.25902
926.32483 | 513.61591 | 458.76587 | 318.32751 | 667.27661 | 625.93127 | 272.76868 | 926.32483 | 268.17902 | 207.95757 | 229.50624 | 926.2995 | 259.00345 | 277.78549 | 239.63959 | 128.38699 | 260.21936 | 140.69254
926.7926 | 512.04181 | 450.27551 | 317.10193 | 653.4613 | 623.48071 | 267.81903 | 926.7926 | 269.40158 | 208.57961 | 230.75108 | 926.76923 | 259.82999 | 278.66534 | 240.57669 | 128.66383 | 261.55118 | 141.16145
927.26031 | 524.49951 | 470.77283 | 317.03259 | 650.50305 | 626.1861 | 268.93033 | 927.26031 | 270.55325 | 209.22061 | 231.9451 | 927.23694 | 260.72729 | 279.38528 | 241.63925 | 128.92303 | 262.9252 | 141.67839
927.72998 | 525.27197 | 445.4212 | 316.28754 | 656.93964 | 630.89716 | 274.52524 | 927.72998 | 271.65625 | 209.88734 | 233.03937 | 927.70465 | 261.7059 | 280.20087 | 242.76309 | 129.24332 | 264.18735 | 142.25801
928.19763 | 525.96179 | 470.7691 | 316.16638 | 668.2132 | 645.37689 | 274.10016 | 928.19763 | 272.73502 | 210.58026 | 234.06636 | 928.17426 | 262.81323 | 281.02475 | 243.88216 | 129.59322 | 265.17432 | 142.86313
928.66528 | 523.21436 | 475.8031 | 317.2453 | 648.40344 | 647.87891 | 261.92953 | 928.66528 | 273.91354 | 211.30692 | 235.1243 | 928.64191 | 264.01468 | 281.97913 | 244.91075 | 129.97897 | 265.95468 | 143.45503
929.13489 | 531.38208 | 468.67853 | 318.07227 | 643.69342 | 647.85706 | 281.70685 | 929.13489 | 275.14716 | 212.07541 | 236.23624 | 929.10956 | 265.2041 | 283.02032 | 245.91425 | 130.43932 | 266.83389 | 144.02655
929.60248 | 531.9989 | 472.16199 | 319.68909 | 670.7489 | 635.19861 | 276.90088 | 929.60248 | 276.38058 | 212.89424 | 237.31168 | 929.5791 | 266.32956 | 284.18628 | 246.88559 | 131.00488 | 268.16196 | 144.59747
930.07001 | 521.01569 | 490.45685 | 321.78955 | 678.61731 | 645.70526 | 281.77802 | 930.07001 | 277.573 | 213.77628 | 238.31842 | 930.04663 | 267.29126 | 285.12033 | 247.80994 | 131.59013 | 269.88336 | 145.13489
930.5376 | 547.14667 | 475.06793 | 323.46887 | 670.57098 | 647.8446 | 284.44144 | 930.5376 | 278.7316 | 214.71323 | 239.59082 | 930.51422 | 268.16858 | 285.92065 | 248.64316 | 132.15947 | 271.02179 | 145.66743
931.00708 | 522.38641 | 473.69012 | 324.87946 | 670.12421 | 628.72693 | 276.94159 | 931.00708 | 279.8649 | 215.69849 | 241.11455 | 930.98175 | 269.01389 | 286.66724 | 249.57864 | 132.65131 | 271.32297 | 146.16003
931.47455 | 521.12939 | 474.69269 | 326.21606 | 683.9115 | 644.58954 | 282.79135 | 931.47455 | 281.03571 | 216.71283 | 242.66685 | 931.45117 | 269.87735 | 287.41013 | 250.63086 | 133.13536 | 271.80566 | 146.67621
931.94202 | 533.64752 | 492.12048 | 326.84906 | 671.15381 | 654.98248 | 275.94638 | 931.94202 | 282.23605 | 217.74774 | 244.26468 | 931.91864 | 270.80939 | 288.16504 | 251.55827 | 133.59393 | 272.61945 | 147.21466
932.40948 | 527.59723 | 473.30353 | 328.0058 | 677.85754 | 646.23376 | 284.67145 | 932.40948 | 283.41022 | 218.79575 | 245.71756 | 932.38611 | 271.86108 | 288.93185 | 252.38226 | 134.00609 | 273.51935 | 147.78209
932.87885 | 552.23254 | 479.73877 | 327.37988 | 692.11182 | 641.86945 | 285.32007 | 932.87885 | 284.51331 | 219.85559 | 246.99118 | 932.85352 | 273.03589 | 289.68729 | 253.31627 | 134.34995 | 274.54092 | 148.37053
933.34625 | 530.68073 | 486.37152 | 326.85242 | 688.5661 | 660.11725 | 283.63489 | 933.34625 | 285.53506 | 220.91528 | 248.11972 | 933.32288 | 274.26749 | 290.43451 | 254.42227 | 134.66556 | 275.85681 | 148.9334
933.81366 | 544.95728 | 489.15637 | 325.85193 | 680.49115 | 642.85272 | 274.03015 | 933.81366 | 286.52396 | 221.9837 | 249.07613 | 933.79028 | 275.49066 | 291.18842 | 255.62514 | 134.97186 | 277.18857 | 149.39754
934.28101 | 542.02814 | 485.4104 | 325.56458 | 707.41064 | 661.34967 | 280.87534 | 934.28101 | 287.50174 | 223.04158 | 250.00957 | 934.25763 | 276.55768 | 291.93768 | 256.901 | 135.24516 | 278.82928 | 149.83249
934.75024 | 535.19775 | 493.14398 | 323.23517 | 686.13831 | 658.86493 | 282.48029 | 934.75024 | 288.55539 | 224.07579 | 251.02545 | 934.72498 | 277.47986 | 292.64398 | 258.13647 | 135.5352 | 280.14691 | 150.22916
935.21759 | 553.83966 | 511.73633 | 326.46167 | 681.70563 | 658.75665 | 274.79083 | 935.21759 | 289.64801 | 225.07648 | 252.3067 | 935.19421 | 278.27588 | 293.33066 | 259.24704 | 135.92003 | 281.20602 | 150.61018
935.68488 | 555.20648 | 495.66528 | 331.06091 | 683.61932 | 660.47314 | 289.0509 | 935.68488 | 290.83963 | 226.06842 | 253.63557 | 935.6615 | 278.91934 | 294.03696 | 260.18594 | 136.37982 | 282.41193 | 151.01859
936.1521 | 555.65686 | 479.87061 | 333.30261 | 703.13538 | 673.40924 | 289.64447 | 936.1521 | 292.09247 | 227.05298 | 255.02956 | 936.12872 | 279.45932 | 294.86508 | 261.0065 | 136.9388 | 283.83713 | 151.48601
936.62128 | 556.52502 | 487.55115 | 333.77094 | 695.71411 | 683.73175 | 282.50223 | 936.62128 | 293.36942 | 228.02364 | 256.48523 | 936.59601 | 280.17688 | 295.66452 | 261.73877 | 137.56026 | 284.94791 | 151.96567
937.0885 | 555.86157 | 506.74963 | 334.21826 | 706.96826 | 663.17957 | 288.71133 | 937.0885 | 294.39383 | 228.96501 | 257.93686 | 937.06512 | 280.93555 | 296.42987 | 262.50583 | 138.14153 | 285.77463 | 152.42049
937.55566 | 548.64685 | 502.14355 | 334.01135 | 708.5 | 682.83167 | 288.53778 | 937.55566 | 295.39795 | 229.88365 | 259.38553 | 937.53235 | 281.63657 | 297.12576 | 263.34433 | 138.67017 | 286.6424 | 152.87
938.02283 | 560.13 | 508.34863 | 334.41693 | 697.75763 | 687.78168 | 287.05267 | 938.02283 | 296.24872 | 230.79309 | 260.81827 | 937.99945 | 282.21762 | 297.77435 | 264.18835 | 139.17177 | 287.35303 | 153.35634
938.48999 | 567.00739 | 493.68378 | 336.46405 | 719.57874 | 670.42621 | 281.95129 | 938.48999 | 296.9205 | 231.70871 | 262.13589 | 938.46661 | 282.7525 | 298.50284 | 265.15405 | 139.62953 | 288.03973 | 153.85815
938.95709 | 558.03149 | 499.93494 | 338.64368 | 716.7699 | 684.99994 | 285.62741 | 938.95709 | 297.53455 | 232.63313 | 263.22247 | 938.93372 | 283.29733 | 299.28186 | 266.23883 | 139.99191 | 288.58847 | 154.38516
939.42609 | 553.13147 | 515.68933 | 342.69574 | 732.383 | 675.63074 | 283.6051 | 939.42609 | 298.23941 | 233.55876 | 264.18146 | 939.40082 | 283.9144 | 300.28555 | 267.49213 | 140.31485 | 289.25693 | 154.88806
939.89319 | 564.49048 | 508.38037 | 345.00781 | 715.17456 | 686.40338 | 302.31125 | 939.89319 | 299.09009 | 234.45313 | 265.12598 | 939.86981 | 284.73114 | 301.23285 | 268.72479 | 140.63562 | 290.05627 | 155.37466
940.36023 | 578.11652 | 508.4314 | 347.3172 | 715.71454 | 706.67389 | 284.32825 | 940.36023 | 299.96622 | 235.31766 | 266.14227 | 940.33685 | 285.62286 | 302.15002 | 269.90323 | 140.94263 | 290.77484 | 155.86154
940.82721 | 561.9259 | 521.51892 | 348.51044 | 720.13495 | 690.58008 | 279.3139 | 940.82721 | 301.0293 | 236.17491 | 267.19693 | 940.80389 | 286.61215 | 303.0394 | 271.13806 | 141.29808 | 291.51025 | 156.33492
941.29419 | 561.5415 | 499.60205 | 349.19226 | 720.98383 | 683.40961 | 289.35596 | 941.29419 | 302.26385 | 237.02357 | 268.29831 | 941.27087 | 287.53845 | 303.8591 | 272.39246 | 141.68536 | 292.71359 | 156.78323
941.76117 | 575.21478 | 523.3465 | 349.30011 | 715.6485 | 689.95081 | 298.13605 | 941.76117 | 303.52042 | 237.86551 | 269.58807 | 941.73779 | 288.38251 | 304.69763 | 273.58221 | 142.03639 | 294.23163 | 157.21822
942.23004 | 582.40771 | 510.31281 | 348.409 | 734.50323 | 700.25464 | 294.38214 | 942.23004 | 304.61868 | 238.6904 | 270.95856 | 942.20477 | 289.11557 | 305.78168 | 274.75967 | 142.39998 | 295.75577 | 157.64113
942.69696 | 586.88544 | 514.03668 | 346.4668 | 726.15546 | 710.83398 | 287.22742 | 942.69696 | 305.60925 | 239.49974 | 272.37527 | 942.67169 | 289.75079 | 307.00836 | 275.86383 | 142.77235 | 297.133 | 158.03966
943.16388 | 573.05078 | 527.6073 | 344.61066 | 739.57654 | 714.06116 | 301.32611 | 943.16388 | 306.55582 | 240.28795 | 273.6572 | 943.1405 | 290.34155 | 308.35144 | 276.88159 | 143.19011 | 298.32968 | 158.43977
943.63074 | 587.94641 | 522.59521 | 346.79156 | 756.32233 | 702.64417 | 288.24033 | 943.63074 | 307.23343 | 241.04024 | 274.83105 | 943.60736 | 290.9295 | 309.7739 | 277.9122 | 143.65895 | 299.14655 | 158.83969
944.09753 | 568.62744 | 534.15668 | 349.25201 | 734.41028 | 718.57233 | 295.4025 | 944.09753 | 308.05347 | 241.7567 | 275.92902 | 944.07422 | 291.50177 | 311.24652 | 278.96094 | 144.1696 | 299.95435 | 159.26109
944.56439 | 587.86652 | 517.17676 | 350.10724 | 735.11969 | 739.87164 | 307.01089 | 944.56439 | 308.92999 | 242.46588 | 276.92236 | 944.54102 | 292.04236 | 312.58035 | 280.09308 | 144.72264 | 300.953 | 159.73758
945.03119 | 593.71246 | 515.54309 | 351.5589 | 754.67938 | 712.75366 | 308.0325 | 945.03119 | 309.84189 | 243.18155 | 277.87155 | 945.00781 | 292.64807 | 313.76456 | 281.34 | 145.33778 | 301.83563 | 160.27014
945.49792 | 586.35284 | 531.46143 | 349.58765 | 754.9101 | 723.3786 | 297.91626 | 945.49792 | 310.78244 | 243.88483 | 278.78537 | 945.47461 | 293.30762 | 314.6998 | 282.64395 | 146.06932 | 302.99228 | 160.82449
945.96466 | 608.0517 | 538.65204 | 350.77277 | 745.30786 | 728.97778 | 305.2038 | 945.96466 | 311.70871 | 244.51967 | 279.85449 | 945.94135 | 294.06509 | 315.47476 | 283.89291 | 146.71902 | 304.41986 | 161.36681
946.43335 | 587.93164 | 523.46576 | 354.40295 | 759.62341 | 731.64563 | 304.54059 | 946.43335 | 312.68021 | 245.09279 | 281.10654 | 946.40808 | 294.92715 | 316.37589 | 285.10522 | 147.23779 | 305.80536 | 161.90018
946.90002 | 607.67096 | 524.62463 | 355.75323 | 763.44366 | 722.71588 | 296.31577 | 946.90002 | 313.74368 | 245.61792 | 282.54623 | 946.87476 | 295.77533 | 317.38257 | 286.34265 | 147.75922 | 306.75266 | 162.39566
947.3667 | 586.92206 | 546.73151 | 357.27368 | 763.60907 | 747.51617 | 311.24484 | 947.3667 | 314.86459 | 246.15288 | 284.3327 | 947.34338 | 296.37274 | 318.34482 | 287.48245 | 148.31616 | 306.75232 | 162.8535
947.83337 | 603.92212 | 535.71265 | 360.74652 | 754.70752 | 734.00946 | 307.85175 | 947.83337 | 316.00906 | 246.73264 | 286.2142 | 947.81 | 296.94681 | 319.19965 | 288.505 | 148.88376 | 307.33759 | 163.2851
948.29999 | 622.90015 | 531.31409 | 364.59222 | 757.41052 | 718.60413 | 314.24075 | 948.29999 | 317.29843 | 247.36191 | 287.78012 | 948.27661 | 297.5293 | 320.03522 | 289.48257 | 149.37248 | 308.10831 | 163.71342
948.76654 | 612.77625 | 544.98639 | 366.57901 | 763.00635 | 752.32721 | 306.5452 | 948.76654 | 318.58932 | 248.00653 | 289.07278 | 948.74323 | 298.16577 | 320.91595 | 290.41275 | 149.88142 | 309.4711 | 164.12161
949.23315 | 629.81116 | 553.64069 | 366.84985 | 753.78735 | 727.22113 | 314.00275 | 949.23315 | 319.76953 | 248.66174 | 289.99313 | 949.20984 | 298.80106 | 321.85715 | 291.32074 | 150.40182 | 311.20099 | 164.53497
949.69971 | 612.14545 | 543.48621 | 365.42029 | 785.10303 | 742.84583 | 314.45737 | 949.69971 | 320.75375 | 249.30832 | 290.64825 | 949.67633 | 299.32184 | 322.98792 | 292.19247 | 150.96735 | 312.57394 | 164.89674
950.1662 | 613.82318 | 556.35376 | 363.49402 | 768.12006 | 734.01904 | 299.99869 | 950.1662 | 321.58163 | 249.97942 | 291.25259 | 950.14288 | 299.79468 | 324.14865 | 293.08807 | 151.57539 | 313.97202 | 165.20377
950.63269 | 596.41205 | 553.07135 | 361.42007 | 785.27399 | 754.15845 | 312.9465 | 950.63269 | 322.52985 | 250.67957 | 291.99069 | 950.60938 | 300.25159 | 325.35242 | 294.03296 | 152.2115 | 315.08243 | 165.44157
951.09918 | 612.69507 | 551.1413 | 360.67511 | 765.54395 | 743.883 | 312.43527 | 951.09918 | 323.40302 | 251.414 | 292.92499 | 951.07587 | 300.86511 | 326.27252 | 294.99991 | 152.82883 | 315.74286 | 165.67773
951.56561 | 627.27722 | 555.8299 | 360.23877 | 785.12885 | 762.75842 | 319.11246 | 951.56561 | 324.18423 | 252.18991 | 294.06406 | 951.5423 | 301.61429 | 327.14304 | 295.95114 | 153.3821 | 316.04233 | 165.85271
952.03204 | 627.32861 | 547.66656 | 359.95569 | 777.4281 | 753.7887 | 319.08371 | 952.03204 | 324.98746 | 253.02309 | 295.3085 | 952.00873 | 302.4838 | 327.89804 | 296.94635 | 153.91617 | 316.21997 | 165.95432
952.49847 | 616.16016 | 550.09644 | 362.25836 | 777.70886 | 754.4566 | 314.18961 | 952.49847 | 325.89691 | 253.87302 | 296.53058 | 952.47516 | 303.38992 | 328.56747 | 297.89444 | 154.47043 | 317.3364 | 166.16261
952.96484 | 606.60327 | 554.13721 | 364.68576 | 780.88373 | 743.24512 | 324.22739 | 952.96484 | 326.70508 | 254.70963 | 297.61337 | 952.94153 | 304.31281 | 329.26733 | 298.78821 | 154.95847 | 318.08789 | 166.44469
953.43121 | 638.00317 | 551.30035 | 365.7908 | 777.57916 | 728.88922 | 305.16663 | 953.43121 | 327.2749 | 255.53496 | 298.5159 | 953.4079 | 305.17651 | 330.0065 | 299.6629 | 155.39021 | 319.18405 | 166.7803
953.89752 | 612.2514 | 572.13892 | 365.478 | 783.22961 | 767.0636 | 328.13126 | 953.89752 | 328.02454 | 256.37674 | 299.12943 | 953.87421 | 305.93277 | 330.64633 | 300.5076 | 155.76537 | 320.12015 | 167.14531
954.36383 | 618.86713 | 560.52167 | 365.13553 | 792.09888 | 761.2085 | 315.76511 | 954.36383 | 328.80069 | 257.20749 | 299.50656 | 954.34052 | 306.56461 | 331.22144 | 301.27682 | 156.08202 | 320.57462 | 167.5013
954.83008 | 627.25903 | 547.70569 | 364.96844 | 776.89838 | 769.14136 | 319.88123 | 954.83008 | 329.52661 | 258.01321 | 299.78281 | 954.80676 | 307.09363 | 331.72165 | 302.01859 | 156.33926 | 320.82932 | 167.79228
955.29633 | 619.54956 | 568.10394 | 366.13794 | 796.01233 | 767.9881 | 318.81113 | 955.29633 | 330.16092 | 258.7594 | 299.89243 | 955.27301 | 307.59436 | 332.17709 | 302.80615 | 156.61246 | 320.95547 | 168.00993
955.76257 | 632.20264 | 562.33289 | 366.94189 | 802.60242 | 768.89215 | 317.86026 | 955.76257 | 330.76505 | 259.4516 | 300.08047 | 955.73926 | 308.06009 | 332.56277 | 303.5715 | 156.88116 | 321.18896 | 168.1958
956.22876 | 639.72339 | 559.38812 | 367.50653 | 808.66663 | 753.37439 | 317.58148 | 956.22876 | 331.40591 | 260.10306 | 300.58838 | 956.20551 | 308.47409 | 333.03247 | 304.36319 | 157.03972 | 321.84048 | 168.41304
956.69495 | 633.15729 | 537.37305 | 368.52267 | 794.72839 | 759.42352 | 324.11826 | 956.69495 | 332.05368 | 260.71353 | 301.25604 | 956.67163 | 308.83185 | 333.4664 | 305.2002 | 157.24301 | 322.97849 | 168.68567
957.16113 | 631.86884 | 556.65131 | 371.3136 | 802.14911 | 756.9032 | 326.45355 | 957.16113 | 332.97626 | 261.26282 | 302.20609 | 957.13782 | 309.16376 | 334.00467 | 305.99457 | 157.53621 | 324.70499 | 168.99657
957.62726 | 639.84827 | 556.71564 | 374.90222 | 784.47968 | 762.56311 | 324.26703 | 957.62726 | 333.74243 | 261.77609 | 303.33432 | 957.60394 | 309.6665 | 334.62506 | 306.79886 | 157.78069 | 326.14047 | 169.29985
958.09338 | 651.37805 | 580.63568 | 378.05524 | 793.46783 | 757.37305 | 323.28802 | 958.09338 | 334.31442 | 262.25143 | 304.54721 | 958.07007 | 310.36404 | 335.17603 | 307.61578 | 157.95656 | 327.0083 | 169.5601
958.55945 | 638.80115 | 575.08154 | 377.38739 | 802.02942 | 767.47095 | 316.2561 | 958.55945 | 334.80243 | 262.68637 | 305.48672 | 958.53613 | 311.10657 | 335.67639 | 308.34277 | 158.1284 | 327.35495 | 169.79201
959.02551 | 631.53656 | 589.46918 | 374.07907 | 817.76892 | 770.86761 | 316.78531 | 959.02551 | 335.23123 | 263.08572 | 306.11484 | 959.0022 | 311.75647 | 336.27649 | 308.93134 | 158.43752 | 327.4281 | 169.99101
959.49158 | 659.44965 | 572.06012 | 370.95639 | 797.23816 | 767.04132 | 313.53476 | 959.49158 | 335.58276 | 263.45346 | 306.47354 | 959.46826 | 312.33621 | 336.97763 | 309.43329 | 158.77077 | 327.57907 | 170.16418
959.95758 | 651.79938 | 569.08014 | 368.5574 | 799.05737 | 762.97797 | 325.92297 | 959.95758 | 335.86923 | 263.77615 | 306.77078 | 959.93427 | 312.91095 | 337.74237 | 309.88489 | 159.0545 | 327.82489 | 170.36589
960.42352 | 640.10846 | 575.40936 | 366.44336 | 812.75146 | 786.33472 | 315.65759 | 960.42352 | 336.06979 | 264.07336 | 307.19495 | 960.39832 | 313.55957 | 338.37982 | 310.37061 | 159.24976 | 328.27228 | 170.63217
960.88953 | 656.17047 | 585.05566 | 364.71671 | 810.8736 | 778.75232 | 330.19293 | 960.88953 | 336.29849 | 264.3638 | 307.75812 | 960.86426 | 314.18039 | 338.86023 | 310.89438 | 159.35104 | 328.84619 | 170.87495
961.35352 | 651.2403 | 564.80719 | 364.26767 | 820.04297 | 772.96149 | 317.19235 | 961.35352 | 336.5947 | 264.64679 | 308.4205 | 961.3302 | 314.73941 | 339.15219 | 311.47318 | 159.44591 | 329.46042 | 171.12964
961.8194 | 641.69684 | 583.44049 | 367.36737 | 809.24518 | 777.02466 | 338.35959 | 961.8194 | 336.76367 | 264.92029 | 309.25867 | 961.79614 | 315.23376 | 339.42249 | 312.11493 | 159.61501 | 329.90805 | 171.42926
962.28534 | 648.83984 | 578.91766 | 370.53635 | 798.28479 | 762.96863 | 334.24863 | 962.28534 | 336.89218 | 265.21692 | 310.15295 | 962.26202 | 315.61884 | 339.85745 | 312.62823 | 159.85803 | 330.14606 | 171.75012
962.75116 | 653.51294 | 583.58002 | 371.84274 | 807.27716 | 771.27728 | 320.91953 | 962.75116 | 337.12747 | 265.53119 | 310.97308 | 962.72791 | 315.86948 | 340.39844 | 312.95862 | 160.08293 | 330.41232 | 172.08882
963.21704 | 650.57172 | 587.67792 | 372.44467 | 824.79504 | 790.89197 | 325.00604 | 963.21704 | 337.61105 | 265.85654 | 311.66605 | 963.19373 | 316.00446 | 341.1629 | 313.20105 | 160.27328 | 330.84656 | 172.44295
963.68286 | 659.72797 | 588.12421 | 372.19223 | 803.20557 | 790.50732 | 322.1644 | 963.68286 | 338.27841 | 266.1763 | 312.22339 | 963.65955 | 316.09479 | 342.13293 | 313.40601 | 160.46704 | 331.25961 | 172.75272
964.14862 | 659.02051 | 580.76831 | 372.47202 | 823.50079 | 782.08508 | 326.83142 | 964.14862 | 339.00262 | 266.48639 | 312.7901 | 964.12531 | 316.29269 | 343.18478 | 313.63107 | 160.61296 | 331.53885 | 173.00201
964.61438 | 655.34387 | 586.05505 | 373.56512 | 819.66211 | 779.7677 | 336.42776 | 964.61438 | 339.71094 | 266.80869 | 313.34433 | 964.58917 | 316.58496 | 344.14255 | 313.95334 | 160.71555 | 331.87051 | 173.17679
965.08014 | 665.91919 | 594.4621 | 374.03345 | 807.42621 | 769.05194 | 328.00177 | 965.08014 | 340.57761 | 267.17828 | 313.81329 | 965.05493 | 317.03616 | 344.98135 | 314.47583 | 160.95692 | 332.34668 | 173.36462
965.54388 | 651.60199 | 597.63623 | 373.35028 | 827.48279 | 803.2594 | 329.30383 | 965.54388 | 341.4541 | 267.58093 | 313.73911 | 965.52063 | 317.65283 | 345.689 | 315.10736 | 161.38966 | 332.92374 | 173.57039
966.00958 | 659.55725 | 586.8363 | 370.96414 | 809.31042 | 791.0899 | 330.03033 | 966.00958 | 342.2933 | 268.00247 | 314.07584 | 965.98633 | 318.4006 | 346.27258 | 315.74637 | 161.9566 | 333.75204 | 173.82808
966.47528 | 661.08838 | 603.18146 | 368.6395 | 810.17383 | 771.4043 | 335.04907 | 966.47528 | 342.91962 | 268.44089 | 314.91586 | 966.45203 | 319.17612 | 346.82919 | 316.47736 | 162.38519 | 334.71844 | 174.14296
966.94092 | 655.90869 | 602.75562 | 369.86154 | 823.6958 | 778.30823 | 317.72702 | 966.94092 | 343.22379 | 268.90298 | 315.94128 | 966.91766 | 319.97717 | 347.44806 | 317.23975 | 162.81966 | 335.72394 | 174.47076
967.40656 | 655.6861 | 596.1084 | 370.48535 | 812.97968 | 776.9823 | 323.33508 | 967.40656 | 343.25302 | 269.35968 | 317.03412 | 967.38324 | 320.77145 | 348.17575 | 318.08435 | 163.24489 | 336.67349 | 174.73566
967.87213 | 673.21045 | 594.72003 | 372.81409 | 823.70782 | 792.0802 | 330.19147 | 967.87213 | 343.37943 | 269.80984 | 317.9873 | 967.84692 | 321.61353 | 348.96606 | 319.04037 | 163.65324 | 337.62061 | 174.93637
968.33575 | 673.44006 | 593.95782 | 376.5181 | 808.34058 | 783.87561 | 327.38788 | 968.33575 | 343.75507 | 270.24042 | 318.69476 | 968.3125 | 322.47009 | 349.87775 | 320.0321 | 164.06259 | 338.53723 | 175.08754
968.80133 | 673.90222 | 618.4798 | 377.05771 | 830.50397 | 803.67615 | 337.31332 | 968.80133 | 344.26144 | 270.64963 | 319.32309 | 968.77808 | 323.2937 | 350.81812 | 321.00186 | 164.52376 | 339.57037 | 175.26547
969.26685 | 667.87976 | 605.55402 | 376.16791 | 809.40509 | 805.04431 | 319.17416 | 969.26685 | 344.78528 | 271.04416 | 320.0578 | 969.24359 | 323.77502 | 351.754 | 321.88754 | 164.98611 | 340.86725 | 175.55437
969.73236 | 677.14111 | 615.54901 | 377.41608 | 835.90851 | 780.42664 | 326.49771 | 969.73236 | 345.29126 | 271.43503 | 320.89551 | 969.70911 | 324.59125 | 352.70038 | 322.52405 | 165.39404 | 342.409 | 175.91647
970.19781 | 672.40326 | 620.29224 | 378.37439 | 817.41815 | 784.99365 | 331.1994 | 970.19781 | 345.77637 | 271.79724 | 321.84213 | 970.17261 | 325.44098 | 353.62411 | 323.17822 | 165.72572 | 344.1813 | 176.26883
970.66327 | 683.42865 | 620.93066 | 379.17996 | 830.03888 | 796.02063 | 326.36679 | 970.66327 | 346.26065 | 272.14029 | 322.87558 | 970.63806 | 326.26318 | 354.56479 | 323.92303 | 166.0919 | 345.99252 | 176.65732
971.12677 | 678.77405 | 630.01868 | 375.34821 | 824.18427 | 812.1922 | 342.80307 | 971.12677 | 346.75784 | 272.47845 | 324.13779 | 971.10352 | 327.02396 | 355.548 | 324.93811 | 166.67535 | 347.52921 | 177.07938
971.59216 | 689.59967 | 635.4884 | 370.75684 | 828.92358 | 810.85956 | 325.65179 | 971.59216 | 347.4577 | 272.83344 | 325.46735 | 971.56891 | 327.82611 | 356.54129 | 325.98431 | 167.3517 | 348.69464 | 177.41901
972.05756 | 682.57874 | 636.47656 | 365.88477 | 829.11798 | 813.02637 | 330.63644 | 972.05756 | 348.2876 | 273.21198 | 326.90594 | 972.0343 | 328.57834 | 357.63971 | 327.16745 | 167.86909 | 349.47229 | 177.7478
972.52289 | 698.31921 | 638.11481 | 364.73486 | 828.18811 | 816.30164 | 326.55756 | 972.52289 | 349.23541 | 273.60919 | 328.10321 | 972.49768 | 329.23917 | 358.8988 | 328.45947 | 168.40735 | 349.99915 | 178.03995
972.98633 | 700.11444 | 644.45117 | 364.77344 | 845.98822 | 816.10724 | 327.55109 | 972.98633 | 350.33789 | 274.01651 | 329.25748 | 972.96301 | 329.74365 | 360.2662 | 329.70428 | 168.92072 | 350.33142 | 178.31216
973.4516 | 684.31268 | 638.65631 | 366.62003 | 816.29822 | 815.97791 | 332.06738 | 973.4516 | 351.48279 | 274.44788 | 331.06195 | 973.42834 | 330.14438 | 361.57742 | 330.87274 | 169.49963 | 350.7128 | 178.60339
973.91687 | 688.10504 | 656.01257 | 368.92279 | 836.48633 | 815.53827 | 344.21323 | 973.91687 | 352.5899 | 274.91629 | 332.48264 | 973.89362 | 330.65594 | 362.62863 | 331.90152 | 170.11984 | 351.18591 | 178.93408
974.38214 | 700.45209 | 639.7381 | 370.11374 | 823.86584 | 823.31897 | 323.07959 | 974.38214 | 353.54373 | 275.41797 | 333.55661 | 974.35693 | 331.38501 | 363.45944 | 332.8956 | 170.76389 | 351.75699 | 179.28482
974.84546 | 700.47113 | 652.48608 | 370.379 | 828.47192 | 821.44641 | 336.59 | 974.84546 | 354.37549 | 275.94162 | 334.60898 | 974.8222 | 332.13733 | 364.14459 | 333.96512 | 171.51233 | 352.41617 | 179.66133
975.31067 | 709.45154 | 650.05237 | 371.78189 | 834.70557 | 773.86182 | 315.36417 | 975.31067 | 355.11856 | 276.51053 | 335.74564 | 975.28741 | 332.86292 | 364.82947 | 335.09467 | 172.34442 | 352.99036 | 180.02182
975.77582 | 709.55341 | 667.41833 | 372.31784 | 835.45221 | 827.54083 | 327.50098 | 975.77582 | 355.83157 | 277.12222 | 336.97491 | 975.75256 | 333.65726 | 365.5275 | 336.31369 | 173.11069 | 353.46643 | 180.33646
976.24097 | 725.05383 | 673.59613 | 372.94858 | 840.05676 | 813.72961 | 330.65283 | 976.24097 | 356.44922 | 277.78439 | 338.21225 | 976.21582 | 334.47055 | 366.27905 | 337.5722 | 173.6881 | 353.94266 | 180.61557
976.70422 | 717.46967 | 675.25006 | 374.13425 | 826.65137 | 813.63593 | 324.55026 | 976.70422 | 356.88077 | 278.49149 | 339.491 | 976.68091 | 335.34109 | 367.18878 | 338.77982 | 174.08493 | 354.53638 | 180.89342
977.16931 | 712.39276 | 668.66577 | 373.04907 | 844.12061 | 823.22345 | 336.46625 | 977.16931 | 357.14465 | 279.24078 | 340.78723 | 977.14606 | 336.28293 | 368.2753 | 339.80338 | 174.63272 | 355.4126 | 181.18962
977.6344 | 710.80627 | 675.42438 | 370.41608 | 813.22516 | 805.44781 | 318.24728 | 977.6344 | 357.39682 | 280.01376 | 342.00662 | 977.61115 | 337.24304 | 369.52469 | 340.76672 | 175.26216 | 356.67523 | 181.52971
978.09753 | 726.05579 | 687.45844 | 364.54456 | 820.1665 | 825.53027 | 325.08676 | 978.09753 | 357.62848 | 280.82269 | 343.14221 | 978.07428 | 338.229 | 370.86996 | 341.7782 | 175.93958 | 358.52444 | 181.89575
978.56256 | 726.75391 | 689.82861 | 366.10257 | 825.63342 | 806.45734 | 324.52753 | 978.56256 | 357.90381 | 281.68399 | 344.33252 | 978.53931 | 339.18954 | 371.87775 | 342.97644 | 176.69315 | 360.47705 | 182.23598
979.02759 | 733.81158 | 710.4751 | 368.8905 | 848.48645 | 809.10999 | 330.05582 | 979.02759 | 358.2984 | 282.582 | 345.43094 | 979.00433 | 340.07632 | 372.7854 | 344.33136 | 177.49103 | 362.14291 | 182.49301
979.49255 | 735.37299 | 703.01514 | 368.51877 | 827.50861 | 823.76215 | 324.93008 | 979.49255 | 358.9043 | 283.478 | 346.54965 | 979.46741 | 340.92725 | 373.77393 | 345.75339 | 178.30115 | 363.58173 | 182.64714
979.95557 | 740.1062 | 697.9314 | 370.66449 | 841.23236 | 834.78094 | 326.69388 | 979.95557 | 359.8392 | 284.34128 | 347.65192 | 979.93237 | 342.08359 | 374.87503 | 347.13455 | 179.1129 | 364.79889 | 182.79608
980.42053 | 760.32245 | 709.26965 | 371.42313 | 842.63849 | 824.70135 | 334.87408 | 980.42053 | 361.12668 | 285.19855 | 349.20264 | 980.39728 | 343.01315 | 376.13318 | 348.52798 | 179.79527 | 365.47342 | 182.93611
980.88544 | 750.01709 | 707.84674 | 371.82455 | 844.75647 | 823.67975 | 336.02142 | 980.88544 | 362.37454 | 286.07047 | 350.96863 | 980.86029 | 344.0058 | 377.43723 | 350.05722 | 180.43188 | 366.46713 | 183.0872
981.34839 | 753.26343 | 719.08746 | 372.17621 | 836.19305 | 824.3551 | 322.80341 | 981.34839 | 363.32941 | 286.95554 | 352.66321 | 981.3252 | 345.1225 | 378.71204 | 351.69232 | 181.14676 | 367.7019 | 183.25131
981.81329 | 746.47235 | 718.24078 | 372.09323 | 833.23212 | 824.31732 | 318.14603 | 981.81329 | 364.05484 | 287.85529 | 354.34286 | 981.79004 | 346.35275 | 379.97958 | 353.31378 | 181.88249 | 369.14377 | 183.41571
982.27814 | 742.05865 | 724.76526 | 368.74069 | 849.8371 | 838.67487 | 335.51901 | 982.27814 | 364.73151 | 288.75381 | 356.03601 | 982.25293 | 347.52209 | 381.18594 | 354.90179 | 182.70561 | 370.65265 | 183.58005
982.74103 | 752.72882 | 728.99335 | 367.2608 | 864.91266 | 824.18176 | 324.42957 | 982.74103 | 365.36734 | 289.64896 | 357.67532 | 982.71777 | 348.63626 | 382.29633 | 356.42249 | 183.65398 | 372.18796 | 183.76073
983.20581 | 756.80493 | 739.78882 | 365.32254 | 849.13275 | 834.82306 | 344.2236 | 983.20581 | 365.99631 | 290.52191 | 359.29572 | 983.18256 | 349.71075 | 383.36951 | 357.92419 | 184.4478 | 373.55045 | 183.92149
983.67059 | 741.07568 | 755.61511 | 365.67062 | 840.8844 | 828.75659 | 343.58582 | 983.67059 | 366.58527 | 291.34653 | 360.9917 | 983.64539 | 350.91226 | 384.40588 | 359.39603 | 185.20288 | 374.6972 | 184.15211
984.13342 | 775.39313 | 743.59662 | 365.62704 | 841.73718 | 836.41351 | 324.78403 | 984.13342 | 367.1384 | 292.12961 | 362.81158 | 984.11017 | 352.28934 | 385.43457 | 360.65176 | 185.92789 | 375.91556 | 184.39021
984.59814 | 758.43152 | 746.6767 | 364.43866 | 844.33319 | 841.05792 | 323.1673 | 984.59814 | 367.62469 | 292.90784 | 364.64273 | 984.57489 | 353.69241 | 386.50095 | 361.66943 | 186.66042 | 377.2291 | 184.60295
985.06091 | 770.16107 | 753.53802 | 367.13364 | 841.12329 | 827.24054 | 335.03979 | 985.06091 | 367.98062 | 293.69226 | 366.4227 | 985.03766 | 354.98557 | 387.65421 | 362.51648 | 187.39949 | 378.43463 | 184.71695
985.52557 | 791.97028 | 757.21576 | 369.89725 | 851.79694 | 839.76471 | 333.81601 | 985.52557 | 368.21329 | 294.48575 | 368.28055 | 985.50232 | 356.2373 | 388.88898 | 363.35678 | 188.12238 | 379.80527 | 184.63777
985.99023 | 778.78662 | 756.67438 | 370.39862 | 852.46179 | 839.57129 | 328.56729 | 985.99023 | 368.33859 | 295.2478 | 370.12946 | 985.96503 | 357.44757 | 390.16971 | 364.37463 | 188.82001 | 380.75497 | 184.58728
986.45288 | 790.62323 | 782.94946 | 370.19699 | 861.41791 | 856.68848 | 319.03082 | 986.45288 | 368.44681 | 295.94763 | 372.07037 | 986.42969 | 358.47421 | 391.48102 | 365.44766 | 189.49249 | 381.43909 | 184.52931
986.91748 | 801.16962 | 775.63263 | 370.11798 | 853.67297 | 844.18323 | 336.03226 | 986.91748 | 368.55408 | 296.59573 | 373.87155 | 986.89429 | 359.3511 | 392.72284 | 366.54398 | 190.26201 | 381.96249 | 184.50563
987.38013 | 776.30371 | 792.62494 | 368.19531 | 846.52271 | 852.28162 | 328.42859 | 987.38013 | 368.69574 | 297.22491 | 375.50281 | 987.35693 | 360.01752 | 393.95319 | 367.7894 | 191.05478 | 382.52637 | 184.53871
987.84473 | 785.43054 | 757.91754 | 368.32156 | 851.02673 | 843.52686 | 330.41409 | 987.84473 | 368.91788 | 297.86517 | 376.97906 | 987.82147 | 360.5545 | 395.19815 | 368.99182 | 191.81297 | 382.94702 | 184.5563
988.30927 | 797.79907 | 774.77808 | 369.31723 | 842.39948 | 842.25665 | 324.7619 | 988.30927 | 369.19464 | 298.48959 | 378.49124 | 988.28406 | 361.05121 | 396.31931 | 370.11786 | 192.46133 | 383.15082 | 184.51343
988.77179 | 782.7417 | 783.84521 | 367.79022 | 831.38123 | 856.53467 | 325.21042 | 988.77179 | 369.51434 | 299.06293 | 380.01831 | 988.7486 | 361.48889 | 397.36905 | 371.20984 | 193.03665 | 383.39984 | 184.43085
989.23627 | 788.26306 | 780.33148 | 364.48898 | 837.85693 | 856.35205 | 323.49167 | 989.23627 | 369.81497 | 299.56171 | 381.52243 | 989.21307 | 361.98764 | 398.33157 | 372.33041 | 193.52031 | 383.8111 | 184.31186
989.69879 | 791.15662 | 783.22888 | 361.28653 | 848.8418 | 837.92261 | 318.59918 | 989.69879 | 370.03165 | 299.99374 | 382.80807 | 989.6756 | 362.51611 | 399.19244 | 373.07907 | 193.92548 | 384.3515 | 184.18179
990.16327 | 800.1839 | 790.70593 | 362.46054 | 849.94653 | 834.48187 | 328.23889 | 990.16327 | 370.2421 | 300.3898 | 383.82916 | 990.14001 | 363.14499 | 400.28418 | 373.45404 | 194.30528 | 384.89267 | 184.08234
990.62573 | 801.30432 | 795.10492 | 363.17682 | 848.92847 | 858.28271 | 334.22345 | 990.62573 | 370.37381 | 300.75186 | 384.81784 | 990.60248 | 363.8576 | 401.24512 | 374.07123 | 194.60608 | 385.54391 | 183.98238
991.09009 | 793.45483 | 808.1413 | 363.81619 | 844.93268 | 835.24243 | 326.64862 | 991.09009 | 370.47629 | 301.10934 | 385.87802 | 991.06689 | 364.58905 | 402.01993 | 374.89124 | 195.02251 | 386.22519 | 183.82549
991.55444 | 810.02924 | 799.38947 | 364.95776 | 844.27368 | 858.46442 | 322.48715 | 991.55444 | 370.61349 | 301.48245 | 386.93509 | 991.5293 | 365.2674 | 402.57852 | 375.80307 | 195.54086 | 386.9913 | 183.61623
992.01685 | 808.04968 | 794.3313 | 365.60452 | 855.63495 | 847.64294 | 325.79797 | 992.01685 | 370.74973 | 301.83554 | 387.82907 | 991.99365 | 365.76556 | 403.0611 | 376.6217 | 196.04205 | 387.82172 | 183.34758
992.4812 | 814.60754 | 791.42694 | 363.85245 | 840.0993 | 841.46777 | 335.23746 | 992.4812 | 370.84726 | 302.13965 | 388.60925 | 992.45605 | 366.06412 | 403.59698 | 377.41034 | 196.46956 | 388.3428 | 183.03108
992.94354 | 797.75342 | 797.28253 | 362.43091 | 829.81641 | 849.07019 | 327.95123 | 992.94354 | 370.81009 | 302.36987 | 389.21454 | 992.92035 | 366.26276 | 404.23297 | 378.21066 | 196.79301 | 388.60458 | 182.70486
993.40778 | 789.32471 | 823.79559 | 361.59546 | 850.25616 | 851.54095 | 323.1416 | 993.40778 | 370.64572 | 302.54193 | 389.56076 | 993.38263 | 366.49271 | 404.93124 | 379.13177 | 197.05713 | 388.93423 | 182.33514
993.87012 | 801.42664 | 805.13092 | 360.21301 | 832.88129 | 842.94257 | 320.06702 | 993.87012 | 370.50723 | 302.68661 | 389.82513 | 993.84692 | 366.78564 | 405.58298 | 380.01428 | 197.34033 | 389.20917 | 181.96617
994.33435 | 814.57129 | 804.5542 | 360.23602 | 841.93805 | 852.05725 | 321.4783 | 994.33435 | 370.42575 | 302.82803 | 389.99255 | 994.3092 | 367.0817 | 406.16275 | 380.76028 | 197.56209 | 389.642 | 181.60152
994.79657 | 808.02655 | 816.48181 | 360.29172 | 836.92725 | 859.91595 | 315.55508 | 994.79657 | 370.38809 | 302.95224 | 390.38541 | 994.77338 | 367.45105 | 406.5838 | 381.26443 | 197.72514 | 389.96808 | 181.2484
995.26074 | 805.63641 | 808.69794 | 360.93869 | 843.05829 | 854.08557 | 322.47229 | 995.26074 | 370.2413 | 303.03784 | 390.98926 | 995.2356 | 367.92041 | 406.6579 | 381.87979 | 197.84436 | 390.33618 | 180.90024
995.72296 | 810.64178 | 818.40271 | 358.65991 | 845.9104 | 839.5296 | 320.46967 | 995.72296 | 370.04526 | 303.07147 | 391.73611 | 995.69977 | 368.39789 | 406.6297 | 382.64096 | 197.92821 | 390.58429 | 180.55031
996.18707 | 812.32056 | 806.52338 | 358.224 | 845.24005 | 851.16003 | 321.95081 | 996.18707 | 369.88953 | 303.05188 | 392.32996 | 996.16193 | 368.78632 | 406.41257 | 383.32086 | 197.97363 | 390.71332 | 180.20035
996.64923 | 826.37463 | 810.12189 | 357.33499 | 834.3974 | 850.87524 | 314.85416 | 996.64923 | 369.71481 | 302.97931 | 392.79022 | 996.62604 | 368.85776 | 406.06927 | 383.86517 | 198.01863 | 390.73944 | 179.81847
997.11334 | 792.36676 | 816.98486 | 354.29208 | 841.97278 | 849.37531 | 320.9549 | 997.11334 | 369.47974 | 302.87836 | 393.05844 | 997.0882 | 368.85992 | 405.72937 | 384.24936 | 198.04572 | 390.58765 | 179.35025
997.57544 | 805.96136 | 801.26538 | 355.1377 | 834.74438 | 836.75916 | 321.99194 | 997.57544 | 369.11255 | 302.72748 | 393.20917 | 997.55225 | 368.84229 | 405.35968 | 384.41257 | 197.93327 | 390.51495 | 178.83861
998.03943 | 804.01135 | 799.55432 | 354.97897 | 835.30463 | 831.73395 | 308.05188 | 998.03943 | 368.65897 | 302.51202 | 393.51877 | 998.01434 | 368.90927 | 404.91174 | 384.43756 | 197.74683 | 390.64859 | 178.30963
998.50153 | 790.40381 | 805.84442 | 355.05817 | 828.10211 | 838.60187 | 313.96487 | 998.50153 | 368.23706 | 302.23471 | 393.82101 | 998.47833 | 369.05783 | 404.384 | 384.46167 | 197.48148 | 390.45959 | 177.78386
998.96356 | 801.56177 | 798.74658 | 353.79068 | 839.43689 | 833.44971 | 316.59082 | 998.96356 | 367.86954 | 301.89371 | 394.14606 | 998.94037 | 369.26657 | 403.84567 | 384.54648 | 197.12247 | 390.32297 | 177.2619
999.42749 | 786.70087 | 804.76733 | 352.29834 | 819.68719 | 833.82715 | 309.89896 | 999.42749 | 367.52295 | 301.48523 | 394.53464 | 999.4043 | 369.51569 | 403.23965 | 384.22165 | 196.88251 | 389.94241 | 176.74593
999.88953 | 781.08691 | 794.51697 | 351.19501 | 841.33826 | 825.34357 | 323.90277 | 999.88953 | 367.08591 | 301.03409 | 394.94922 | 999.86633 | 369.60608 | 402.58377 | 383.53455 | 196.6129 | 389.42264 | 176.20244
1000.35339 | 788.26721 | 804.06958 | 349.6748 | 808.52753 | 846.62329 | 310.86411 | 1000.35339 | 366.60953 | 300.53275 | 395.40616 | 1000.3302 | 369.65363 | 401.79218 | 382.72415 | 196.34775 | 388.71365 | 175.65459
1000.81537 | 766.66455 | 786.20447 | 347.38513 | 811.28369 | 823.72528 | 314.63019 | 1000.81537 | 366.0668 | 299.98911 | 395.85541 | 1000.79218 | 369.55515 | 400.81915 | 381.89877 | 196.06383 | 388.17984 | 175.10161
1001.27924 | 772.13611 | 783.50787 | 343.89828 | 808.33795 | 835.51294 | 311.74384 | 1001.27924 | 365.45908 | 299.3938 | 396.21811 | 1001.25409 | 369.23645 | 399.93793 | 381.08185 | 195.7917 | 387.71259 | 174.50255
1001.74109 | 774.8548 | 796.03613 | 347.08426 | 822.95306 | 820.90167 | 311.30365 | 1001.74109 | 364.76743 | 298.73871 | 396.40475 | 1001.7179 | 368.78751 | 399.03528 | 380.3797 | 195.51936 | 387.20419 | 173.86362
1002.203 | 793.45532 | 786.16541 | 350.61261 | 803.23608 | 834.45538 | 308.76822 | 1002.203 | 363.97235 | 298.01852 | 396.33459 | 1002.17981 | 368.23175 | 398.2099 | 379.61273 | 195.21318 | 386.48044 | 173.23849
1002.66675 | 778.84015 | 784.91797 | 349.57565 | 808.15332 | 833.146 | 310.17847 | 1002.66675 | 363.13959 | 297.24808 | 395.89151 | 1002.64355 | 367.69055 | 397.35532 | 378.90576 | 194.88754 | 385.52255 | 172.57373
1003.1286 | 775.02655 | 776.31757 | 348.21344 | 824.46252 | 814.67712 | 314.18518 | 1003.1286 | 362.42422 | 296.45486 | 395.19354 | 1003.10541 | 367.18488 | 396.46909 | 378.25436 | 194.50041 | 384.37268 | 171.89546
1003.59235 | 774.33856 | 776.32544 | 347.2706 | 795.05359 | 822.96814 | 314.00598 | 1003.59235 | 361.81912 | 295.63718 | 394.1774 | 1003.5672 | 366.7146 | 395.45663 | 377.7019 | 194.02673 | 383.30551 | 171.19572
1004.05408 | 741.98407 | 749.35541 | 346.37186 | 812.10663 | 818.33148 | 310.29828 | 1004.05408 | 361.43356 | 294.79895 | 393.07175 | 1004.03094 | 366.2529 | 394.25415 | 376.85977 | 193.53819 | 382.14987 | 170.51295
1004.51587 | 775.34857 | 770.72034 | 339.72983 | 809.1474 | 809.90503 | 315.22681 | 1004.51587 | 360.95792 | 293.94315 | 391.91827 | 1004.49268 | 365.73706 | 392.83911 | 375.715 | 193.02776 | 380.8558 | 169.95587
1004.97949 | 756.56683 | 759.45148 | 341.97104 | 817.29572 | 811.03662 | 311.44357 | 1004.97949 | 360.26389 | 293.06418 | 390.67606 | 1004.95636 | 365.14349 | 391.22937 | 374.36154 | 192.49207 | 379.47968 | 169.32278
1005.44122 | 756.7052 | 748.74341 | 343.09943 | 803.17413 | 799.08301 | 298.36691 | 1005.44122 | 359.27661 | 292.181 | 389.36475 | 1005.41803 | 364.33008 | 389.586 | 372.82205 | 191.89711 | 378.2804 | 168.71272
1005.90485 | 757.36896 | 741.2843 | 341.29068 | 807.72974 | 816.354 | 311.50085 | 1005.90485 | 358.01999 | 291.26987 | 387.94229 | 1005.8797 | 363.17834 | 387.92169 | 371.26154 | 191.27086 | 376.98141 | 168.08365
1006.36652 | 750.8819 | 750.09418 | 339.48572 | 793.42151 | 796.80817 | 314.51602 | 1006.36652 | 356.65707 | 290.35165 | 386.3439 | 1006.34332 | 361.82867 | 386.31696 | 369.69656 | 190.57144 | 375.5899 | 167.37335
1006.82813 | 758.48199 | 744.68304 | 335.74951 | 798.66412 | 814.18976 | 306.22101 | 1006.82813 | 355.28741 | 289.43585 | 384.43018 | 1006.80493 | 360.3844 | 385.0509 | 368.16199 | 189.81493 | 374.16873 | 166.61513
1007.29169 | 725.48572 | 742.21454 | 333.45932 | 791.62299 | 798.008 | 306.522 | 1007.29169 | 353.94922 | 288.52161 | 382.3045 | 1007.26654 | 359.14096 | 383.7691 | 366.61548 | 189.03883 | 372.74509 | 165.80765
1007.75323 | 737.20734 | 715.53448 | 331.40741 | 802.74658 | 792.56781 | 305.45844 | 1007.75323 | 352.66525 | 287.62723 | 380.27359 | 1007.7301 | 357.8299 | 382.4913 | 365.03674 | 188.2588 | 371.35822 | 164.98369
1008.21484 | 729.20923 | 740.02411 | 330.43124 | 796.10339 | 775.21594 | 309.08362 | 1008.21484 | 351.43341 | 286.74677 | 378.1698 | 1008.19165 | 356.47839 | 381.20163 | 363.49701 | 187.53165 | 370.03888 | 164.20074
1008.67828 | 735.66174 | 726.23041 | 328.68158 | 780.66522 | 781.68835 | 303.52756 | 1008.67828 | 350.267 | 285.87946 | 376.0231 | 1008.6532 | 355.1019 | 379.72812 | 362.00247 | 186.79958 | 368.65259 | 163.43134
1009.13977 | 729.59027 | 735.85651 | 328.67047 | 795.87323 | 788.33405 | 299.52356 | 1009.13977 | 349.11481 | 285.0484 | 373.97327 | 1009.11664 | 353.68896 | 378.08734 | 360.55853 | 186.06461 | 367.11023 | 162.65736
1009.60126 | 709.99994 | 728.06213 | 329.03897 | 778.22369 | 780.09399 | 296.87146 | 1009.60126 | 347.9711 | 284.25427 | 372.06223 | 1009.57813 | 352.27649 | 376.31674 | 359.10941 | 185.34132 | 365.45297 | 161.89098
1010.0647 | 713.02106 | 700.09009 | 329.82404 | 787.09369 | 768.47528 | 292.82904 | 1010.0647 | 346.82065 | 283.4805 | 370.29865 | 1010.03961 | 350.85349 | 374.46753 | 357.53137 | 184.44601 | 363.64899 | 161.12675
1010.52612 | 699.73767 | 689.03638 | 327.01035 | 781.41681 | 778.25861 | 299.10666 | 1010.52612 | 345.73404 | 282.71091 | 368.57211 | 1010.50293 | 349.50803 | 372.54007 | 355.72787 | 183.54413 | 361.49979 | 160.34584
1010.98755 | 693.75043 | 689.19543 | 327.6777 | 793.78033 | 773.05334 | 292.82397 | 1010.98755 | 344.73395 | 281.93021 | 366.75485 | 1010.96436 | 348.16379 | 370.64417 | 353.76196 | 182.62215 | 359.2356 | 159.58495
1011.45087 | 703.59332 | 694.4505 | 329.61343 | 779.76837 | 783.66376 | 294.08102 | 1011.45087 | 343.79556 | 281.09955 | 364.88068 | 1011.42578 | 346.8013 | 368.79288 | 351.70343 | 181.65529 | 357.10913 | 158.83945
1011.91223 | 683.10205 | 684.0376 | 327.81958 | 759.25702 | 766.06903 | 302.64981 | 1011.91223 | 342.79929 | 280.21283 | 362.91406 | 1011.8891 | 345.30762 | 366.99503 | 349.57458 | 180.68127 | 355.01532 | 158.08434
1012.3736 | 679.33765 | 657.96179 | 324.90436 | 759.37262 | 743.32019 | 294.89447 | 1012.3736 | 341.6929 | 279.26779 | 360.92303 | 1012.3504 | 343.59265 | 365.28259 | 347.47418 | 179.6796 | 353.20767 | 157.37401
1012.8349 | 691.92682 | 662.71747 | 322.60159 | 766.66791 | 764.62799 | 295.63214 | 1012.8349 | 340.564 | 278.26123 | 358.94196 | 1012.81177 | 341.80167 | 363.3602 | 345.46616 | 178.66002 | 351.41833 | 156.61819
1013.29816 | 669.30865 | 673.79279 | 322.98529 | 760.7821 | 743.49744 | 298.659 | 1013.29816 | 339.45218 | 277.18533 | 356.96683 | 1013.27307 | 339.97504 | 361.38852 | 343.44186 | 177.61073 | 349.52539 | 155.82465
1013.7594 | 679.11401 | 663.68835 | 321.38876 | 755.5564 | 761.99689 | 289.44217 | 1013.7594 | 338.30679 | 276.08823 | 354.78894 | 1013.73627 | 338.29919 | 359.33533 | 341.43805 | 176.53879 | 347.60306 | 155.00833
1014.22064 | 667.16296 | 640.78729 | 317.02606 | 752.72705 | 762.24878 | 277.61813 | 1014.22064 | 337.12668 | 274.95868 | 352.77759 | 1014.19751 | 336.71252 | 357.21112 | 339.5004 | 175.55554 | 345.80234 | 154.19652
1014.68188 | 674.06732 | 644.3089 | 312.46008 | 756.10535 | 731.96198 | 285.41107 | 1014.68188 | 335.87354 | 273.77856 | 350.77997 | 1014.65875 | 335.02148 | 355.0849 | 337.48544 | 174.56429 | 343.97876 | 153.36404
1015.14502 | 648.08356 | 629.89032 | 315.94217 | 744.69293 | 755.58118 | 284.02365 | 1015.14502 | 334.62231 | 272.53046 | 348.62079 | 1015.11993 | 333.30606 | 352.94913 | 335.4664 | 173.54695 | 342.06461 | 152.49315
1015.6062 | 648.42657 | 641.19574 | 318.1506 | 715.45172 | 737.07269 | 282.35825 | 1015.6062 | 333.45901 | 271.22729 | 346.27881 | 1015.58301 | 331.6261 | 350.89099 | 333.46011 | 172.50035 | 340.08575 | 151.5975
1016.06732 | 641.05518 | 629.02393 | 316.51709 | 744.64459 | 729.14032 | 288.31042 | 1016.06732 | 332.45856 | 269.88132 | 343.94543 | 1016.04419 | 329.9903 | 348.9339 | 331.54346 | 171.4689 | 338.23645 | 150.74646
1016.5285 | 626.92139 | 624.49908 | 313.58597 | 739.44678 | 734.08691 | 295.36835 | 1016.5285 | 331.54877 | 268.55042 | 341.74728 | 1016.50531 | 328.45456 | 346.98044 | 329.75571 | 170.46724 | 336.15955 | 149.97896
1016.99152 | 658.79321 | 618.52576 | 310.99979 | 734.91022 | 728.58643 | 283.22455 | 1016.99152 | 330.55075 | 267.245 | 339.55478 | 1016.96643 | 326.92767 | 344.96252 | 328.03387 | 169.46275 | 334.06406 | 149.23975
1017.45258 | 636.22119 | 616.11877 | 307.73514 | 728.65082 | 730.09454 | 289.79855 | 1017.45258 | 329.33408 | 265.974 | 337.2131 | 1017.42944 | 325.5007 | 342.88257 | 326.30975 | 168.46188 | 331.81177 | 148.51181
1017.91364 | 628.93976 | 600.0437 | 306.15219 | 705.20062 | 690.67474 | 285.74695 | 1017.91364 | 328.03949 | 264.73117 | 334.80795 | 1017.8905 | 324.15134 | 340.72623 | 324.50031 | 167.35464 | 329.61703 | 147.77182
1018.37469 | 620.57404 | 605.4361 | 307.78076 | 729.04803 | 704.19904 | 285.72543 | 1018.37469 | 326.75232 | 263.53497 | 332.53641 | 1018.35156 | 322.89993 | 338.50912 | 322.71951 | 166.11382 | 327.39337 | 147.04451
1018.83765 | 613.63507 | 596.70416 | 308.23489 | 706.91949 | 708.8371 | 277.7706 | 1018.83765 | 325.65479 | 262.37192 | 330.36401 | 1018.81256 | 321.67361 | 336.315 | 320.95367 | 164.80687 | 325.20575 | 146.28267
1019.29858 | 627.26862 | 587.96832 | 308.53699 | 696.46222 | 701.65338 | 280.77405 | 1019.29858 | 324.71011 | 261.27408 | 328.19562 | 1019.27545 | 320.37512 | 334.12787 | 319.2211 | 163.55656 | 322.97507 | 145.47063
1019.75958 | 608.74799 | 583.53357 | 309.01804 | 721.7486 | 703.65778 | 273.60248 | 1019.75958 | 323.84796 | 260.25134 | 325.91003 | 1019.73645 | 319.04868 | 331.93271 | 317.59503 | 162.31065 | 320.86234 | 144.63431
1020.22052 | 619.70831 | 586.2583 | 308.1449 | 721.23926 | 691.71594 | 269.8147 | 1020.22052 | 322.98663 | 259.31903 | 323.39221 | 1020.19739 | 317.6485 | 329.84348 | 315.91055 | 161.13554 | 318.87311 | 143.83922
1020.68146 | 597.59192 | 587.11481 | 303.32999 | 724.10632 | 706.42181 | 275.94897 | 1020.68146 | 322.08823 | 258.47638 | 320.66449 | 1020.65826 | 316.15085 | 327.8761 | 314.24341 | 160.10408 | 317.05325 | 143.04054
1021.14233 | 578.14874 | 575.52155 | 299.78394 | 699.2041 | 679.20209 | 280.89719 | 1021.14233 | 321.15588 | 257.72906 | 318.03641 | 1021.1192 | 314.55429 | 326.02209 | 312.6153 | 159.15964 | 314.99777 | 142.26073
1021.6051 | 589.00311 | 574.27216 | 297.72369 | 711.37811 | 695.25403 | 284.42569 | 1021.6051 | 320.16641 | 257.01755 | 315.59015 | 1021.58008 | 312.87231 | 324.26199 | 310.98883 | 158.29535 | 313.01691 | 141.48907
1022.06598 | 583.80328 | 558.53882 | 297.37305 | 705.74634 | 694.26361 | 274.31943 | 1022.06598 | 319.07523 | 256.31134 | 313.18588 | 1022.04285 | 311.25656 | 322.45065 | 309.41522 | 157.51251 | 311.01233 | 140.7179
1022.52679 | 610.23145 | 557.99695 | 297.73746 | 708.69714 | 686.35638 | 267.64993 | 1022.52679 | 317.91135 | 255.6114 | 310.9426 | 1022.50366 | 309.82101 | 320.53751 | 307.88406 | 156.76939 | 309.11838 | 139.99815
1022.98755 | 571.74878 | 560.88489 | 297.41208 | 698.61877 | 680.13416 | 281.85977 | 1022.98755 | 316.68243 | 254.89854 | 308.81784 | 1022.96442 | 308.61963 | 318.54526 | 306.47577 | 156.05991 | 307.26907 | 139.28479
1023.44836 | 577.99329 | 545.40613 | 298.91895 | 706.935 | 684.18011 | 272.65753 | 1023.44836 | 315.35336 | 254.18771 | 306.85782 | 1023.42523 | 307.39441 | 316.48187 | 305.15152 | 155.30763 | 305.56506 | 138.58656
1023.90912 | 561.28687 | 546.04114 | 297.98758 | 698.87311 | 688.28607 | 266.19699 | 1023.90912 | 313.93295 | 253.46933 | 304.90686 | 1023.88599 | 306.17102 | 314.5318 | 303.8428 | 154.44319 | 303.96484 | 137.91754
1024.3717 | 555.49597 | 539.79272 | 296.2991 | 693.60754 | 676.24597 | 276.58813 | 1024.3717 | 312.48337 | 252.69327 | 302.94632 | 1024.34668 | 304.77539 | 312.72275 | 302.49054 | 153.46684 | 302.547 | 137.25761
1024.8324 | 557.32391 | 525.70465 | 293.74484 | 695.96521 | 653.2951 | 270.20349 | 1024.8324 | 311.00098 | 251.85612 | 301.05728 | 1024.80737 | 303.19055 | 310.9718 | 301.03656 | 152.35475 | 301.13516 | 136.60033
1025.29309 | 570.80078 | 532.34546 | 291.47983 | 686.0307 | 675.03473 | 268.29321 | 1025.29309 | 309.54102 | 250.95604 | 299.25693 | 1025.27002 | 301.6861 | 309.20746 | 299.48526 | 151.29875 | 299.55206 | 135.95244
1025.75378 | 562.28571 | 532.8255 | 287.78625 | 673.80939 | 659.91547 | 271.02704 | 1025.75378 | 308.14539 | 250.00763 | 297.52112 | 1025.73059 | 300.2655 | 307.50281 | 297.78375 | 150.31454 | 297.78497 | 135.31612
1026.21436 | 531.14807 | 525.73383 | 285.35391 | 681.61285 | 674.08319 | 261.19318 | 1026.21436 | 306.80399 | 249.00653 | 295.73642 | 1026.19128 | 298.88593 | 305.81467 | 296.03604 | 149.43083 | 296.37531 | 134.68382
1026.67505 | 553.12677 | 516.77686 | 285.16165 | 672.6665 | 656.44147 | 265.76804 | 1026.67505 | 305.44949 | 247.95361 | 293.85468 | 1026.65186 | 297.57339 | 304.22198 | 294.20761 | 148.61557 | 295.08124 | 134.00499
1027.13562 | 549.00519 | 505.29358 | 286.09268 | 676.7738 | 631.80164 | 261.93851 | 1027.13562 | 304.11942 | 246.86765 | 292.00513 | 1027.11243 | 296.3017 | 302.58618 | 292.36298 | 147.79808 | 293.84219 | 133.22655
1027.59619 | 541.32239 | 521.68378 | 285.95856 | 669.39551 | 648.29041 | 266.26541 | 1027.59619 | 302.79236 | 245.74904 | 290.22906 | 1027.573 | 295.01758 | 300.85086 | 290.58478 | 146.99246 | 292.55145 | 132.41136
1028.05664 | 543.98535 | 515.87909 | 285.84946 | 669.84821 | 644.26923 | 267.58453 | 1028.05664 | 301.56583 | 244.60956 | 288.56473 | 1028.03357 | 293.65997 | 299.20544 | 289.00964 | 146.21703 | 291.14734 | 131.59442
1028.51917 | 530.56995 | 505.55542 | 285.71768 | 678.81952 | 650.50049 | 263.0798 | 1028.51917 | 300.5621 | 243.42018 | 287.10147 | 1028.49402 | 292.22861 | 297.62912 | 287.46417 | 145.47073 | 289.64056 | 130.79465
1028.97961 | 533.95239 | 492.82007 | 284.96365 | 661.54199 | 623.96466 | 253.81604 | 1028.97961 | 299.81125 | 242.18518 | 285.5625 | 1028.95459 | 290.75858 | 296.05655 | 286.05051 | 144.76289 | 287.92938 | 130.09167
1029.44006 | 526.03088 | 503.12286 | 284.08636 | 657.17822 | 647.00189 | 265.56995 | 1029.44006 | 299.0372 | 240.92346 | 283.97711 | 1029.41504 | 289.31555 | 294.52139 | 284.65799 | 144.08453 | 285.85135 | 129.48163
1029.90051 | 524.32123 | 492.56201 | 281.93173 | 643.31848 | 637.13104 | 246.18237 | 1029.90051 | 297.9985 | 239.64917 | 282.23181 | 1029.87732 | 287.90991 | 292.97025 | 283.1611 | 143.41444 | 283.65939 | 128.92743
1030.36096 | 527.01532 | 494.25183 | 280.73276 | 654.76501 | 625.18219 | 249.69684 | 1030.36096 | 296.8027 | 238.36328 | 280.37289 | 1030.33777 | 286.51807 | 291.31482 | 281.55838 | 142.84471 | 281.61252 | 128.40143
1030.82129 | 515.9671 | 486.4082 | 279.63287 | 653.03571 | 622.29248 | 259.54446 | 1030.82129 | 295.57379 | 237.10202 | 278.52777 | 1030.79822 | 285.14014 | 289.65823 | 279.92239 | 142.3181 | 280.14709 | 127.8555
1031.28162 | 520.91217 | 483.84802 | 276.69186 | 647.95941 | 619.87964 | 255.75525 | 1031.28162 | 294.32501 | 235.87782 | 276.66998 | 1031.25854 | 283.7991 | 288.04779 | 278.22272 | 141.68715 | 278.70367 | 127.28078
1031.74194 | 519.58173 | 482.49323 | 275.08215 | 636.99536 | 631.8338 | 258.21164 | 1031.74194 | 293.1152 | 234.71822 | 274.9537 | 1031.71887 | 282.4975 | 286.35156 | 276.52158 | 141.00438 | 277.19479 | 126.71307
1032.20227 | 495.01978 | 456.19904 | 275.75754 | 630.69873 | 627.39935 | 249.14832 | 1032.20227 | 291.85916 | 233.6156 | 273.55252 | 1032.1792 | 281.24973 | 284.67203 | 274.8833 | 140.26256 | 275.46915 | 126.14383
1032.6626 | 492.21667 | 470.75671 | 276.28195 | 632.57629 | 615.48285 | 258.59476 | 1032.6626 | 290.6449 | 232.55989 | 272.29163 | 1032.63953 | 279.91415 | 282.98291 | 273.30978 | 139.40167 | 273.87677 | 125.53035
1033.12292 | 513.27148 | 467.75952 | 276.38309 | 618.06732 | 626.10638 | 261.16745 | 1033.12292 | 289.53488 | 231.54596 | 271.05768 | 1033.09973 | 278.604 | 281.25165 | 271.77875 | 138.48154 | 272.44531 | 124.88248
1033.58313 | 501.52905 | 431.8139 | 271.99533 | 626.83911 | 608.33319 | 238.97043 | 1033.58313 | 288.61404 | 230.5674 | 269.59183 | 1033.56006 | 277.33142 | 279.5177 | 270.35358 | 137.509 | 271.04288 | 124.22544
1034.04333 | 508.80103 | 457.95325 | 269.26089 | 634.9798 | 605.20135 | 254.67609 | 1034.04333 | 287.81287 | 229.6353 | 268.12473 | 1034.02026 | 276.2236 | 277.87976 | 268.89871 | 136.54306 | 269.72665 | 123.57941
1034.50354 | 482.6886 | 446.87958 | 266.60504 | 634.26416 | 611.10815 | 241.02365 | 1034.50354 | 287.08966 | 228.74368 | 266.6615 | 1034.48047 | 275.16061 | 276.2171 | 267.48111 | 135.63438 | 268.72659 | 122.95538
1034.96375 | 486.20703 | 452.87354 | 265.23608 | 619.2345 | 598.12531 | 249.7905 | 1034.96375 | 286.37134 | 227.88783 | 265.19327 | 1034.94067 | 274.11545 | 274.65067 | 266.01331 | 134.8414 | 268.02744 | 122.36846
1035.42383 | 487.29688 | 443.71118 | 263.29028 | 632.56622 | 605.71881 | 247.36154 | 1035.42383 | 285.63293 | 227.06755 | 263.77423 | 1035.40076 | 272.7916 | 273.07281 | 264.67087 | 134.15244 | 267.39267 | 121.75594
1035.88403 | 476.42932 | 451.04022 | 262.50677 | 626.1546 | 590.55292 | 252.79733 | 1035.88403 | 284.86002 | 226.25111 | 262.44714 | 1035.86084 | 271.67975 | 271.52652 | 263.37244 | 133.43149 | 266.25555 | 121.17239
1036.34412 | 475.1283 | 442.86487 | 262.74902 | 617.56909 | 604.89282 | 247.73254 | 1036.34412 | 284.05023 | 225.42715 | 261.18265 | 1036.32104 | 270.41333 | 270.06271 | 261.98987 | 132.74049 | 264.9783 | 120.59731
1036.8042 | 469.87573 | 434.89252 | 262.60855 | 610.9278 | 582.32269 | 248.64655 | 1036.8042 | 283.23947 | 224.57683 | 259.9928 | 1036.78113 | 268.96991 | 268.69977 | 260.25253 | 132.07898 | 263.7085 | 120.05434
1037.26428 | 476.78577 | 440.78571 | 261.39056 | 620.61908 | 591.2525 | 234.04483 | 1037.26428 | 282.24268 | 223.7135 | 258.90463 | 1037.24109 | 267.42075 | 267.34302 | 258.57645 | 131.38548 | 262.60733 | 119.46082
1037.72424 | 459.43671 | 444.21173 | 259.8118 | 596.00092 | 588.76978 | 242.26758 | 1037.72424 | 281.10559 | 222.85501 | 257.79376 | 1037.70117 | 265.78473 | 265.99579 | 256.78656 | 130.63457 | 261.51266 | 118.84868
1038.18433 | 464.96808 | 440.26056 | 258.29459 | 600.4892 | 582.23572 | 237.61639 | 1038.18433 | 280.01437 | 222.0162 | 256.61301 | 1038.16113 | 264.29099 | 264.51208 | 255.06523 | 129.89265 | 260.22208 | 118.22383
1038.64429 | 466.8056 | 433.05652 | 255.75882 | 608.24567 | 581.612 | 236.53702 | 1038.64429 | 279.01318 | 221.19005 | 255.38022 | 1038.62122 | 262.95682 | 262.94617 | 253.4751 | 129.16193 | 258.66757 | 117.56946
1039.10425 | 466.5799 | 421.77533 | 253.56052 | 604.27881 | 570.0257 | 234.73004 | 1039.10425 | 277.95444 | 220.31822 | 254.02716 | 1039.08118 | 261.7511 | 261.38889 | 252.0076 | 128.46593 | 257.36633 | 116.87476
1039.56421 | 465.66821 | 414.94086 | 249.21524 | 597.93549 | 585.26617 | 230.61368 | 1039.56421 | 276.77423 | 219.39642 | 252.56662 | 1039.54102 | 260.55237 | 259.72665 | 250.63258 | 127.92081 | 255.85397 | 116.21448
1040.02405 | 449.67773 | 417.84442 | 249.91641 | 585.56281 | 577.68512 | 239.17145 | 1040.02405 | 275.66232 | 218.43594 | 250.82629 | 1040.00098 | 259.36169 | 258.08966 | 249.40945 | 127.37889 | 254.03584 | 115.59019
1040.48401 | 461.28955 | 426.67291 | 252.05966 | 579.77454 | 546.65686 | 236.59509 | 1040.48401 | 274.56439 | 217.4416 | 248.94983 | 1040.46082 | 258.18256 | 256.53958 | 248.11493 | 126.79306 | 252.26929 | 114.98483
1040.94385 | 453.01788 | 413.89612 | 248.74048 | 585.29742 | 557.39923 | 222.20349 | 1040.94385 | 273.5206 | 216.42827 | 247.14194 | 1040.92078 | 256.992 | 255.12273 | 246.8484 | 126.13205 | 250.60448 | 114.36514
1041.40369 | 438.53644 | 396.56854 | 241.56274 | 572.23676 | 555.0022 | 223.91983 | 1041.40369 | 272.47266 | 215.40111 | 245.64642 | 1041.37866 | 255.75304 | 253.74588 | 245.59038 | 125.3713 | 248.75424 | 113.72766
1041.86353 | 450.13934 | 389.00543 | 240.52179 | 594.45215 | 552.65808 | 224.7944 | 1041.86353 | 271.22073 | 214.34872 | 244.09822 | 1041.8385 | 254.51015 | 252.48128 | 244.27034 | 124.63783 | 246.70197 | 113.09954
1042.32129 | 437.85168 | 405.87677 | 242.00284 | 569.55072 | 553.41406 | 221.40253 | 1042.32129 | 269.76276 | 213.28859 | 242.41992 | 1042.29822 | 253.26997 | 251.24048 | 242.90495 | 123.9401 | 244.89522 | 112.50742
1042.78113 | 439.6322 | 393.91974 | 243.0538 | 577.26245 | 540.52191 | 224.94785 | 1042.78113 | 268.19577 | 212.20467 | 240.54973 | 1042.75806 | 252.00365 | 249.93721 | 241.41832 | 123.29649 | 243.30049 | 111.88715
1043.24084 | 427.17719 | 397.30688 | 241.00363 | 577.46936 | 550.08368 | 220.25079 | 1043.24084 | 266.71259 | 211.09819 | 238.81779 | 1043.21777 | 250.7823 | 248.70854 | 240.07411 | 122.71409 | 241.46622 | 111.25362
1043.70056 | 421.62531 | 397.11151 | 241.03448 | 562.86804 | 542.02155 | 231.44458 | 1043.70056 | 265.33026 | 209.9821 | 237.36282 | 1043.67749 | 249.56961 | 247.51596 | 238.92166 | 122.14961 | 240.12813 | 110.64793
1044.16028 | 416.76233 | 390.12744 | 241.35538 | 563.72949 | 554.08691 | 222.03119 | 1044.16028 | 264.00031 | 208.90805 | 236.22108 | 1044.13721 | 248.32883 | 246.50235 | 237.75992 | 121.68812 | 238.78009 | 110.0783
1044.62 | 427.47681 | 382.85132 | 241.34738 | 567.25934 | 544.13513 | 218.54956 | 1044.62 | 262.72784 | 207.88867 | 235.31467 | 1044.59692 | 247.09012 | 245.63344 | 236.51549 | 121.25903 | 237.84448 | 109.46059
1045.07959 | 431.2724 | 384.38501 | 238.84448 | 565.17395 | 548.74219 | 228.05948 | 1045.07959 | 261.48233 | 206.9257 | 234.3459 | 1045.05652 | 245.99281 | 244.87358 | 235.29214 | 120.83143 | 236.98366 | 108.89432
1045.53918 | 423.85834 | 375.29413 | 234.78745 | 570.34467 | 547.52393 | 225.52267 | 1045.53918 | 260.19077 | 205.99748 | 233.44669 | 1045.51611 | 245.01215 | 244.0146 | 234.2549 | 120.34982 | 235.979 | 108.37607
1045.99878 | 427.13147 | 378.02765 | 231.12637 | 564.17737 | 523.79053 | 205.22287 | 1045.99878 | 258.79639 | 205.06972 | 232.65984 | 1045.97388 | 244.35222 | 243.07004 | 233.1451 | 119.79261 | 234.93446 | 107.90003
1046.45654 | 408.05591 | 386.52545 | 228.99463 | 549.64307 | 527.09906 | 218.28885 | 1046.45654 | 257.31561 | 204.13106 | 231.69116 | 1046.43347 | 243.34839 | 241.80179 | 232.19991 | 119.21252 | 233.76334 | 107.42895
1046.91602 | 406.98853 | 361.25861 | 227.96298 | 546.60571 | 521.0437 | 217.43225 | 1046.91602 | 255.69524 | 203.19041 | 230.71657 | 1046.89294 | 242.38269 | 240.53926 | 231.24733 | 118.5976 | 232.57343 | 106.9421
1047.37561 | 398.89288 | 376.74585 | 228.35733 | 553.09998 | 516.72998 | 217.60806 | 1047.37561 | 253.96428 | 202.23785 | 229.9653 | 1047.35254 | 241.53455 | 239.14075 | 230.28406 | 117.9485 | 231.33832 | 106.42199
1047.83508 | 415.40668 | 372.9671 | 228.43478 | 551.87091 | 526.44299 | 224.87921 | 1047.83508 | 252.02243 | 201.27455 | 229.18936 | 1047.81201 | 240.77966 | 237.71591 | 229.32784 | 117.38853 | 229.89227 | 105.84987
1048.29456 | 396.56274 | 375.07117 | 227.43311 | 538.87592 | 505.62524 | 219.8576 | 1048.29456 | 249.99748 | 200.3063 | 228.33508 | 1048.27148 | 240.06131 | 236.19835 | 228.29155 | 116.89677 | 228.81952 | 105.22269
1048.75403 | 400.43665 | 378.35907 | 225.5694 | 539.12219 | 526.80023 | 219.79318 | 1048.75403 | 247.89061 | 199.32057 | 227.49001 | 1048.729 | 239.21375 | 234.76312 | 227.11765 | 116.43527 | 227.53236 | 104.64792
1049.21155 | 410.71533 | 355.26312 | 224.10147 | 547.81207 | 523.02643 | 215.06189 | 1049.21155 | 245.90128 | 198.31659 | 226.62518 | 1049.18848 | 238.25388 | 233.433 | 225.88582 | 115.95525 | 226.12212 | 104.06429
1049.6709 | 399.00751 | 367.06696 | 223.09802 | 525.4505 | 516.36609 | 209.99677 | 1049.6709 | 244.01001 | 197.30405 | 225.72668 | 1049.64795 | 237.3344 | 232.17587 | 224.6657 | 115.47573 | 224.58136 | 103.45211
1050.13037 | 398.82269 | 358.88391 | 221.65607 | 542.76263 | 493.49609 | 212.44119 | 1050.13037 | 242.17987 | 196.2807 | 224.92757 | 1050.1073 | 236.44183 | 231.01413 | 223.53444 | 114.90393 | 223.25349 | 102.81711
1050.58972 | 393.20697 | 359.6709 | 219.57318 | 526.53632 | 499.83502 | 213.72867 | 1050.58972 | 240.57391 | 195.2729 | 224.5191 | 1050.56665 | 235.48701 | 229.91284 | 222.48326 | 114.34294 | 222.16818 | 102.16779
1051.04907 | 391.54016 | 359.01544 | 218.3486 | 523.89648 | 496.09186 | 216.98038 | 1051.04907 | 239.10591 | 194.29643 | 223.8959 | 1051.026 | 234.46262 | 228.83977 | 221.45781 | 113.76396 | 221.27153 | 101.55296
1051.50842 | 380.33374 | 355.28369 | 218.49396 | 519.67212 | 508.51843 | 209.54218 | 1051.50842 | 237.59193 | 193.34755 | 222.92972 | 1051.4834 | 233.40877 | 227.67006 | 220.23727 | 113.18904 | 220.68449 | 100.99146
1051.9657 | 376.38354 | 355.67719 | 217.86188 | 528.97687 | 496.93365 | 214.79526 | 1051.9657 | 235.99155 | 192.40962 | 221.5945 | 1051.94263 | 232.40327 | 226.41612 | 219.38077 | 112.53963 | 220.35561 | 100.44634
1052.42505 | 387.28876 | 339.17017 | 218.91782 | 515.77942 | 495.36523 | 211.95721 | 1052.42505 | 234.41187 | 191.4725 | 220.06764 | 1052.40198 | 231.34856 | 225.04852 | 218.5361 | 111.90033 | 219.91486 | 99.94252
1052.88428 | 387.14362 | 346.76422 | 218.20026 | 518.86536 | 485.86133 | 204.72189 | 1052.88428 | 232.94258 | 190.52971 | 218.65767 | 1052.86121 | 230.30521 | 223.77632 | 217.79472 | 111.22004 | 219.3629 | 99.44465
1053.34351 | 376.45538 | 350.09631 | 216.91431 | 525.03748 | 505.27789 | 203.30231 | 1053.34351 | 231.38635 | 189.58722 | 217.31506 | 1053.31848 | 229.33203 | 222.5549 | 217.20068 | 110.46973 | 218.7571 | 98.93871
1053.80078 | 383.45917 | 351.74689 | 215.74503 | 499.66888 | 486.12421 | 204.82538 | 1053.80078 | 229.87535 | 188.67517 | 216.05339 | 1053.77771 | 228.3558 | 221.38091 | 216.41237 | 109.73978 | 218.11696 | 98.41541
1054.25989 | 372.55725 | 337.14307 | 211.76837 | 499.3576 | 481.16406 | 210.46481 | 1054.25989 | 227.96411 | 187.79675 | 215.10188 | 1054.23694 | 227.28041 | 220.29115 | 215.61443 | 109.07094 | 217.34128 | 97.87561
1054.71912 | 355.82861 | 340.61194 | 212.94427 | 502.96887 | 492.47424 | 204.79684 | 1054.71912 | 226.31845 | 186.95383 | 214.29138 | 1054.69604 | 226.15985 | 219.18037 | 214.65775 | 108.29954 | 216.35376 | 97.32983
1055.17822 | 374.79297 | 340.93201 | 212.51773 | 506.40436 | 485.95801 | 201.06058 | 1055.17822 | 224.81822 | 186.1335 | 213.37044 | 1055.15515 | 224.99701 | 217.97137 | 213.63945 | 107.27882 | 215.2953 | 96.71987
1055.63538 | 358.32312 | 329.17365 | 211.38184 | 509.53339 | 476.02258 | 196.06903 | 1055.63538 | 223.37576 | 185.32263 | 212.56377 | 1055.6123 | 223.7888 | 216.5757 | 212.72081 | 106.50828 | 214.19203 | 96.08694
1056.09448 | 359.06287 | 327.46271 | 209.81363 | 497.14307 | 470.97052 | 207.0307 | 1056.09448 | 221.99875 | 184.50783 | 211.8726 | 1056.07141 | 222.56775 | 215.11096 | 211.80081 | 105.79101 | 213.13831 | 95.46855
1056.55359 | 370.11414 | 327.26813 | 207.92471 | 496.16895 | 474.01306 | 200.83038 | 1056.55359 | 220.59001 | 183.71638 | 211.10983 | 1056.53052 | 221.39577 | 213.66594 | 210.86829 | 105.18975 | 212.08322 | 94.92162
1057.01257 | 356.05524 | 314.65509 | 205.64597 | 485.68823 | 462.21405 | 203.56247 | 1057.01257 | 219.26035 | 182.98659 | 209.98927 | 1056.98755 | 220.31317 | 212.34859 | 209.97557 | 104.70435 | 210.9158 | 94.41065
1057.4696 | 349.30298 | 316.13489 | 203.405 | 502.30426 | 469.07819 | 189.95117 | 1057.4696 | 217.97087 | 182.32243 | 208.8768 | 1057.44666 | 219.28969 | 211.19803 | 209.15105 | 104.25401 | 209.71573 | 93.96017
1057.92859 | 362.41107 | 311.44196 | 201.30487 | 482.14386 | 471.0589 | 197.09134 | 1057.92859 | 216.64624 | 181.72311 | 207.95268 | 1057.90564 | 218.24223 | 210.3459 | 208.39381 | 103.81889 | 208.51314 | 93.53046
1058.38757 | 339.41058 | 315.49939 | 199.64807 | 480.30243 | 460.0332 | 185.80487 | 1058.38757 | 215.25471 | 181.15591 | 206.93744 | 1058.3645 | 217.15015 | 209.45816 | 207.51015 | 103.32008 | 207.33267 | 93.08788
1058.84656 | 343.69183 | 319.16064 | 197.68073 | 477.55286 | 452.32794 | 189.80017 | 1058.84656 | 213.81297 | 180.59926 | 206.01442 | 1058.82153 | 216.10379 | 208.63303 | 206.40532 | 102.85603 | 206.17627 | 92.59777
1059.30359 | 346.43848 | 330.60638 | 194.97238 | 468.70801 | 452.44147 | 191.83398 | 1059.30359 | 212.52925 | 180.05042 | 205.21123 | 1059.28052 | 215.12531 | 207.72369 | 205.17241 | 102.39755 | 205.04066 | 92.06718
1059.76245 | 342.78455 | 305.83563 | 192.40671 | 483.27911 | 446.88684 | 193.31827 | 1059.76245 | 211.289 | 179.50124 | 204.53845 | 1059.73938 | 214.13989 | 206.80769 | 204.19797 | 101.96176 | 204.18349 | 91.52248
1060.22131 | 335.72937 | 319.55371 | 190.07846 | 470.29669 | 444.68231 | 180.67215 | 1060.22131 | 210.06703 | 178.96387 | 203.93985 | 1060.19629 | 213.05489 | 205.77902 | 203.7209 | 101.55154 | 203.55632 | 90.95541
1060.67822 | 344.22711 | 307.16473 | 188.74161 | 466.64972 | 443.57141 | 180.01996 | 1060.67822 | 208.89024 | 178.43488 | 203.37701 | 1060.65515 | 211.93506 | 204.62473 | 202.80606 | 101.12856 | 203.22798 | 90.38171
1061.13708 | 346.19867 | 304.17316 | 188.92157 | 463.7868 | 452.17987 | 188.2562 | 1061.13708 | 207.76178 | 177.91458 | 202.8035 | 1061.11401 | 210.8322 | 203.48196 | 201.79535 | 100.6851 | 202.82407 | 89.76984
1061.59583 | 345.98932 | 305.39136 | 189.63028 | 472.43268 | 449.6593 | 186.81668 | 1061.59583 | 206.64261 | 177.39217 | 201.88519 | 1061.57092 | 209.74135 | 202.38464 | 200.57034 | 100.19862 | 202.40199 | 89.19008
1062.05273 | 322.99011 | 288.1734 | 188.94138 | 465.58313 | 438.96136 | 182.00037 | 1062.05273 | 205.57501 | 176.85312 | 200.91049 | 1062.02966 | 208.67139 | 201.32726 | 199.22676 | 99.66976 | 201.9498 | 88.64634
1062.51147 | 333.12878 | 306.60699 | 188.05038 | 460.52802 | 436.45819 | 180.79529 | 1062.51147 | 204.34589 | 176.30153 | 200.02789 | 1062.4884 | 207.53618 | 200.34201 | 198.19385 | 99.19836 | 201.47708 | 88.1148
1062.97009 | 328.6322 | 292.32336 | 188.86319 | 449.06458 | 427.56464 | 191.22293 | 1062.97009 | 203.02266 | 175.75508 | 199.19962 | 1062.94519 | 206.45247 | 199.48315 | 197.29855 | 98.70763 | 200.97179 | 87.59797
1063.42688 | 334.16486 | 293.5166 | 188.89828 | 453.11005 | 421.79144 | 186.24127 | 1063.42688 | 201.6906 | 175.23119 | 198.36697 | 1063.40393 | 205.40031 | 198.70375 | 196.61343 | 98.30122 | 200.57352 | 87.15742
1063.88562 | 331.65448 | 308.00732 | 189.94919 | 448.745 | 427.30121 | 176.86981 | 1063.88562 | 200.38402 | 174.71992 | 197.5457 | 1063.86255 | 204.37425 | 197.96629 | 195.91772 | 98.00296 | 200.26318 | 86.67763
1064.34424 | 330.93396 | 299.6886 | 190.37408 | 454.00012 | 411.22943 | 190.92603 | 1064.34424 | 199.07512 | 174.20496 | 196.81442 | 1064.31934 | 203.39145 | 197.16003 | 194.95064 | 97.749 | 200.03059 | 86.18695
1064.80103 | 322.62372 | 288.55475 | 189.73004 | 429.9458 | 420.36609 | 177.84982 | 1064.80103 | 197.83174 | 173.65822 | 196.33234 | 1064.77795 | 202.5083 | 196.17809 | 193.91391 | 97.50102 | 199.68733 | 85.70495
1065.25952 | 311.72345 | 287.79852 | 185.5239 | 443.94812 | 425.96075 | 175.61316 | 1065.25952 | 196.6423 | 173.06032 | 195.8588 | 1065.23657 | 201.70357 | 195.1732 | 192.7762 | 97.31164 | 199.13634 | 85.22243
1065.71619 | 321.54181 | 281.888 | 182.6568 | 448.39868 | 407.61664 | 179.90881 | 1065.71619 | 195.44846 | 172.42458 | 195.27238 | 1065.69324 | 200.95134 | 194.21594 | 191.80083 | 97.35041 | 198.28223 | 84.72606
1066.1748 | 303.59454 | 287.36517 | 180.20465 | 427.46259 | 413.44147 | 171.50232 | 1066.1748 | 194.17624 | 171.75801 | 194.63734 | 1066.15173 | 200.09747 | 193.28529 | 190.88892 | 97.07883 | 197.24808 | 84.21279
1066.6333 | 316.05176 | 273.69788 | 179.03989 | 430.02582 | 421.46002 | 178.65634 | 1066.6333 | 192.89207 | 171.07065 | 194.05034 | 1066.6084 | 199.13568 | 192.38115 | 190.0229 | 96.69955 | 195.92796 | 83.72092
1067.08997 | 315.33325 | 288.53418 | 176.85623 | 439.80994 | 413.04297 | 179.85596 | 1067.08997 | 191.51205 | 170.37358 | 193.40807 | 1067.06689 | 198.08455 | 191.59465 | 189.20224 | 96.27728 | 194.65096 | 83.24761
1067.54846 | 307.67773 | 272.04437 | 175.08505 | 427.72882 | 400.60016 | 176.31293 | 1067.54846 | 190.6653 | 169.66537 | 192.717 | 1067.52539 | 196.92894 | 190.84341 | 188.50394 | 95.74181 | 193.53786 | 82.70663
1068.005 | 307.14575 | 283.25781 | 172.74966 | 424.76514 | 398.1759 | 172.51553 | 1068.005 | 189.66226 | 168.95053 | 192.04623 | 1067.98193 | 195.7693 | 190.06282 | 187.96065 | 95.22569 | 192.66893 | 82.17011
1068.46338 | 308.77856 | 276.82593 | 170.22711 | 425.04706 | 406.07654 | 162.62665 | 1068.46338 | 188.56348 | 168.24068 | 191.2504 | 1068.44043 | 194.69391 | 189.26036 | 187.19818 | 94.74083 | 191.77969 | 81.69606
1068.92188 | 311.37683 | 279.19586 | 168.01349 | 414.29535 | 400.38232 | 169.77405 | 1068.92188 | 187.31151 | 167.554 | 190.42891 | 1068.89685 | 193.71597 | 188.42712 | 186.31932 | 94.24431 | 190.85161 | 81.27257
1069.3783 | 295.85266 | 258.17279 | 166.38782 | 418.85516 | 396.01306 | 169.84927 | 1069.3783 | 185.93433 | 166.89557 | 189.78508 | 1069.35522 | 192.81261 | 187.50952 | 185.46762 | 93.70655 | 189.81921 | 80.87651
1069.83667 | 282.73376 | 259.14142 | 166.82214 | 409.6568 | 407.67877 | 169.66064 | 1069.83667 | 184.52278 | 166.27385 | 189.09341 | 1069.8136 | 191.94662 | 186.48277 | 184.67274 | 93.14385 | 188.48441 | 80.47092
1070.29309 | 287.53619 | 258.57098 | 166.216 | 405.87445 | 385.74951 | 165.62616 | 1070.29309 | 182.98764 | 165.69679 | 188.36061 | 1070.27002 | 191.11011 | 185.44482 | 184.03334 | 92.56345 | 187.29253 | 80.0639
1070.75146 | 272.68024 | 254.2851 | 166.49265 | 420.5788 | 385.77435 | 163.73544 | 1070.75146 | 181.43117 | 165.14713 | 187.54091 | 1070.72839 | 190.19641 | 184.44609 | 183.39404 | 91.94124 | 186.1846 | 79.65645
1071.20776 | 297.62817 | 256.3667 | 165.46289 | 399.19965 | 380.77734 | 166.66925 | 1071.20776 | 180.00468 | 164.62325 | 186.6658 | 1071.18481 | 189.25084 | 183.48459 | 182.60506 | 91.35133 | 185.26086 | 79.2227
1071.66602 | 299.07379 | 246.72461 | 164.57584 | 397.89453 | 384.79095 | 162.38257 | 1071.66602 | 178.59523 | 164.12305 | 185.63297 | 1071.64307 | 188.13943 | 182.56673 | 181.73036 | 90.80733 | 184.6067 | 78.80183
1072.12427 | 280.68231 | 255.24097 | 164.93036 | 388.56805 | 388.97089 | 163.17456 | 1072.12427 | 177.38635 | 163.64148 | 184.53026 | 1072.09937 | 187.16321 | 181.77632 | 180.84544 | 90.39278 | 184.09085 | 78.38496
1072.58057 | 286.0202 | 250.40948 | 165.91833 | 391.15063 | 374.50256 | 171.3866 | 1072.58057 | 176.10402 | 163.16432 | 183.66026 | 1072.55762 | 186.29213 | 181.02722 | 179.96376 | 90.10734 | 183.55721 | 77.94667
1073.03882 | 283.08282 | 263.51111 | 164.74088 | 392.36664 | 369.56647 | 176.83194 | 1073.03882 | 174.75124 | 162.67606 | 182.9567 | 1073.01392 | 185.56314 | 180.26971 | 179.16252 | 89.9317 | 182.85771 | 77.48315
1073.49512 | 277.15125 | 249.78925 | 162.05484 | 391.13306 | 375.46191 | 155.84586 | 1073.49512 | 173.34756 | 162.1675 | 182.3196 | 1073.47205 | 184.84747 | 179.4512 | 178.39604 | 89.74957 | 182.07661 | 76.96112
1073.95325 | 269.88696 | 251.48816 | 160.23044 | 388.01959 | 385.30316 | 161.22552 | 1073.95325 | 171.84726 | 161.62219 | 181.53967 | 1073.92834 | 184.12914 | 178.53578 | 177.80479 | 89.43897 | 181.13429 | 76.47636
1074.40942 | 266.56512 | 255.86444 | 159.10858 | 391.57831 | 364.48254 | 158.38312 | 1074.40942 | 170.34245 | 161.04753 | 180.58894 | 1074.38647 | 183.40526 | 177.47823 | 177.04005 | 89.02874 | 180.16333 | 76.02203
1074.86755 | 268.45203 | 241.41571 | 158.82123 | 381.58185 | 365.61273 | 159.51221 | 1074.86755 | 168.69276 | 160.43236 | 179.71519 | 1074.84265 | 182.66679 | 176.30981 | 176.20621 | 88.52375 | 179.26631 | 75.57199
1075.32373 | 273.70862 | 248.01233 | 158.42764 | 372.9455 | 358.62653 | 160.23398 | 1075.32373 | 167.18571 | 159.78117 | 178.85185 | 1075.30078 | 181.84288 | 175.0699 | 175.32568 | 87.98191 | 178.19768 | 75.09003
1075.78186 | 277.9743 | 246.88727 | 157.47733 | 380.79883 | 356.65033 | 164.92401 | 1075.78186 | 165.95203 | 159.09679 | 177.84454 | 1075.75684 | 180.9124 | 173.82007 | 174.46109 | 87.43511 | 177.10626 | 74.60027
1076.23792 | 259.61401 | 242.99146 | 156.47073 | 375.12848 | 351.34717 | 158.48404 | 1076.23792 | 164.76613 | 158.37909 | 176.6916 | 1076.21497 | 179.8788 | 172.69873 | 173.59845 | 86.88971 | 176.3168 | 74.10999
1076.69592 | 260.21643 | 237.11298 | 155.0498 | 361.28876 | 351.16748 | 150.4169 | 1076.69592 | 163.47977 | 157.6021 | 175.45053 | 1076.67102 | 178.8387 | 171.52003 | 172.79568 | 86.40676 | 175.73149 | 73.64419
1077.15198 | 260.53497 | 242.59662 | 153.19406 | 369.74811 | 349.80389 | 152.22104 | 1077.15198 | 162.08705 | 156.76546 | 174.35648 | 1077.12903 | 177.86897 | 170.23305 | 172.06012 | 85.99921 | 175.08017 | 73.21008
1077.60999 | 259.87811 | 234.89294 | 151.84476 | 359.39319 | 356.58289 | 152.62332 | 1077.60999 | 160.67123 | 155.84135 | 173.43106 | 1077.58508 | 177.0394 | 168.98637 | 171.37108 | 85.57188 | 174.31126 | 72.81094
1078.06604 | 256.58795 | 234.7431 | 150.52481 | 368.80872 | 345.44482 | 155.6228 | 1078.06604 | 159.21912 | 154.86203 | 172.3968 | 1078.04297 | 176.35466 | 167.86255 | 170.64143 | 85.13091 | 173.38637 | 72.46217
1078.52197 | 252.4361 | 234.45654 | 148.44702 | 350.22656 | 345.10669 | 148.44574 | 1078.52197 | 157.68584 | 153.82867 | 171.38904 | 1078.49902 | 175.70341 | 166.78159 | 169.75986 | 84.62083 | 172.24336 | 72.10776
1078.97986 | 249.91364 | 230.15308 | 145.57339 | 349.11902 | 335.82916 | 153.28751 | 1078.97986 | 156.11819 | 152.73866 | 170.40895 | 1078.95691 | 174.97375 | 165.72195 | 168.64096 | 83.9832 | 171.16536 | 71.73072
1079.43591 | 232.02234 | 221.2392 | 144.92477 | 359.25092 | 340.33459 | 155.91687 | 1079.43591 | 154.61977 | 151.60135 | 169.4733 | 1079.41284 | 174.13979 | 164.6223 | 167.47929 | 83.30204 | 170.2049 | 71.30376
1079.89368 | 239.40637 | 225.03088 | 144.73517 | 351.8255 | 341.31299 | 145.75903 | 1079.89368 | 153.21892 | 150.40654 | 168.69121 | 1079.87073 | 173.09579 | 163.37236 | 166.34584 | 82.61127 | 169.55208 | 70.83799
1080.34961 | 236.19269 | 220.0498 | 143.52338 | 340.90723 | 329.13635 | 148.5303 | 1080.34961 | 151.97304 | 149.15573 | 167.81468 | 1080.32666 | 171.8931 | 162.11594 | 165.16612 | 81.99479 | 168.92091 | 70.34695
1080.80737 | 243.58484 | 225.48828 | 141.42947 | 352.81006 | 333.58356 | 145.30014 | 1080.80737 | 150.62715 | 147.86699 | 166.94977 | 1080.78247 | 170.76369 | 160.84488 | 163.92412 | 81.41268 | 168.26833 | 69.85035
1081.26331 | 241.37988 | 200.71533 | 139.20221 | 351.10925 | 335.91815 | 141.00613 | 1081.26331 | 149.25113 | 146.55797 | 166.10703 | 1081.24036 | 169.75406 | 159.58241 | 162.70164 | 80.84868 | 167.28741 | 69.33543
1081.71912 | 229.94293 | 224.15234 | 137.11716 | 338.72101 | 324.65424 | 140.39249 | 1081.71912 | 147.8568 | 145.25642 | 165.43286 | 1081.69617 | 168.79393 | 158.33475 | 161.54846 | 80.30693 | 166.13438 | 68.7989
1082.17688 | 234.78827 | 222.10077 | 135.65704 | 342.98169 | 325.84625 | 150.38513 | 1082.17688 | 146.14944 | 143.96872 | 164.85326 | 1082.15393 | 167.99452 | 157.09839 | 160.41209 | 79.81194 | 164.94543 | 68.31467
1082.63269 | 246.38635 | 213.10712 | 135.29718 | 333.5498 | 323.74829 | 140.66788 | 1082.63269 | 144.86705 | 142.73643 | 164.18088 | 1082.60962 | 167.0508 | 155.89964 | 159.18555 | 79.2189 | 163.52968 | 67.811
1083.09033 | 231.2937 | 208.27295 | 136.20175 | 338.49658 | 315.0318 | 148.2728 | 1083.09033 | 143.65958 | 141.50443 | 163.45129 | 1083.06738 | 166.028 | 154.69841 | 157.97861 | 78.51865 | 162.06741 | 67.30228
1083.54614 | 229.83142 | 217.08112 | 136.05801 | 339.73053 | 309.34875 | 141.24188 | 1083.54614 | 142.50919 | 140.27086 | 162.75804 | 1083.52307 | 164.91006 | 153.4465 | 156.81393 | 77.74076 | 160.88896 | 66.79033
1084.00183 | 213.90131 | 199.92047 | 136.06067 | 331.24487 | 320.79468 | 133.64273 | 1084.00183 | 141.39314 | 139.03691 | 162.26546 | 1083.97888 | 163.71622 | 152.17526 | 155.66093 | 76.91392 | 159.99358 | 66.27489
1084.45947 | 234.336 | 211.26605 | 134.68686 | 323.49792 | 301.92664 | 137.37375 | 1084.45947 | 140.24026 | 137.79852 | 161.85126 | 1084.4364 | 162.41684 | 150.86807 | 154.53848 | 76.19713 | 159.27145 | 65.78389
1084.91504 | 220.29718 | 208.04919 | 132.57825 | 322.93652 | 308.51923 | 141.50024 | 1084.91504 | 139.04256 | 136.58235 | 161.38997 | 1084.89209 | 161.03477 | 149.51393 | 153.33502 | 75.49486 | 158.58226 | 65.35641
1085.37268 | 200.69135 | 204.74701 | 130.30249 | 319.93036 | 314.14313 | 135.62628 | 1085.37268 | 137.69279 | 135.42307 | 160.78719 | 1085.34778 | 159.61453 | 148.13933 | 151.95645 | 74.8326 | 157.96785 | 64.93539
1085.82825 | 218.32336 | 206.85797 | 127.18314 | 320.52625 | 298.50836 | 132.00101 | 1085.82825 | 136.32924 | 134.29434 | 160.08656 | 1085.8053 | 158.16548 | 146.7968 | 150.36307 | 74.18918 | 157.27753 | 64.53034
1086.28394 | 216.86267 | 199.54987 | 125.07251 | 313.91302 | 296.15466 | 138.12411 | 1086.28394 | 134.96812 | 133.19035 | 159.22934 | 1086.26086 | 156.73463 | 145.49338 | 148.68462 | 73.56302 | 156.47041 | 64.10081
1086.74133 | 225.15393 | 186.2276 | 124.37827 | 314.84833 | 303.19043 | 131.82065 | 1086.74133 | 133.67964 | 132.08617 | 158.2034 | 1086.71838 | 155.33904 | 144.25645 | 147.02425 | 72.95663 | 155.3831 | 63.6411
1087.1969 | 214.88251 | 195.92987 | 126.50473 | 315.53864 | 302.46936 | 129.32965 | 1087.1969 | 132.50397 | 130.97954 | 157.22574 | 1087.17395 | 153.98581 | 143.02809 | 145.52721 | 72.36783 | 154.14664 | 63.14996
1087.65247 | 218.93237 | 196.7016 | 126.2355 | 307.63165 | 291.48657 | 131.71426 | 1087.65247 | 131.43999 | 129.86313 | 156.18185 | 1087.62952 | 152.62605 | 141.80243 | 144.31203 | 71.80643 | 153.02328 | 62.67103
1088.10986 | 216.90125 | 184.99219 | 124.4436 | 317.47266 | 304.28662 | 134.36557 | 1088.10986 | 130.53157 | 128.76826 | 155.08806 | 1088.08691 | 151.21321 | 140.61684 | 143.2507 | 71.28521 | 151.92973 | 62.22237
1088.56543 | 213.92542 | 179.5141 | 121.5376 | 285.82397 | 299.42682 | 118.75797 | 1088.56543 | 129.46033 | 127.68622 | 153.76445 | 1088.54248 | 149.72946 | 139.46867 | 142.27542 | 70.81236 | 150.70821 | 61.79038
1089.02087 | 204.96765 | 191.17657 | 118.61087 | 304.86658 | 282.15143 | 126.759 | 1089.02087 | 128.18564 | 126.60011 | 152.43747 | 1088.99792 | 148.05667 | 138.28384 | 141.32292 | 70.35096 | 149.20909 | 61.36892
1089.47815 | 201.54523 | 189.29431 | 119.00107 | 309.63361 | 289.85541 | 129.27142 | 1089.47815 | 126.9089 | 125.49205 | 151.20502 | 1089.4552 | 146.3549 | 137.01538 | 140.26286 | 69.93561 | 147.45267 | 60.95806
1089.93359 | 198.28546 | 187.19275 | 119.11188 | 287.61243 | 290.04053 | 137.73108 | 1089.93359 | 125.74548 | 124.36191 | 149.99765 | 1089.91064 | 144.75641 | 135.6427 | 139.09738 | 69.50687 | 145.45976 | 60.54797
1090.38904 | 206.26263 | 173.55646 | 119.15881 | 297.74384 | 268.83746 | 122.45657 | 1090.38904 | 124.6346 | 123.16972 | 148.71469 | 1090.36609 | 143.28064 | 134.17313 | 137.85991 | 69.01465 | 143.42702 | 60.1095
1090.84631 | 196.10052 | 174.77954 | 117.98547 | 284.23883 | 270.05945 | 125.80792 | 1090.84631 | 123.52525 | 121.94227 | 147.37956 | 1090.82141 | 141.96039 | 132.66508 | 136.53159 | 68.45306 | 141.51846 | 59.64296
1091.30164 | 197.9624 | 181.78528 | 116.45361 | 275.59259 | 267.53284 | 120.20844 | 1091.30164 | 122.50509 | 120.69673 | 145.83115 | 1091.27869 | 140.54581 | 131.15282 | 135.20018 | 67.83359 | 139.74944 | 59.19651
1091.75696 | 195.55896 | 178.47058 | 114.93805 | 284.17352 | 268.08331 | 117.34 | 1091.75696 | 121.56467 | 119.42822 | 143.9944 | 1091.73401 | 139.08369 | 129.58481 | 133.82854 | 67.21665 | 138.27483 | 58.78813
1092.21228 | 196.12164 | 180.89557 | 113.43124 | 268.50708 | 284.45959 | 125.06131 | 1092.21228 | 120.64128 | 118.15588 | 141.98077 | 1092.18933 | 137.72459 | 128.05856 | 132.37929 | 66.57078 | 136.96486 | 58.39364
1092.66943 | 200.55927 | 165.32104 | 111.98721 | 272.33673 | 261.83362 | 117.06769 | 1092.66943 | 119.6071 | 116.87138 | 140.34755 | 1092.64648 | 136.33888 | 126.62452 | 130.84399 | 65.88087 | 135.71118 | 58.01486
1093.12476 | 181.87738 | 175.20905 | 110.61615 | 276.22839 | 260.96002 | 126.67813 | 1093.12476 | 118.41796 | 115.54794 | 138.75264 | 1093.10181 | 134.94911 | 125.20498 | 129.22179 | 65.25667 | 134.21094 | 57.63133
1093.57996 | 190.64417 | 160.28674 | 109.08005 | 278.86853 | 259.57196 | 119.92923 | 1093.57996 | 117.18752 | 114.20109 | 137.25624 | 1093.55701 | 133.50217 | 123.73958 | 127.64 | 64.67387 | 132.49692 | 57.27677
1094.03711 | 181.30908 | 168.65723 | 107.36288 | 267.64172 | 272.12201 | 110.10355 | 1094.03711 | 115.89446 | 112.83099 | 135.78459 | 1094.01221 | 132.07251 | 122.25561 | 126.0959 | 64.10708 | 130.61581 | 56.95256
1094.49219 | 176.87115 | 169.03534 | 108.22202 | 272.18146 | 257.73962 | 116.16437 | 1094.49219 | 114.54941 | 111.46224 | 134.34937 | 1094.46924 | 130.69695 | 120.78312 | 124.64215 | 63.55212 | 129.12794 | 56.64052
1094.94739 | 178.77942 | 174.83545 | 109.31451 | 279.94757 | 261.86664 | 110.66226 | 1094.94739 | 113.2191 | 110.09809 | 132.81236 | 1094.92444 | 129.38225 | 119.24521 | 123.26217 | 62.92088 | 127.54714 | 56.31282
1095.40259 | 177.76978 | 166.84021 | 109.12823 | 270.60583 | 251.28082 | 111.80624 | 1095.40259 | 112.33167 | 108.74433 | 131.136 | 1095.37964 | 128.08934 | 117.59458 | 121.83286 | 62.29142 | 125.92261 | 55.95053
1095.85962 | 176.0224 | 167.69269 | 108.19458 | 256.08789 | 246.77228 | 116.08862 | 1095.85962 | 111.12771 | 107.38297 | 129.61969 | 1095.83472 | 126.82006 | 115.79855 | 120.35947 | 61.59163 | 124.2916 | 55.5619
1096.3147 | 166.87524 | 160.96552 | 105.33453 | 254.64661 | 261.81305 | 107.44711 | 1096.3147 | 109.95005 | 106.01432 | 128.02498 | 1096.29175 | 125.62796 | 114.02638 | 118.78648 | 60.84329 | 122.72285 | 55.13976
1096.76978 | 177.84686 | 153.85614 | 103.73126 | 259.10938 | 254.88336 | 109.87631 | 1096.76978 | 108.85181 | 104.64437 | 126.25864 | 1096.74683 | 124.49932 | 112.35983 | 117.10942 | 60.09048 | 121.21294 | 54.68499
1097.22473 | 175.1344 | 160.02887 | 103.84473 | 275.38586 | 248.66284 | 108.048 | 1097.22473 | 107.83313 | 103.26176 | 124.32418 | 1097.20178 | 123.39593 | 110.84875 | 115.36687 | 59.32674 | 119.74547 | 54.26456
1097.67981 | 162.37341 | 161.53113 | 102.36816 | 252.59845 | 233.49225 | 102.86099 | 1097.67981 | 106.80237 | 101.86775 | 122.38841 | 1097.65686 | 122.3194 | 109.48875 | 113.55339 | 58.54159 | 118.12873 | 53.88546
1098.13672 | 164.10425 | 158.12305 | 99.94748 | 249.28363 | 240.01184 | 108.16071 | 1098.13672 | 105.84275 | 100.48394 | 120.58303 | 1098.11182 | 121.22047 | 108.15356 | 111.83394 | 57.69765 | 116.70505 | 53.57515
1098.59167 | 176.59998 | 162.90088 | 99.24942 | 252.47009 | 241.36847 | 107.47025 | 1098.59167 | 104.82068 | 99.12997 | 118.85425 | 1098.56873 | 120.10622 | 106.76137 | 110.27046 | 56.84103 | 115.55807 | 53.30284
1099.04663 | 161.02783 | 153.86902 | 98.37656 | 240.3501 | 244.42902 | 106.90256 | 1099.04663 | 103.73976 | 97.79844 | 117.3161 | 1099.02368 | 119.00385 | 105.33342 | 108.68422 | 56.02673 | 114.61266 | 53.02854
1099.50159 | 175.75317 | 158.672 | 99.3353 | 246.31439 | 222.27448 | 100.76227 | 1099.50159 | 102.62903 | 96.48631 | 115.9315 | 1099.47864 | 118.08118 | 103.86337 | 107.11966 | 55.20479 | 113.32345 | 52.7479
1099.95642 | 161.8667 | 153.35901 | 99.63385 | 249.01691 | 230.90771 | 105.75479 | 1099.95642 | 101.41086 | 95.17863 | 114.69897 | 1099.93347 | 117.25372 | 102.31186 | 105.5041 | 54.36023 | 112.17331 | 52.47478
1100.41321 | 144.43433 | 153.00079 | 97.07843 | 230.78711 | 233.98395 | 92.87222 | 1100.41321 | 100.09111 | 93.87073 | 113.03521 | 1100.38843 | 116.47127 | 100.70039 | 103.88537 | 53.52553 | 111.02377 | 52.2537
1100.86804 | 159.37366 | 152.05603 | 94.41434 | 232.52948 | 229.1062 | 99.31601 | 1100.86804 | 98.71098 | 92.57809 | 111.36653 | 1100.84509 | 115.71145 | 99.02771 | 102.27866 | 52.68728 | 109.55757 | 51.99873
1101.32288 | 160.35425 | 147.3158 | 92.4407 | 228.08282 | 220.45142 | 108.03958 | 1101.32288 | 97.34738 | 91.29761 | 109.82519 | 1101.29993 | 114.88084 | 97.39324 | 100.68542 | 51.83504 | 107.83701 | 51.7715
1101.77771 | 141.48669 | 148.85992 | 91.16577 | 229.17737 | 233.6441 | 99.89737 | 1101.77771 | 96.1072 | 90.0205 | 108.46952 | 1101.75476 | 114.12 | 95.8241 | 99.07235 | 50.99276 | 106.00994 | 51.56955
1102.23254 | 157.15649 | 152.88782 | 89.09894 | 222.54132 | 208.69128 | 92.05859 | 1102.23254 | 94.94634 | 88.74953 | 107.22705 | 1102.20959 | 113.3617 | 94.3992 | 97.47563 | 50.12302 | 104.10595 | 51.38971
1102.68726 | 149.47748 | 146.93018 | 86.9454 | 217.39514 | 222.29968 | 92.85284 | 1102.68726 | 93.75832 | 87.49135 | 106.14095 | 1102.66431 | 112.57909 | 93.18042 | 95.95087 | 49.31528 | 102.42599 | 51.24894
1103.14197 | 149.27069 | 137.69794 | 87.11255 | 231.03491 | 224.44867 | 94.14218 | 1103.14197 | 92.53136 | 86.25199 | 105.10017 | 1103.11902 | 111.96568 | 92.04738 | 94.49652 | 48.52389 | 100.93097 | 51.10196
1103.59863 | 137.71112 | 133.06842 | 87.32529 | 223.48932 | 207.07739 | 94.4859 | 1103.59863 | 91.30082 | 85.02495 | 103.80014 | 1103.57373 | 111.51063 | 90.93549 | 93.01243 | 47.73981 | 99.42153 | 50.88847
1104.05334 | 159.21393 | 141.64886 | 87.50119 | 216.7301 | 207.93347 | 97.81863 | 1104.05334 | 90.1067 | 83.83372 | 102.69232 | 1104.0304 | 111.14088 | 89.72494 | 91.50653 | 46.98021 | 97.90588 | 50.62066
1104.50793 | 144.43433 | 149.00189 | 88.49063 | 209.30524 | 207.01898 | 89.49988 | 1104.50793 | 88.86726 | 82.67231 | 101.84669 | 1104.48511 | 110.86143 | 88.51411 | 89.93569 | 46.29926 | 96.33034 | 50.2975
1104.96265 | 145.09381 | 130.0451 | 87.43576 | 206.00262 | 215.61493 | 99.56934 | 1104.96265 | 87.64444 | 81.54614 | 101.19201 | 1104.9397 | 110.61828 | 87.24577 | 88.26565 | 45.66823 | 94.6151 | 50.02534
1105.41724 | 145.16821 | 129.61591 | 86.12277 | 222.34344 | 218.98474 | 96.45093 | 1105.41724 | 86.46359 | 80.45177 | 100.66187 | 1105.39429 | 110.52663 | 85.9081 | 86.56417 | 45.05423 | 92.81497 | 49.79256
1105.87183 | 139.77985 | 133.01263 | 84.71381 | 209.2785 | 207.97247 | 84.01285 | 1105.87183 | 85.35404 | 79.38136 | 100.1785 | 1105.84888 | 110.51275 | 84.51527 | 84.82823 | 44.36507 | 91.23942 | 49.59334
1106.32642 | 145.82709 | 126.32117 | 82.35782 | 212.84436 | 205.04565 | 86.01834 | 1106.32642 | 84.40929 | 78.33084 | 99.74809 | 1106.30347 | 110.51538 | 83.16312 | 83.14204 | 43.69349 | 89.91042 | 49.38652
1106.78101 | 129.78369 | 124.45294 | 81.2464 | 193.5769 | 197.66052 | 83.19641 | 1106.78101 | 83.53769 | 77.30688 | 99.45114 | 1106.75806 | 110.49768 | 81.92542 | 81.59039 | 43.02845 | 88.67021 | 49.11467
1107.23743 | 120.14288 | 121.36884 | 81.03882 | 205.58624 | 192.79126 | 86.17157 | 1107.23743 | 82.65159 | 76.30292 | 99.31826 | 1107.21252 | 110.52617 | 80.84071 | 80.11628 | 42.29744 | 87.50635 | 48.82356
1107.69189 | 131.07751 | 127.70917 | 80.28879 | 195.10822 | 197.75018 | 76.41043 | 1107.69189 | 81.72565 | 75.32397 | 99.23491 | 1107.66711 | 110.51122 | 79.76989 | 78.87989 | 41.56551 | 86.3427 | 48.4901
1108.14636 | 139.40704 | 125.48065 | 80.83304 | 201.5163 | 187.85938 | 86.78445 | 1108.14636 | 80.74716 | 74.36099 | 99.14271 | 1108.12158 | 110.49911 | 78.66689 | 77.70394 | 40.85825 | 85.14404 | 48.13643
1108.60083 | 143.41656 | 116.86121 | 81.18686 | 201.93018 | 193.71655 | 81.43094 | 1108.60083 | 79.70753 | 73.41435 | 98.91163 | 1108.57788 | 110.51308 | 77.52101 | 76.60353 | 40.20968 | 83.89007 | 47.76954
1109.0553 | 108.79712 | 126.32977 | 81.38593 | 204.08087 | 193.88263 | 88.74887 | 1109.0553 | 78.65825 | 72.45811 | 98.44196 | 1109.03235 | 110.53833 | 76.39437 | 75.58711 | 39.61635 | 82.5972 | 47.41928
1109.50964 | 130.72308 | 116.07684 | 81.38712 | 188.73273 | 197.02661 | 81.92773 | 1109.50964 | 77.57304 | 71.49946 | 97.76116 | 1109.48682 | 110.51604 | 75.23299 | 74.58477 | 39.00914 | 81.36029 | 47.10896
1109.96411 | 129.91675 | 128.88043 | 80.0777 | 200.71545 | 190.63446 | 85.32761 | 1109.96411 | 76.4495 | 70.55042 | 97.00729 | 1109.94116 | 110.36402 | 74.06098 | 73.58583 | 38.42726 | 80.16209 | 46.78344
1110.41846 | 110.23383 | 121.71191 | 77.72949 | 199.61737 | 184.5556 | 77.71106 | 1110.41846 | 75.30007 | 69.61495 | 96.22831 | 1110.39551 | 110.01537 | 72.90022 | 72.55302 | 37.87912 | 79.02005 | 46.43466
1110.8728 | 125.3609 | 110.19781 | 75.26752 | 193.61566 | 187.92676 | 83.86588 | 1110.8728 | 74.18915 | 68.69507 | 95.44446 | 1110.84985 | 109.43027 | 71.72892 | 71.43134 | 37.38294 | 77.95608 | 46.09385
1111.32715 | 118.04108 | 117.46191 | 73.46082 | 182.31335 | 186.56061 | 76.37103 | 1111.32715 | 73.13677 | 67.79329 | 94.7329 | 1111.3042 | 108.70245 | 70.61613 | 70.27166 | 36.9161 | 76.83129 | 45.74034
1111.78137 | 122.76044 | 110.08606 | 72.22394 | 172.58893 | 179.67609 | 79.84311 | 1111.78137 | 72.17369 | 66.89956 | 93.96004 | 1111.75842 | 107.90852 | 69.55672 | 69.11939 | 36.43495 | 75.69305 | 45.3724
1112.23572 | 113.55359 | 104.84875 | 70.85904 | 181.23914 | 184.99231 | 79.15744 | 1112.23572 | 71.24957 | 66.0134 | 93.12283 | 1112.21277 | 106.99182 | 68.54919 | 67.9865 | 35.94269 | 74.56239 | 44.9702
1112.68994 | 122.3623 | 108.11182 | 68.92749 | 174.47467 | 174.32074 | 74.50168 | 1112.68994 | 70.30409 | 65.13577 | 92.21051 | 1112.66699 | 105.9809 | 67.5356 | 66.94834 | 35.49262 | 73.49254 | 44.54417
1113.14417 | 112.80426 | 116.73706 | 68.43112 | 184.08484 | 170.67676 | 73.55215 | 1113.14417 | 69.35039 | 64.26382 | 90.9994 | 1113.12122 | 104.81124 | 66.49114 | 66.00167 | 34.99547 | 72.48011 | 44.10091
1113.59839 | 115.75385 | 103.68658 | 68.31097 | 161.18378 | 184.95715 | 75.7746 | 1113.59839 | 68.41754 | 63.38272 | 89.57628 | 1113.57544 | 103.42324 | 65.38262 | 65.16421 | 34.49691 | 71.42851 | 43.66718
1114.05249 | 129.20496 | 110.65948 | 67.26547 | 176.42987 | 172.56726 | 73.345 | 1114.05249 | 67.49532 | 62.50527 | 87.93132 | 1114.02966 | 101.84016 | 64.18938 | 64.26043 | 34.00374 | 70.37321 | 43.25792
1114.50671 | 112.8208 | 104.97974 | 66.10388 | 177.91028 | 167.71179 | 78.04181 | 1114.50671 | 66.58316 | 61.62378 | 86.18484 | 1114.48376 | 100.175 | 62.97881 | 63.46004 | 33.52449 | 69.26276 | 42.86324
1114.96082 | 104.69397 | 111.66949 | 64.95172 | 169.15259 | 166.63678 | 69.11609 | 1114.96082 | 65.6908 | 60.73378 | 84.38459 | 1114.93787 | 98.44956 | 61.76904 | 62.6436 | 33.03008 | 68.3835 | 42.48273
1115.41492 | 110.77271 | 119.67236 | 64.00391 | 170.67419 | 165.56323 | 71.4035 | 1115.41492 | 64.79616 | 59.8354 | 82.55417 | 1115.39197 | 96.76884 | 60.61544 | 61.67667 | 32.53518 | 67.54172 | 42.1088
1115.86902 | 103.54388 | 109.13586 | 62.98181 | 168.42151 | 153.04468 | 70.49686 | 1115.86902 | 63.97599 | 58.92559 | 80.69195 | 1115.84607 | 94.98135 | 59.44593 | 60.55619 | 32.03944 | 66.70766 | 41.72694
1116.323 | 114.40063 | 106.59027 | 62.71216 | 170.79114 | 163.46631 | 66.57413 | 1116.323 | 63.20173 | 58.01553 | 78.90699 | 1116.30017 | 93.13015 | 58.35684 | 59.28886 | 31.58937 | 65.96499 | 41.3319
1116.7771 | 96.2312 | 107.18488 | 63.03839 | 157.78406 | 167.48468 | 76.09549 | 1116.7771 | 62.53097 | 57.12832 | 77.23244 | 1116.75415 | 91.17027 | 57.37111 | 58.06373 | 31.1652 | 65.13116 | 40.9046
1117.23108 | 98.80341 | 113.93719 | 63.47833 | 168.32404 | 162.5097 | 71.02371 | 1117.23108 | 61.88068 | 56.27326 | 75.53043 | 1117.20825 | 89.30548 | 56.47128 | 56.82414 | 30.75673 | 64.01521 | 40.47194
1117.68506 | 101.76294 | 96.20221 | 63.67282 | 168.40466 | 154.74298 | 69.88489 | 1117.68506 | 61.24354 | 55.45187 | 73.74823 | 1117.66223 | 87.27289 | 55.58113 | 55.54725 | 30.40681 | 62.74197 | 40.05984
1118.13904 | 107.92969 | 94.76147 | 62.8804 | 153.17535 | 153.55157 | 71.19016 | 1118.13904 | 60.58355 | 54.66163 | 71.92156 | 1118.11621 | 85.17694 | 54.64912 | 54.2733 | 30.06922 | 61.27451 | 39.64368
1118.59302 | 110.56189 | 89.59576 | 61.94003 | 157.41522 | 146.76776 | 65.76993 | 1118.59302 | 59.91251 | 53.90943 | 70.10654 | 1118.57007 | 83.04411 | 53.67645 | 52.96143 | 29.6807 | 60.45989 | 39.22455
1119.04688 | 105.89484 | 96.96027 | 61.08978 | 154.54321 | 152.88727 | 75.12646 | 1119.04688 | 59.23204 | 53.19067 | 68.2371 | 1119.02405 | 80.84259 | 52.71473 | 51.62918 | 29.26051 | 59.99977 | 38.77615
1119.50085 | 100.45557 | 89.15033 | 60.26276 | 151.64758 | 151.68542 | 60.71204 | 1119.50085 | 58.46613 | 52.50285 | 66.43681 | 1119.47791 | 78.58054 | 51.78866 | 50.53677 | 28.76199 | 59.73706 | 38.30897
1119.95471 | 109.02533 | 102.64874 | 59.46274 | 153.03131 | 150.45703 | 60.13092 | 1119.95471 | 57.59905 | 51.8342 | 64.50537 | 1119.92993 | 76.35338 | 50.88333 | 49.62017 | 28.24321 | 59.35753 | 37.83588
1120.40857 | 101.68835 | 88.82672 | 58.92734 | 155.16095 | 152.03241 | 69.46597 | 1120.40857 | 56.77441 | 51.17593 | 62.43771 | 1120.38379 | 74.19427 | 49.93016 | 48.76948 | 27.71571 | 58.75835 | 37.34024
1120.86047 | 95.50531 | 98.23706 | 57.94153 | 145.15942 | 143.72546 | 66.46671 | 1120.86047 | 56.04271 | 50.52809 | 60.50438 | 1120.83752 | 72.18196 | 49.0032 | 47.97696 | 27.20767 | 57.91464 | 36.80756
1121.31421 | 80.77924 | 91.42871 | 56.77094 | 143.45874 | 146.90961 | 56.19885 | 1121.31421 | 55.37234 | 49.88919 | 58.7655 | 1121.29138 | 70.41798 | 48.1328 | 47.19755 | 26.71751 | 56.93685 | 36.24684
1121.76807 | 84.09021 | 90.48627 | 55.15381 | 140.51764 | 138.75342 | 65.24329 | 1121.76807 | 54.70826 | 49.25367 | 57.2994 | 1121.74512 | 68.84428 | 47.33879 | 46.3475 | 26.33146 | 55.95094 | 35.66689
1122.2218 | 89.87195 | 95.19312 | 55.20673 | 149.78271 | 144.67688 | 54.8313 | 1122.2218 | 54.02269 | 48.61882 | 55.97607 | 1122.19897 | 67.37465 | 46.61996 | 45.45471 | 25.98457 | 55.08231 | 35.08188
1122.67554 | 83.63477 | 83.19946 | 55.53473 | 133.54144 | 129.95966 | 59.19803 | 1122.67554 | 53.33927 | 47.97398 | 54.63837 | 1122.65271 | 65.90714 | 45.94254 | 44.7354 | 25.67094 | 54.21731 | 34.52818
1123.12927 | 98.83838 | 80.84839 | 56.15805 | 141.54712 | 144.72479 | 59.20807 | 1123.12927 | 52.61745 | 47.31954 | 53.27527 | 1123.10632 | 64.44352 | 45.27981 | 43.97786 | 25.30127 | 53.40216 | 34.05633
1123.58289 | 92.71301 | 93.53253 | 57.17648 | 148.45978 | 143.95239 | 51.08853 | 1123.58289 | 51.8369 | 46.65889 | 51.88332 | 1123.56006 | 63.06062 | 44.59666 | 43.22157 | 24.89857 | 51.99633 | 33.59103
1124.03662 | 91.48163 | 94.44708 | 58.6127 | 142.466 | 138.87445 | 53.57312 | 1124.03662 | 51.0228 | 45.99088 | 50.56307 | 1124.01367 | 61.81662 | 43.91455 | 42.50357 | 24.44172 | 50.34878 | 33.13516
1124.49023 | 94.98883 | 87.56586 | 58.55704 | 130.35553 | 147.32318 | 62.17453 | 1124.49023 | 50.21337 | 45.31194 | 49.2885 | 1124.46545 | 60.63167 | 43.28465 | 41.80246 | 23.97171 | 48.58646 | 32.69225
1124.94189 | 89.06885 | 87.74066 | 56.84491 | 132.22461 | 134.73065 | 61.00562 | 1124.94189 | 49.44937 | 44.62542 | 48.21561 | 1124.91907 | 59.52666 | 42.68626 | 41.20961 | 23.50733 | 46.85247 | 32.24424
1125.39551 | 89.88049 | 89.96515 | 53.51593 | 127.164 | 132.80255 | 55.15866 | 1125.39551 | 48.75861 | 43.92392 | 47.29532 | 1125.37268 | 58.46624 | 42.11471 | 40.65662 | 23.052 | 45.37056 | 31.8478
1125.84912 | 78.94751 | 70.90802 | 49.95981 | 144.19598 | 135.0235 | 50.82791 | 1125.84912 | 48.19474 | 43.21358 | 46.41766 | 1125.82629 | 57.38371 | 41.59133 | 40.16127 | 22.59293 | 44.11071 | 31.41381
1126.30261 | 70.87286 | 95.62842 | 47.43439 | 130.43036 | 125.89618 | 48.95093 | 1126.30261 | 47.74603 | 42.48076 | 45.40759 | 1126.27979 | 56.29144 | 41.06321 | 39.64193 | 22.13201 | 43.00616 | 31.03904
1126.75623 | 81.33771 | 76.85498 | 48.84982 | 109.43695 | 117.19885 | 53.63223 | 1126.75623 | 47.27241 | 41.7206 | 44.16075 | 1126.73328 | 55.12923 | 40.53786 | 39.26973 | 21.70041 | 42.19834 | 30.66489
1127.20972 | 77.82935 | 80.71783 | 48.20123 | 133.67334 | 128.33673 | 53.09937 | 1127.20972 | 46.75085 | 40.93296 | 43.0356 | 1127.18494 | 54.00383 | 40.03283 | 39.04069 | 21.29143 | 41.65734 | 30.28476
1127.66125 | 84.99664 | 70.42664 | 48.15128 | 115.93665 | 118.41718 | 55.00986 | 1127.66125 | 46.20344 | 40.12759 | 42.14775 | 1127.63843 | 52.7491 | 39.51508 | 38.92385 | 20.89597 | 41.32839 | 29.90724
1128.11475 | 79.33228 | 85.18555 | 47.75143 | 129.60199 | 118.06921 | 52.83542 | 1128.11475 | 45.6986 | 39.29691 | 41.53446 | 1128.0918 | 51.64142 | 38.96764 | 38.59423 | 20.56135 | 41.1217 | 29.53448
1128.56812 | 72.79437 | 75.17859 | 48.0112 | 115.14764 | 116.47815 | 55.72577 | 1128.56812 | 45.16089 | 38.44898 | 40.99546 | 1128.54529 | 50.68758 | 38.383 | 38.07878 | 20.1964 | 41.04997 | 29.20321
1129.02161 | 83.29425 | 71.57147 | 48.80911 | 111.94879 | 111.22266 | 55.47232 | 1129.02161 | 44.60004 | 37.59324 | 40.5113 | 1128.99866 | 49.80949 | 37.79391 | 37.3872 | 19.84292 | 41.05529 | 28.90141
1129.47498 | 81.72382 | 68.948 | 49.29642 | 111.41638 | 118.90039 | 45.54425 | 1129.47498 | 44.10413 | 36.75039 | 40.001 | 1129.45203 | 49.05404 | 37.23484 | 36.60208 | 19.50786 | 40.99928 | 28.59935
1129.92639 | 72.35895 | 68.97375 | 49.72684 | 115.40198 | 109.83374 | 55.03751 | 1129.92639 | 43.56794 | 35.94379 | 39.38997 | 1129.90356 | 48.43188 | 36.74646 | 35.79077 | 19.21874 | 40.82483 | 28.27994
1130.37976 | 83.91937 | 82.64636 | 49.55347 | 122.77502 | 109.3797 | 59.32135 | 1130.37976 | 42.98259 | 35.18439 | 38.76604 | 1130.35693 | 47.88773 | 36.30118 | 35.08298 | 19.01043 | 40.55326 | 27.95504
1130.83301 | 72.1615 | 72.44086 | 48.14246 | 116.3457 | 106.31848 | 44.94766 | 1130.83301 | 42.31071 | 34.48022 | 38.1661 | 1130.81018 | 47.37469 | 35.88681 | 34.48034 | 18.8369 | 40.23775 | 27.62576
1131.28638 | 70.08923 | 74.90875 | 47.29999 | 117.73682 | 103.98474 | 46.61313 | 1131.28638 | 41.54457 | 33.83485 | 37.63269 | 1131.26343 | 46.84581 | 35.48948 | 33.95649 | 18.6503 | 39.83684 | 27.3135
1131.73962 | 62.93805 | 63.71631 | 46.68826 | 108.26355 | 112.43182 | 42.47479 | 1131.73962 | 40.75913 | 33.25085 | 37.02021 | 1131.71484 | 46.19613 | 35.08323 | 33.58962 | 18.46401 | 39.16166 | 27.05515
1132.19092 | 62.44324 | 70.38342 | 45.63849 | 108.99286 | 103.8266 | 47.07944 | 1132.19092 | 40.0327 | 32.72884 | 36.31871 | 1132.16809 | 45.45665 | 34.65564 | 33.28492 | 18.20581 | 38.34355 | 26.8008
1132.64417 | 73.44653 | 80.15533 | 44.05865 | 114.31586 | 126.11877 | 45.86487 | 1132.64417 | 39.3776 | 32.25565 | 35.49659 | 1132.62134 | 44.66818 | 34.17992 | 32.96621 | 17.97182 | 37.43326 | 26.54336
1133.09741 | 79.90363 | 59.0824 | 44.54001 | 125.16901 | 109.33966 | 45.18042 | 1133.09741 | 38.7799 | 31.83856 | 34.60206 | 1133.07446 | 43.91281 | 33.60597 | 32.62505 | 17.73972 | 36.58846 | 26.27427
1133.55054 | 66.37463 | 66.15808 | 44.0509 | 107.64124 | 115.10608 | 41.49994 | 1133.55054 | 38.24697 | 31.46878 | 33.73927 | 1133.52576 | 43.20933 | 33.04411 | 32.22635 | 17.52567 | 35.7557 | 26.0205
1134.00183 | 58.84674 | 79.59473 | 41.39789 | 109.914 | 111.01794 | 44.5466 | 1134.00183 | 37.75108 | 31.14939 | 33.09382 | 1133.979 | 42.50975 | 32.45238 | 31.61346 | 17.37016 | 34.83492 | 25.77876
1134.45496 | 68.36841 | 78.93402 | 38.73715 | 114.8772 | 112.05609 | 40.35886 | 1134.45496 | 37.25175 | 30.87953 | 32.79957 | 1134.43213 | 41.76552 | 31.82384 | 30.94857 | 17.23112 | 33.88556 | 25.52968
1134.90808 | 75.19824 | 65.87964 | 35.40271 | 104.84308 | 116.56683 | 49.64325 | 1134.90808 | 36.74225 | 30.65698 | 32.38372 | 1134.88513 | 41.10878 | 31.21654 | 30.36246 | 17.06816 | 33.04781 | 25.28163
1135.36108 | 59.1723 | 57.3692 | 36.32126 | 110.17383 | 106.43433 | 43.86191 | 1135.36108 | 36.21223 | 30.48535 | 31.82319 | 1135.3363 | 40.47261 | 30.6198 | 29.70535 | 16.87671 | 32.31284 | 25.04386
1135.81226 | 65.14307 | 68.99341 | 37.79483 | 103.9386 | 107.11029 | 49.45297 | 1135.81226 | 35.65178 | 30.35354 | 31.18104 | 1135.78943 | 39.82623 | 30.00413 | 29.04643 | 16.65998 | 31.72047 | 24.8051
1136.26526 | 68.21039 | 68.21185 | 38.01346 | 92.18848 | 108.97217 | 34.66647 | 1136.26526 | 35.05595 | 30.24532 | 30.68039 | 1136.24243 | 39.15408 | 29.35926 | 28.43773 | 16.46354 | 31.29605 | 24.57019
1136.71826 | 80.02783 | 70.04633 | 38.04297 | 100.75867 | 107.63129 | 49.62521 | 1136.71826 | 34.52337 | 30.14004 | 30.18832 | 1136.69543 | 38.44182 | 28.68203 | 28.00065 | 16.31241 | 31.04731 | 24.33758
1137.16943 | 65.51093 | 61.04352 | 38.15698 | 92.50891 | 98.5788 | 46.94598 | 1137.16943 | 34.03271 | 30.01159 | 29.66968 | 1137.14661 | 37.86749 | 27.98808 | 27.67462 | 16.17417 | 30.94776 | 24.09113
1137.62231 | 67.77148 | 66.22009 | 38.08173 | 96.56427 | 103.11182 | 43.06696 | 1137.62231 | 33.61705 | 29.85193 | 29.18893 | 1137.59949 | 37.38082 | 27.33357 | 27.43639 | 16.02851 | 30.94765 | 23.81363
1138.07532 | 62.72626 | 58.13855 | 36.53076 | 92.19592 | 98.84167 | 47.91309 | 1138.07532 | 33.25565 | 29.65357 | 28.7352 | 1138.05249 | 36.96848 | 26.71962 | 27.18643 | 15.85664 | 30.92496 | 23.50744
1138.52637 | 66.35242 | 61.8822 | 35.72153 | 95.75098 | 98.42188 | 44.25714 | 1138.52637 | 32.91729 | 29.42875 | 28.2946 | 1138.50354 | 36.59712 | 26.13749 | 26.86786 | 15.6343 | 30.80853 | 23.20307
1138.97925 | 61.43109 | 65.78955 | 35.85864 | 107.09674 | 100.62048 | 38.27762 | 1138.97925 | 32.58105 | 29.18579 | 27.92321 | 1138.95642 | 36.17598 | 25.56946 | 26.42042 | 15.44051 | 30.59579 | 22.92108
1139.43213 | 56.87238 | 52.95697 | 36.17505 | 90.94049 | 95.21033 | 33.31046 | 1139.43213 | 32.25163 | 28.92294 | 27.59576 | 1139.4093 | 35.76374 | 25.00876 | 25.89005 | 15.3072 | 30.39025 | 22.67185
1139.88306 | 52.60767 | 61.39032 | 35.86932 | 90.30396 | 100.31677 | 30.8075 | 1139.88306 | 32.00835 | 28.63698 | 27.32604 | 1139.86023 | 35.38663 | 24.45362 | 25.25626 | 15.18556 | 30.1803 | 22.43369
1140.33594 | 60.99072 | 45.71191 | 34.55573 | 84.30731 | 101.73578 | 41.68076 | 1140.33594 | 31.77355 | 28.30933 | 27.08992 | 1140.31299 | 34.9587 | 23.9017 | 24.51268 | 15.03861 | 29.9388 | 22.22364
1140.7887 | 53.92456 | 62.47949 | 34.215 | 81.98315 | 96.61102 | 41.95239 | 1140.7887 | 31.50294 | 27.93352 | 26.81549 | 1140.76587 | 34.48087 | 23.34706 | 23.8157 | 14.79188 | 29.53028 | 22.06279
1141.2395 | 46.23969 | 56.3573 | 32.05899 | 78.48352 | 87.89056 | 33.28705 | 1141.2395 | 31.14356 | 27.51791 | 26.56115 | 1141.21667 | 33.90175 | 22.7796 | 23.22681 | 14.4882 | 28.95734 | 21.9326
1141.69226 | 54.84131 | 60.58734 | 31.89575 | 81.0661 | 99.16132 | 36.47864 | 1141.69226 | 30.80688 | 27.06224 | 26.28678 | 1141.66943 | 33.22002 | 22.21783 | 22.71027 | 14.19703 | 28.37383 | 21.77038
1142.14502 | 57.4953 | 50.71411 | 33.21909 | 89.57275 | 80.56042 | 40.03519 | 1142.14502 | 30.52489 | 26.57743 | 26.04479 | 1142.12219 | 32.55635 | 21.61014 | 22.26284 | 13.93326 | 27.77859 | 21.57865
1142.59583 | 62.93671 | 57.72412 | 33.01086 | 92.70624 | 90.1579 | 39.51526 | 1142.59583 | 30.22497 | 26.0717 | 25.80616 | 1142.573 | 31.92953 | 21.02864 | 22.01272 | 13.68901 | 27.05405 | 21.36551
1143.04858 | 48.72516 | 47.67493 | 33.06799 | 87.49219 | 94.36804 | 38.99252 | 1143.04858 | 29.89257 | 25.53144 | 25.58643 | 1143.02576 | 31.37415 | 20.48236 | 21.77468 | 13.44385 | 26.21721 | 21.12667
1143.50122 | 53.92737 | 45.55524 | 32.88351 | 73.71338 | 81.66412 | 33.07556 | 1143.50122 | 29.5528 | 24.97045 | 25.33955 | 1143.47644 | 30.89984 | 20.02382 | 21.43091 | 13.20938 | 25.55525 | 20.87513
1143.9519 | 57.92706 | 57.98633 | 32.3461 | 88.19196 | 87.94769 | 27.49475 | 1143.9519 | 29.23944 | 24.3952 | 24.99173 | 1143.92908 | 30.52464 | 19.63321 | 21.01303 | 12.99892 | 25.08775 | 20.58435
1144.40454 | 60.34656 | 54.95746 | 30.95163 | 75.54541 | 81.90601 | 35.19958 | 1144.40454 | 28.96975 | 23.81305 | 24.58759 | 1144.38171 | 30.21191 | 19.27279 | 20.57055 | 12.73628 | 24.74824 | 20.32284
1144.85522 | 53.45636 | 58.71826 | 29.56647 | 81.16217 | 85.79041 | 29.36835 | 1144.85522 | 28.7084 | 23.24016 | 24.17955 | 1144.8324 | 29.9667 | 18.83541 | 20.13196 | 12.47191 | 24.33693 | 20.01612
1145.30786 | 45.2879 | 40.30634 | 27.09995 | 71.07013 | 83.57629 | 32.23114 | 1145.30786 | 28.42356 | 22.67535 | 23.70952 | 1145.28503 | 29.70578 | 18.38802 | 19.60419 | 12.2022 | 23.81396 | 19.71745
1145.76038 | 65.63647 | 44.51013 | 25.2485 | 76.75507 | 74.05792 | 30.13727 | 1145.76038 | 28.11931 | 22.13155 | 23.21638 | 1145.73572 | 29.36384 | 17.96334 | 19.00892 | 11.89417 | 23.24857 | 19.44746
1146.21106 | 44.54303 | 50.64813 | 24.92963 | 85.85535 | 74.07471 | 29.75372 | 1146.21106 | 27.77815 | 21.60902 | 22.67719 | 1146.18823 | 28.92598 | 17.53703 | 18.40299 | 11.58731 | 22.65415 | 19.17195
1146.66357 | 31.85254 | 42.46771 | 25.00739 | 76.58142 | 76.94946 | 35.86554 | 1146.66357 | 27.38391 | 21.09899 | 22.07211 | 1146.64075 | 28.44929 | 17.15273 | 17.87921 | 11.27353 | 22.03551 | 18.88622
1147.11414 | 51.65137 | 64.55902 | 23.72824 | 82.45782 | 63.24756 | 27.04465 | 1147.11414 | 26.94622 | 20.61069 | 21.48599 | 1147.09131 | 28.01161 | 16.81321 | 17.43644 | 10.95255 | 21.42418 | 18.57447
1147.56653 | 49.8175 | 37.7337 | 22.55408 | 65.05292 | 81.58057 | 28.71606 | 1147.56653 | 26.52441 | 20.14214 | 20.92802 | 1147.5437 | 27.56331 | 16.50418 | 17.10078 | 10.66204 | 20.933 | 18.27559
1148.01709 | 45.86072 | 33.87823 | 21.74033 | 66.54938 | 75.09796 | 30.89432 | 1148.01709 | 26.17512 | 19.71602 | 20.43525 | 1147.99426 | 27.14765 | 16.22782 | 16.85272 | 10.43558 | 20.53749 | 18.01367
1148.46948 | 38.86603 | 54.24597 | 21.9411 | 70.52832 | 72.75122 | 34.31378 | 1148.46948 | 25.88134 | 19.31873 | 19.99244 | 1148.44666 | 26.75891 | 15.97998 | 16.61295 | 10.28517 | 19.91491 | 17.76134
1148.92188 | 47.83722 | 60.55219 | 21.63504 | 70.40295 | 72.742 | 25.19223 | 1148.92188 | 25.65466 | 18.95814 | 19.70617 | 1148.89722 | 26.33709 | 15.70734 | 16.36819 | 10.15089 | 19.2076 | 17.52119
1149.37231 | 47.98279 | 48.47565 | 21.82507 | 67.89996 | 68.33441 | 29.51193 | 1149.37231 | 25.48573 | 18.62753 | 19.55459 | 1149.34949 | 25.92352 | 15.40552 | 16.11284 | 9.99725 | 18.67954 | 17.29488
1149.82471 | 49.29633 | 46.94855 | 21.8089 | 66.19794 | 71.35297 | 25.77069 | 1149.82471 | 25.25761 | 18.31533 | 19.48886 | 1149.79993 | 25.46684 | 15.06461 | 15.866 | 9.83474 | 18.40901 | 17.0489
1150.27515 | 40.41199 | 42.56512 | 22.20618 | 54.84851 | 54.99731 | 24.64459 | 1150.27515 | 25.00692 | 18.02618 | 19.47174 | 1150.25232 | 24.97096 | 14.77347 | 15.67282 | 9.64107 | 18.42048 | 16.74689
1150.72742 | 48.1369 | 39.17615 | 22.64523 | 66.53143 | 61.32092 | 21.16882 | 1150.72742 | 24.69384 | 17.76698 | 19.17099 | 1150.70459 | 24.56493 | 14.58399 | 15.5035 | 9.43251 | 18.75177 | 16.43239
1151.17773 | 41.41522 | 41.53009 | 20.82608 | 66.88232 | 63.48065 | 32.21887 | 1151.17773 | 24.33785 | 17.54013 | 18.90141 | 1151.15503 | 24.24041 | 14.42408 | 15.32963 | 9.22189 | 19.22645 | 16.11546
1151.63 | 44.2793 | 46.12189 | 19.79776 | 62.13538 | 66.23376 | 30.62201 | 1151.63 | 23.9355 | 17.34825 | 18.5827 | 1151.60718 | 24.04409 | 14.22664 | 15.11557 | 9.03966 | 19.66983 | 15.81548
1152.08032 | 30.67078 | 43.22601 | 19.20059 | 61.09601 | 59.12195 | 26.29221 | 1152.08032 | 23.50864 | 17.18619 | 18.20855 | 1152.0575 | 23.93807 | 14.03836 | 14.89759 | 8.85037 | 19.93679 | 15.5332
1152.53259 | 45.54553 | 40.92664 | 19.37143 | 59.00378 | 60.31934 | 28.40579 | 1152.53259 | 23.03249 | 17.05227 | 17.8113 | 1152.50977 | 23.74993 | 13.86401 | 14.60221 | 8.64897 | 19.99735 | 15.25648
1152.98279 | 43.22784 | 33.17151 | 19.37387 | 55.67621 | 67.07404 | 30.90939 | 1152.98279 | 22.53461 | 16.93925 | 17.46298 | 1152.96008 | 23.43788 | 13.6812 | 14.20031 | 8.46992 | 19.84144 | 15.00811
1153.43494 | 28.11041 | 41.40924 | 21.16214 | 64.67493 | 69.28577 | 29.39569 | 1153.43494 | 22.11997 | 16.83706 | 17.13011 | 1153.41223 | 22.9635 | 13.55872 | 13.73852 | 8.29097 | 19.58705 | 14.76877
1153.88525 | 50.04602 | 44.88055 | 22.16904 | 56.43396 | 62.14514 | 21.09625 | 1153.88525 | 21.80199 | 16.72251 | 16.864 | 1153.86243 | 22.34877 | 13.32663 | 13.30238 | 8.12057 | 19.18701 | 14.51794
1154.33728 | 38.3797 | 33.6449 | 22.61093 | 51.09332 | 67.9881 | 24.88608 | 1154.33728 | 21.52765 | 16.5723 | 16.58212 | 1154.31262 | 21.72005 | 13.02205 | 12.9199 | 7.99214 | 18.56728 | 14.24155
1154.78748 | 49.20184 | 45.4549 | 23.25049 | 59.44061 | 61.83069 | 21.67392 | 1154.78748 | 21.36089 | 16.38138 | 16.22278 | 1154.76477 | 21.13846 | 12.63949 | 12.58318 | 7.92118 | 17.96037 | 13.93855
1155.23962 | 32.06866 | 48.20117 | 24.03867 | 64.40649 | 54.48663 | 23.19312 | 1155.23962 | 21.15885 | 16.15069 | 15.78854 | 1155.21484 | 20.58271 | 12.24081 | 12.29643 | 7.86386 | 17.35277 | 13.63028
1155.6897 | 37.9649 | 48.67609 | 24.17163 | 43.81873 | 44.13232 | 23.39395 | 1155.6897 | 20.91384 | 15.88059 | 15.29553 | 1155.66699 | 20.04058 | 11.89686 | 12.06831 | 7.79546 | 16.65574 | 13.33686
1156.13989 | 41.5979 | 39.75104 | 22.36484 | 64.77802 | 54.42383 | 17.52133 | 1156.13989 | 20.67458 | 15.58495 | 14.7566 | 1156.11707 | 19.54984 | 11.62404 | 11.87656 | 7.74823 | 15.91806 | 13.08643
1156.5918 | 32.90424 | 38.84058 | 20.54495 | 61.12671 | 60.43335 | 18.22128 | 1156.5918 | 20.44683 | 15.26572 | 14.03279 | 1156.56909 | 19.15527 | 11.41009 | 11.70087 | 7.72017 | 15.13207 | 12.86115
1157.04187 | 43.55084 | 35.12531 | 18.42734 | 46.43567 | 54.28528 | 25.8439 | 1157.04187 | 20.21048 | 14.9461 | 13.22309 | 1157.01917 | 18.83215 | 11.20602 | 11.51667 | 7.69744 | 14.35808 | 12.63401
1157.4939 | 37.27045 | 29.32184 | 16.65533 | 46.49036 | 66.14899 | 23.17444 | 1157.4939 | 19.95795 | 14.6305 | 12.27014 | 1157.47107 | 18.47982 | 11.00988 | 11.2745 | 7.66694 | 13.63474 | 12.38649
1157.94385 | 33.99896 | 36.03577 | 15.88657 | 58.86505 | 58.51105 | 17.17276 | 1157.94385 | 19.69701 | 14.3232 | 11.33748 | 1157.92114 | 18.11178 | 10.81087 | 10.99155 | 7.61559 | 13.17431 | 12.12575
1158.39575 | 40.67102 | 26.22223 | 16.02371 | 36.8136 | 55.15771 | 22.08603 | 1158.39575 | 19.42857 | 14.02244 | 10.82117 | 1158.37109 | 17.74542 | 10.60019 | 10.66341 | 7.53169 | 13.04169 | 11.86554
1158.8457 | 25.95294 | 31.51227 | 14.92169 | 44.83643 | 48.65826 | 16.75882 | 1158.8457 | 19.16851 | 13.7306 | 10.35153 | 1158.823 | 17.37569 | 10.34928 | 10.30771 | 7.36969 | 13.06529 | 11.58168
1159.29578 | 34.96411 | 24.07343 | 13.74982 | 59.78601 | 53.85602 | 18.5567 | 1159.29578 | 18.92401 | 13.45618 | 9.97973 | 1159.27295 | 16.99893 | 10.03878 | 9.91684 | 7.15942 | 13.32706 | 11.30148
1159.74756 | 45.35309 | 31.31042 | 14.87308 | 37.53925 | 56.63037 | 21.1337 | 1159.74756 | 18.68927 | 13.19959 | 9.69736 | 1159.72473 | 16.60338 | 9.70265 | 9.49283 | 6.97349 | 13.50901 | 11.03049
1160.19751 | 38.11743 | 32.17621 | 16.41876 | 47.86914 | 49.4422 | 21.61752 | 1160.19751 | 18.49125 | 12.95736 | 9.36575 | 1160.17468 | 16.18193 | 9.39724 | 9.10187 | 6.71733 | 13.59744 | 10.77586
1160.64929 | 30.39227 | 29.25256 | 16.97327 | 45.86945 | 47.41449 | 24.02252 | 1160.64929 | 18.29467 | 12.72556 | 8.86581 | 1160.62646 | 15.69563 | 9.13526 | 8.77138 | 6.46353 | 13.53342 | 10.51962
1161.09912 | 40.12494 | 23.96228 | 16.21851 | 46.9624 | 47.96051 | 17.43112 | 1161.09912 | 18.1 | 12.50475 | 8.23889 | 1161.07629 | 15.14138 | 8.92925 | 8.57378 | 6.23676 | 13.32686 | 10.26407
1161.54895 | 28.88605 | 33.30872 | 12.47864 | 34.1637 | 40.99005 | 25.79086 | 1161.54895 | 17.81838 | 12.30828 | 7.84054 | 1161.52612 | 14.52075 | 8.68975 | 8.51242 | 6.06804 | 13.14372 | 10.02306
1162.00073 | 39.63922 | 28.47919 | 11.79968 | 46.81 | 55.83093 | 19.7923 | 1162.00073 | 17.44317 | 12.14812 | 7.55031 | 1161.97791 | 13.91337 | 8.40905 | 8.50659 | 5.91504 | 13.02875 | 9.80532
1162.45044 | 15.20337 | 25.19031 | 10.20047 | 46.27075 | 40.38336 | 20.65335 | 1162.45044 | 17.00593 | 12.02765 | 7.38848 | 1162.42773 | 13.41348 | 8.14561 | 8.53475 | 5.72826 | 12.95738 | 9.62288
1162.9021 | 35.33301 | 29.57642 | 10.99387 | 41.58411 | 46.03595 | 13.99036 | 1162.9021 | 16.56871 | 11.94868 | 7.31513 | 1162.87744 | 13.06783 | 7.9404 | 8.55582 | 5.56174 | 12.73791 | 9.45067
1163.35193 | 28.03943 | 32.36237 | 11.04068 | 40.20282 | 41.1582 | 22.522 | 1163.35193 | 16.15725 | 11.90421 | 7.32221 | 1163.3291 | 12.89756 | 7.72873 | 8.56646 | 5.37917 | 12.37895 | 9.27413
1163.80164 | 36.44183 | 26.87531 | 11.31357 | 38.35699 | 51.96429 | 15.37979 | 1163.80164 | 15.76349 | 11.86954 | 7.42856 | 1163.77881 | 12.87218 | 7.51926 | 8.54576 | 5.1798 | 12.06909 | 9.10188
1164.25317 | 31.91516 | 21.18097 | 11.96075 | 43.01111 | 39.3103 | 15.30624 | 1164.25317 | 15.3913 | 11.83193 | 7.50947 | 1164.22852 | 12.92217 | 7.33159 | 8.47928 | 5.00169 | 11.56498 | 8.93958
1164.70288 | 33.05286 | 24.95691 | 11.6492 | 32.46301 | 40.31262 | 15.97519 | 1164.70288 | 15.04047 | 11.78478 | 7.50542 | 1164.68018 | 12.92467 | 7.12914 | 8.39371 | 4.82773 | 10.93357 | 8.78729
1165.15259 | 25.21906 | 30.08038 | 11.17834 | 39.41107 | 38.51245 | 11.42871 | 1165.15259 | 14.71929 | 11.7298 | 7.49113 | 1165.12976 | 12.82095 | 6.96847 | 8.30877 | 4.67802 | 10.3302 | 8.66858
1165.60413 | 24.57709 | 28.24365 | 10.09149 | 40.48798 | 39.5603 | 19.25986 | 1165.60413 | 14.42437 | 11.66869 | 7.35497 | 1165.57947 | 12.63297 | 6.86137 | 8.22217 | 4.57675 | 9.85537 | 8.56331
1166.05371 | 25.68158 | 27.6015 | 10.4566 | 37.68951 | 46.16925 | 18.98901 | 1166.05371 | 14.1647 | 11.60065 | 7.11655 | 1166.03088 | 12.40955 | 6.72963 | 8.09723 | 4.52988 | 9.49205 | 8.45282
1166.5033 | 27.59772 | 28.3078 | 10.72113 | 36.96667 | 47.25641 | 18.57718 | 1166.5033 | 13.93423 | 11.52897 | 6.84315 | 1166.48047 | 12.18915 | 6.58827 | 7.91464 | 4.50216 | 9.22754 | 8.32512
1166.95471 | 17.77466 | 25.60614 | 12.59943 | 42.98376 | 33.3454 | 15.64566 | 1166.95471 | 13.69077 | 11.44049 | 6.65059 | 1166.93005 | 11.9628 | 6.45781 | 7.64812 | 4.43297 | 8.93598 | 8.21622
1167.4043 | 28.03491 | 28.85736 | 10.24246 | 30.12817 | 42.23328 | 17.23074 | 1167.4043 | 13.45466 | 11.33108 | 6.62788 | 1167.38159 | 11.72895 | 6.32516 | 7.28442 | 4.30238 | 8.68599 | 8.10843
1167.85376 | 21.53876 | 30.39807 | 10.18408 | 41.10901 | 45.9527 | 10.80359 | 1167.85376 | 13.14213 | 11.19717 | 6.70309 | 1167.83105 | 11.55147 | 6.15736 | 6.85191 | 4.18589 | 8.55759 | 8.00491
1168.30334 | 23.08008 | 26.03326 | 10.02396 | 40.38031 | 40.12244 | 14.65106 | 1168.30334 | 12.87194 | 11.04191 | 6.89772 | 1168.28052 | 11.397 | 5.9397 | 6.43612 | 4.06484 | 8.46241 | 7.89838
1168.75464 | 23.24988 | 16.86841 | 10.00449 | 31.40454 | 47.03833 | 11.74887 | 1168.75464 | 12.60593 | 10.88436 | 7.19723 | 1168.73193 | 11.22032 | 5.6985 | 6.10752 | 3.94349 | 8.36534 | 7.80935
1169.2041 | 23.73492 | 22.87195 | 10.18127 | 28.54645 | 41.95209 | 20.77274 | 1169.2041 | 12.309 | 10.73244 | 7.25302 | 1169.1814 | 10.98577 | 5.43218 | 5.86054 | 3.87518 | 8.25151 | 7.74117
1169.65356 | 23.89453 | 18.41156 | 10.84933 | 28.80035 | 35.64417 | 22.02664 | 1169.65356 | 11.95599 | 10.58691 | 7.19591 | 1169.63086 | 10.7166 | 5.15973 | 5.61108 | 3.79228 | 8.06862 | 7.66921
1170.10486 | 18.74011 | 20.56549 | 11.28702 | 34.76447 | 36.5141 | 22.78885 | 1170.10486 | 11.63412 | 10.44617 | 7.11534 | 1170.0802 | 10.45794 | 4.9236 | 5.34495 | 3.66679 | 8.31901 | 7.60192
1170.5542 | 28.01282 | 21.03918 | 11.60785 | 37.06323 | 31.75024 | 14.93716 | 1170.5542 | 11.36796 | 10.30269 | 7.01958 | 1170.53149 | 10.23696 | 4.75146 | 5.10263 | 3.5946 | 8.56094 | 7.53309
1171.00366 | 23.47443 | 19.80811 | 11.34271 | 26.62909 | 29.45953 | 9.48795 | 1171.00366 | 11.13124 | 10.14863 | 6.87527 | 1170.98083 | 10.07802 | 4.61726 | 4.8611 | 3.59822 | 8.80586 | 7.48526
1171.453 | 31.09332 | 24.03857 | 9.89249 | 29.25201 | 32.99811 | 6.22485 | 1171.453 | 10.91466 | 9.98534 | 6.73931 | 1171.43018 | 9.92399 | 4.47086 | 4.65152 | 3.65338 | 8.75847 | 7.44417
1171.90417 | 16.4115 | 22.25452 | 7.26923 | 24.77283 | 33.40802 | 16.8692 | 1171.90417 | 10.71617 | 9.80495 | 6.70893 | 1171.87952 | 9.85124 | 4.14483 | 4.4441 | 3.72498 | 8.64473 | 7.41306
1172.35339 | 22.59375 | 12.03741 | 5.3009 | 27.23486 | 36.21875 | 17.50818 | 1172.35339 | 10.55364 | 9.6076 | 6.81562 | 1172.33069 | 9.84593 | 3.83133 | 4.26681 | 3.79503 | 8.40919 | 7.36449
1172.80273 | 22.12158 | 25.93036 | 5.11386 | 33.1795 | 39.23523 | 12.11307 | 1172.80273 | 10.43869 | 9.3913 | 7.0832 | 1172.78003 | 9.86667 | 3.56429 | 4.11757 | 3.88804 | 7.92956 | 7.32531
1173.25195 | 27.8573 | 20.17969 | 5.2226 | 39.72858 | 34.16498 | 17.33286 | 1173.25195 | 10.30643 | 9.16143 | 7.51029 | 1173.22925 | 9.90008 | 3.29602 | 3.93319 | 3.93826 | 7.55364 | 7.32349
1173.70117 | 20.33221 | 17.26489 | 6.4278 | 26.15393 | 37.3374 | 8.96692 | 1173.70117 | 10.17571 | 8.92884 | 8.01349 | 1173.67847 | 9.90278 | 3.04415 | 3.62925 | 4.00051 | 7.33829 | 7.33401
1174.15222 | 17.49921 | 17.05127 | 7.64395 | 24.31995 | 33.99353 | 6.74393 | 1174.15222 | 10.035 | 8.70059 | 8.45465 | 1174.12952 | 9.93766 | 2.80601 | 3.29988 | 4.07128 | 7.18744 | 7.34157
1174.60144 | 22.09644 | 24.98425 | 7.74554 | 21.97363 | 27.97827 | 17.16769 | 1174.60144 | 9.93589 | 8.4794 | 8.73093 | 1174.57874 | 10.05308 | 2.60306 | 3.05448 | 4.10053 | 7.23371 | 7.34474
1175.05066 | 23.31158 | 19.96906 | 6.47916 | 26.89001 | 35.18848 | 13.1749 | 1175.05066 | 9.86846 | 8.26586 | 8.70374 | 1175.02783 | 10.25296 | 2.42566 | 2.86158 | 4.11149 | 6.49238 | 7.36495
1175.49976 | 20.07587 | 16.81329 | 5.35501 | 27.34863 | 33.07941 | 11.19476 | 1175.49976 | 9.81922 | 8.06171 | 8.5275 | 1175.47705 | 10.49958 | 2.25327 | 2.76021 | 4.07155 | 5.8106 | 7.4118
1175.94885 | 20.3244 | 13.53223 | 4.85379 | 31.46558 | 27.79041 | 21.3175 | 1175.94885 | 9.74642 | 7.87584 | 8.27524 | 1175.92615 | 10.8456 | 2.1002 | 2.72182 | 3.98268 | 5.43871 | 7.47565
1176.39978 | 20.44916 | 17.15088 | 5.34674 | 24.64227 | 38.4212 | 12.36115 | 1176.39978 | 9.59929 | 7.69984 | 8.16021 | 1176.37524 | 11.29788 | 1.91139 | 2.73047 | 3.86985 | 5.33494 | 7.55262
1176.84888 | 20.26013 | 26.03583 | 6.25381 | 30.47656 | 21.71442 | 6.85257 | 1176.84888 | 9.41985 | 7.54231 | 8.20499 | 1176.82617 | 11.78887 | 1.70324 | 2.68672 | 3.73358 | 5.26175 | 7.59963
1177.29797 | 11.27612 | 11.52954 | 6.11096 | 29.49469 | 33.51001 | 11.8085 | 1177.29797 | 9.22636 | 7.4033 | 8.52447 | 1177.27515 | 12.27405 | 1.47381 | 2.61012 | 3.58102 | 5.41308 | 7.64606
1177.74695 | 19.0578 | 21.35449 | 5.62595 | 25.6413 | 24.41974 | 12.44553 | 1177.74695 | 9.07906 | 7.28407 | 8.97332 | 1177.72424 | 12.7806 | 1.26465 | 2.55687 | 3.44748 | 5.68889 | 7.68617
1178.19592 | 11.51819 | 17.65979 | 4.86066 | 19.4375 | 31.53143 | 9.83566 | 1178.19592 | 8.97478 | 7.17541 | 9.46057 | 1178.17322 | 13.33449 | 1.04929 | 2.54649 | 3.28801 | 5.91053 | 7.70602
1178.6449 | 23.23108 | 13.22644 | 4.4389 | 22.76105 | 23.13007 | 11.53934 | 1178.6449 | 8.89151 | 7.07196 | 9.98774 | 1178.62219 | 13.92439 | 0.83269 | 2.59489 | 3.17244 | 6.05508 | 7.71141
1179.0957 | 15.11877 | 16.52521 | 4.41632 | 28.59198 | 22.99933 | 4.95236 | 1179.0957 | 8.76866 | 6.97891 | 10.59576 | 1179.07117 | 14.49644 | 0.62179 | 2.64533 | 3.06978 | 6.21998 | 7.72208
1179.54468 | 21.77881 | 7.58429 | 4.5343 | 15.15973 | 18.91315 | 12.41434 | 1179.54468 | 8.59521 | 6.91008 | 11.18193 | 1179.52197 | 15.06507 | 0.53616 | 2.6361 | 2.9485 | 6.33833 | 7.74842
1179.99353 | 26.67108 | 20.1012 | 3.8414 | 23.90759 | 21.52563 | 3.50595 | 1179.99353 | 8.4051 | 6.86337 | 11.77249 | 1179.97083 | 15.67002 | 0.52299 | 2.54506 | 2.86569 | 6.76478 | 7.75866
1180.4425 | 14.33673 | 12.14502 | 2.44235 | 16.68457 | 34.10333 | 14.60977 | 1180.4425 | 8.17291 | 6.83306 | 12.27227 | 1180.41968 | 16.2578 | 0.539 | 2.41589 | 2.81579 | 7.09137 | 7.73023
1180.89136 | 17.37012 | 23.33374 | 1.59058 | 18.16327 | 23.88275 | 5.75613 | 1180.89136 | 7.89628 | 6.80246 | 12.69309 | 1180.86853 | 16.87031 | 0.52475 | 2.23585 | 2.8038 | 7.11176 | 7.68571
1181.34009 | 17.57349 | 10.61786 | 3.08313 | 19.87 | 24.16028 | 5.02747 | 1181.34009 | 7.51832 | 6.75374 | 13.04307 | 1181.31738 | 17.48597 | 0.50243 | 1.96075 | 2.76608 | 7.01315 | 7.65046
1181.78894 | 21.38757 | 8.17212 | 2.1926 | 15.4588 | 14.17651 | 13.30984 | 1181.78894 | 7.11219 | 6.68037 | 13.4172 | 1181.76624 | 18.17175 | 0.47723 | 1.69921 | 2.70575 | 6.8927 | 7.61303
1182.23779 | 8.20392 | 14.13843 | 1.47409 | 23.78143 | 17.09637 | 11.29611 | 1182.23779 | 6.75534 | 6.5858 | 13.84604 | 1182.21497 | 18.84364 | 0.43202 | 1.52216 | 2.61689 | 6.60952 | 7.57766
1182.68835 | 15.45685 | 11.90179 | 1.50055 | 23.89795 | 19.90417 | 7.97269 | 1182.68835 | 6.49546 | 6.47444 | 14.26057 | 1182.66382 | 19.44759 | 0.39642 | 1.42801 | 2.56259 | 6.3594 | 7.51952
1183.13708 | 5.64874 | 8.10919 | 1.2988 | 22.45306 | 22.3941 | 11.25754 | 1183.13708 | 6.27885 | 6.36543 | 14.68266 | 1183.11438 | 19.92024 | 0.52737 | 1.3089 | 2.49637 | 6.14125 | 7.43603
1183.58582 | 13.57556 | 17.01324 | 1.23071 | 13.17255 | 27.47528 | 9.81277 | 1183.58582 | 5.7855 | 6.25826 | 15.30751 | 1183.56311 | 20.27107 | 0.65293 | 1.22409 | 2.39517 | 5.78884 | 7.3169
1184.03455 | 13.89691 | 14.89404 | 0.65503 | 20.24036 | 15.59045 | 6.37109 | 1184.03455 | 5.6336 | 6.13775 | 15.80846 | 1184.01184 | 20.58747 | 0.75625 | 1.12145 | 2.24955 | 5.31302 | 7.1618
1184.48328 | 11.37189 | 13.52631 | -0.36371 | 15.09906 | 20.66107 | 11.04251 | 1184.48328 | 5.50667 | 5.98485 | 16.12434 | 1184.46045 | 20.84182 | 0.84185 | 1.03739 | 2.11905 | 4.69926 | 6.96502
1184.93188 | 19.91492 | 7.93097 | -0.7027 | 21.74121 | 18.63824 | 2.26624 | 1184.93188 | 5.36844 | 5.80085 | 16.01181 | 1184.90918 | 20.98378 | 0.8864 | 0.92383 | 2.03038 | 4.12762 | 6.8022
1185.38049 | 17.24805 | 13.23871 | -0.71707 | 12.85034 | 21.78308 | 9.73285 | 1185.38049 | 5.18816 | 5.59 | 15.6785 | 1185.35779 | 20.98747 | 0.86644 | 0.7825 | 1.97755 | 3.58835 | 6.59172
1185.8291 | 14.68164 | 2.81116 | -0.13696 | 9.08832 | 25.03674 | 5.73495 | 1185.8291 | 4.86016 | 5.37795 | 15.3512 | 1185.8064 | 20.89119 | 0.76501 | 0.59313 | 1.95911 | 3.18383 | 6.41008
1186.27771 | 5.67816 | 5.36853 | -0.17212 | 4.82239 | 22.93805 | 2.47342 | 1186.27771 | 4.41927 | 5.18084 | 15.04869 | 1186.255 | 20.62967 | 0.61134 | 0.39162 | 2.00643 | 2.991 | 6.20743
1186.7262 | 9.42279 | 3.58746 | 0.01865 | 22.66266 | 15.41534 | 5.85718 | 1186.7262 | 4.08053 | 4.99111 | 14.74182 | 1186.70349 | 20.20089 | 0.39952 | 0.24111 | 2.02999 | 3.09275 | 6.02343
1187.1748 | 8.07916 | 8.77667 | -0.41376 | 14.18817 | 19.53052 | 6.87912 | 1187.1748 | 3.62306 | 4.79866 | 14.45549 | 1187.1521 | 19.67335 | 0.20124 | 0.10854 | 2.0251 | 3.29954 | 5.85335
1187.62329 | 14.09113 | 1.71112 | -1.24832 | 8.57159 | 27.2207 | 5.73196 | 1187.62329 | 3.25369 | 4.61085 | 14.01123 | 1187.60059 | 19.1376 | 0.05369 | -0.09641 | 2.01809 | 3.56104 | 5.68352
1188.07178 | -4.67908 | 8.9054 | -1.27676 | 15.23639 | 17.3316 | 0.46854 | 1188.07178 | 2.91471 | 4.43063 | 13.48679 | 1188.04907 | 18.60332 | -0.07599 | -0.31814 | 2.0497 | 3.7072 | 5.53194
1188.52026 | 13.91797 | 1.27094 | 0.46756 | 6.71497 | 12.9668 | 3.89575 | 1188.52026 | 2.6453 | 4.26212 | 12.88737 | 1188.49756 | 18.04962 | -0.11907 | -0.46447 | 2.06065 | 3.83142 | 5.37864
1188.96875 | 11.77661 | 6.90076 | 4.54053 | 13.0813 | 14.32916 | 0.72458 | 1188.96875 | 2.49154 | 4.11991 | 12.18527 | 1188.94604 | 17.47122 | -0.14993 | -0.54875 | 2.02108 | 3.94512 | 5.21786
1189.41711 | 12.59711 | -2.16626 | 6.18607 | 9.0788 | 16.50153 | 9.11975 | 1189.41711 | 2.46318 | 4.00769 | 11.34228 | 1189.39441 | 16.92311 | -0.20998 | -0.53948 | 1.9772 | 4.12563 | 5.04454
1189.86548 | 7.97693 | 7.30011 | 6.4455 | 5.76239 | 17.01898 | 5.97009 | 1189.86548 | 2.49805 | 3.92372 | 10.44186 | 1189.84277 | 16.31282 | -0.29821 | -0.4403 | 1.96546 | 4.20113 | 4.87975
1190.31384 | 2.48474 | 5.63733 | 5.45834 | 19.0827 | 11.96515 | 1.30679 | 1190.31384 | 2.57781 | 3.86802 | 9.63152 | 1190.29114 | 15.60317 | -0.3598 | -0.32151 | 1.94593 | 4.2645 | 4.71714
1190.76221 | 12.48486 | 9.0199 | 4.52759 | 4.43365 | 15.34833 | 11.34253 | 1190.76221 | 2.66729 | 3.81586 | 8.9086 | 1190.7395 | 14.85189 | -0.47186 | -0.19014 | 1.97014 | 4.27054 | 4.57186
1191.21057 | 6.44238 | 6.83575 | 2.1416 | 6.76422 | 15.48077 | 5.78653 | 1191.21057 | 2.72321 | 3.75682 | 8.07113 | 1191.18787 | 14.01605 | -0.65692 | -0.06926 | 1.98496 | 4.26853 | 4.41917
1191.65894 | 18.37207 | 10.18585 | -0.98917 | 14.26489 | 11.03906 | 0.56631 | 1191.65894 | 2.74149 | 3.7011 | 7.16804 | 1191.63623 | 13.10623 | -0.85428 | 0.05027 | 2.00267 | 4.11737 | 4.22574
1192.10718 | 3.68634 | 7.82806 | -3.67438 | 8.8465 | 18.02771 | 3.12982 | 1192.10718 | 2.75365 | 3.65703 | 6.37702 | 1192.08447 | 12.1302 | -1.00479 | 0.06748 | 1.99669 | 3.84653 | 4.00345
1192.55542 | 19.07886 | 9.93964 | -0.0993 | 12.94751 | 11.6662 | -0.90555 | 1192.55542 | 2.74347 | 3.60987 | 5.82769 | 1192.53271 | 11.16338 | -1.15227 | -0.02815 | 1.99536 | 3.48955 | 3.76911
1193.00366 | 14.09137 | 1.56836 | -1.35083 | 4.58618 | 2.41864 | 4.1478 | 1193.00366 | 2.71404 | 3.54832 | 5.34949 | 1192.98096 | 10.21635 | -1.30027 | -0.26008 | 1.97822 | 3.17582 | 3.51363
1193.4519 | 16.60199 | 4.47028 | -1.85965 | 3.71198 | 17.62842 | 7.81018 | 1193.4519 | 2.63551 | 3.46742 | 4.81198 | 1193.4292 | 9.3582 | -1.41565 | -0.46244 | 1.97943 | 3.01863 | 3.26492
1193.90002 | 3.05975 | 3.77197 | -2.30063 | 7.71606 | 15.896 | 9.13324 | 1193.90002 | 2.50903 | 3.37115 | 4.23091 | 1193.87744 | 8.59159 | -1.47908 | -0.59992 | 2.01673 | 2.86874 | 3.03755
1194.34827 | 16.32867 | 13.29187 | -2.30103 | 10.92749 | 12.4505 | 5.36526 | 1194.34827 | 2.39383 | 3.28078 | 3.60149 | 1194.32556 | 7.87211 | -1.52664 | -0.69374 | 2.05326 | 2.73307 | 2.81569
1194.79639 | 17.02032 | 12.95111 | -2.74954 | 12.3988 | 14.10553 | -4.0593 | 1194.79639 | 2.32649 | 3.20739 | 2.96676 | 1194.77368 | 7.19695 | -1.63901 | -0.81111 | 2.06078 | 2.60725 | 2.58871
1195.24451 | 13.43915 | 2.56915 | -2.60983 | 13.03607 | 8.22803 | 2.71313 | 1195.24451 | 2.30584 | 3.14507 | 2.43961 | 1195.2218 | 6.57406 | -1.8009 | -1.0432 | 2.05646 | 2.37514 | 2.37297
1195.69263 | 7.25256 | 5.83838 | -2.0336 | -0.30206 | 11.11285 | 10.3508 | 1195.69263 | 2.30715 | 3.09136 | 1.96113 | 1195.66992 | 5.94289 | -1.97828 | -1.31915 | 2.06049 | 1.98979 | 2.14784
1196.14075 | 11.6991 | 0.24506 | -5.81494 | 13.24109 | 15.4201 | 4.25925 | 1196.14075 | 2.35434 | 3.04791 | 1.5726 | 1196.11804 | 5.29819 | -2.13651 | -1.52325 | 2.04578 | 1.71845 | 1.90544
1196.58875 | 4.09332 | -4.22675 | -5.54248 | 6.06366 | 7.31744 | 1.97809 | 1196.58875 | 2.72712 | 3.00847 | 1.23556 | 1196.56604 | 4.70709 | -2.23854 | -1.48781 | 1.97416 | 1.41729 | 1.6605
1197.03674 | 7.9469 | 7.80548 | -5.18658 | 12.14502 | 6.35083 | 1.00122 | 1197.03674 | 2.80295 | 2.97078 | 1.03847 | 1197.01221 | 4.23998 | -2.23688 | -1.45783 | 1.9206 | 1.24201 | 1.42004
1197.48291 | 11.37653 | 0.45386 | -5.13574 | -0.79547 | 3.34448 | 3.50739 | 1197.48291 | 2.82835 | 2.94143 | 0.88224 | 1197.46021 | 3.88457 | -2.18877 | -1.50264 | 1.95191 | 1.02075 | 1.18835
1197.93091 | 0.30652 | -5.52484 | -4.18707 | 9.48584 | 4.80432 | 2.27985 | 1197.93091 | 2.78865 | 2.92143 | 0.67388 | 1197.9082 | 3.54648 | -2.11543 | -1.65014 | 2.00858 | 1.14699 | 0.97717
1198.37891 | -7.60974 | -0.22144 | -3.91824 | 1.07452 | 12.69177 | 1.9978 | 1198.37891 | 2.7024 | 2.91499 | 0.51274 | 1198.3562 | 3.20513 | -2.11351 | -1.77527 | 2.02468 | 1.22519 | 0.8077
1198.82678 | 4.75378 | 12.1767 | -5.21951 | 1.1875 | 10.86859 | 5.71146 | 1198.82678 | 2.65453 | 2.91656 | 0.3929 | 1198.80408 | 2.82149 | -2.1415 | -1.87782 | 2.01151 | 1.31079 | 0.70256
1199.27478 | 2.27374 | 9.00909 | -5.77335 | 13.76251 | 6.84595 | 5.80051 | 1199.27478 | 2.68289 | 2.90873 | 0.38881 | 1199.25208 | 2.43508 | -2.2363 | -1.9781 | 1.96952 | 1.40926 | 0.61697
1199.72266 | 6.05695 | -2.37299 | -6.66187 | 3.65753 | 7.08704 | -1.20282 | 1199.72266 | 2.56851 | 2.87946 | 0.33742 | 1199.69995 | 2.02442 | -2.31186 | -2.08069 | 1.89065 | 1.55778 | 0.52165
1200.17053 | 10.12317 | 0.28448 | -4.09775 | 7.40961 | 16.11139 | -2.09277 | 1200.17053 | 2.55973 | 2.83348 | 0.33044 | 1200.14783 | 1.65646 | -2.34395 | -2.16376 | 1.79438 | 1.8864 | 0.42609
1200.61829 | 9.96625 | 4.15723 | -4.14737 | 5.67407 | 0.80408 | 8.22012 | 1200.61829 | 2.53467 | 2.77471 | 0.38328 | 1200.59375 | 1.35894 | -2.33829 | -2.13402 | 1.78024 | 2.29228 | 0.35107
1201.06433 | 10.69843 | 2.58173 | -5.85248 | 8.99512 | 12.8291 | 0.95657 | 1201.06433 | 2.61657 | 2.70271 | 0.50055 | 1201.04163 | 1.1723 | -2.29664 | -2.006 | 1.73309 | 2.49447 | 0.30802
1201.51208 | 5.47803 | 1.75525 | -6.81577 | 1.83209 | 0.96771 | 5.29996 | 1201.51208 | 2.75481 | 2.62368 | 0.6808 | 1201.48938 | 1.10692 | -2.27184 | -1.82062 | 1.65238 | 2.73179 | 0.30253
1201.95984 | 8.99664 | -2.66077 | -5.66296 | 0.86584 | 16.33594 | 6.94562 | 1201.95984 | 2.8786 | 2.54327 | 0.87895 | 1201.93726 | 1.09899 | -2.24679 | -1.68203 | 1.56319 | 2.8923 | 0.33297
1202.40759 | 1.47803 | 2.55353 | -4.06052 | 5.724 | 2.54156 | 10.77963 | 1202.40759 | 2.98667 | 2.45883 | 1.02862 | 1202.38501 | 1.07717 | -2.19715 | -1.56892 | 1.51411 | 3.0678 | 0.40671
1202.85535 | 8.63727 | -2.7627 | -3.30502 | 5.85669 | 4.6889 | 8.62338 | 1202.85535 | 3.07088 | 2.36567 | 1.14452 | 1202.83264 | 0.96104 | -2.15508 | -1.47362 | 1.4661 | 2.6627 | 0.50168
1203.3031 | 15.38965 | 2.76245 | -3.65665 | 2.67694 | 1.88483 | -1.17953 | 1203.3031 | 3.05943 | 2.2662 | 1.21617 | 1203.2804 | 0.77743 | -2.1398 | -1.3976 | 1.44133 | 2.23532 | 0.56831
1203.7489 | 9.0069 | -8.65308 | -4.22275 | -1.83832 | 18.79181 | -0.85266 | 1203.7489 | 2.892 | 2.16189 | 1.20941 | 1203.7262 | 0.64294 | -2.13021 | -1.24836 | 1.44207 | 1.84474 | 0.68861
1204.19653 | 4.74762 | -8.13867 | -4.42709 | 0.85657 | 10.22858 | -3.09186 | 1204.19653 | 2.71197 | 2.05416 | 1.18652 | 1204.17383 | 0.5186 | -2.07312 | -1.07087 | 1.39431 | 1.4483 | 0.76054
1204.64417 | 3.01245 | 12.69342 | -2.04092 | -0.45819 | 14.35333 | 4.28271 | 1204.64417 | 2.49615 | 1.94353 | 1.09622 | 1204.62158 | 0.37938 | -2.02568 | -0.94831 | 1.30692 | 0.97027 | 0.82172
1205.0918 | 11.47797 | -7.47314 | -1.51657 | -4.10242 | 11.79791 | 5.50092 | 1205.0918 | 2.3027 | 1.83495 | 1.0248 | 1205.06921 | 0.26668 | -2.0758 | -1.05679 | 1.23981 | 0.28675 | 0.80417
1205.53943 | 8.03851 | -2.15155 | -2.01056 | 5.58099 | 6.0575 | 7.48218 | 1205.53943 | 2.1517 | 1.73531 | 1.17859 | 1205.51672 | 0.22013 | -2.14177 | -1.24405 | 1.17233 | -0.42075 | 0.80498
1205.98511 | 12.13574 | -3.10333 | -3.22818 | 6.08954 | 1.68323 | -1.93884 | 1205.98511 | 2.00916 | 1.65205 | 1.41998 | 1205.9624 | 0.30303 | -2.12863 | -1.46405 | 1.0691 | -0.99394 | 0.77065
1206.43262 | 8.13165 | -4.53394 | -4.59174 | 0.30554 | 4.47412 | 4.29794 | 1206.43262 | 1.91424 | 1.5803 | 1.80175 | 1206.41003 | 0.50969 | -2.06634 | -1.64363 | 0.98377 | -1.46611 | 0.73261
1206.88025 | 11.23285 | 8.78149 | -7.91904 | 1.44177 | -11.44897 | 5.09253 | 1206.88025 | 1.97055 | 1.52061 | 2.05417 | 1206.85754 | 0.79379 | -1.99972 | -1.83829 | 0.90405 | -1.86126 | 0.71579
1207.32776 | 12.1037 | -0.31824 | -11.03796 | -7.29419 | -3.42072 | 5.13693 | 1207.32776 | 2.13592 | 1.47645 | 2.4477 | 1207.30505 | 0.98182 | -1.9914 | -2.02047 | 0.81567 | -2.13293 | 0.73056
1207.77515 | 6.69147 | 0.68286 | -12.1214 | -3.56287 | 6.15161 | -1.41565 | 1207.77515 | 2.34906 | 1.45492 | 2.66234 | 1207.75061 | 1.19814 | -2.03172 | -2.14623 | 0.699 | -2.12615 | 0.76292
1208.22083 | 8.10339 | -3.31531 | -9.60812 | 0.4494 | -2.21362 | 1.63647 | 1208.22083 | 2.54569 | 1.45794 | 2.79905 | 1208.19812 | 1.42222 | -2.11534 | -2.1769 | 0.543 | -2.05629 | 0.80862
1208.66821 | -1.81207 | 5.21387 | -9.14072 | -12.68958 | -3.15771 | 0.30124 | 1208.66821 | 2.70857 | 1.48032 | 2.81727 | 1208.64551 | 1.70291 | -2.20807 | -2.13663 | 0.47446 | -1.81613 | 0.83401
1209.1156 | 5.23553 | -8.08063 | -8.59329 | 0.41907 | 2.12134 | 1.16464 | 1209.1156 | 2.79055 | 1.51028 | 2.66642 | 1209.09302 | 2.01089 | -2.27599 | -2.10238 | 0.44676 | -1.47948 | 0.86852
1209.56299 | 5.44507 | 11.11743 | -7.4502 | -11.3476 | 9.49438 | -0.12036 | 1209.56299 | 2.79665 | 1.54036 | 2.51498 | 1209.53845 | 2.34852 | -2.26055 | -2.04105 | 0.51614 | -1.15712 | 0.92143
1210.00854 | -1.37213 | -0.75781 | -5.47647 | 3.37665 | -4.17798 | -2.8266 | 1210.00854 | 2.73121 | 1.57092 | 2.34977 | 1209.98584 | 2.72365 | -2.14995 | -1.90405 | 0.611 | -0.83172 | 1.01233
1210.45581 | 12.9964 | 2.34503 | -4.42883 | 7.57788 | -1.04443 | -0.59375 | 1210.45581 | 2.6793 | 1.60969 | 2.30649 | 1210.43323 | 3.16541 | -1.91163 | -1.72624 | 0.73373 | -0.4344 | 1.13125
1210.9032 | 14.40564 | 1.05316 | -4.69962 | 0.63513 | 0.24493 | 3.82053 | 1210.9032 | 2.68945 | 1.65051 | 2.41988 | 1210.88049 | 3.67166 | -1.70391 | -1.51497 | 0.83133 | -0.20631 | 1.25252
1211.34863 | 4.99207 | -0.47333 | -4.95624 | 0.38629 | 7.67993 | -1.64178 | 1211.34863 | 2.76947 | 1.69476 | 2.81791 | 1211.32593 | 4.12248 | -1.60142 | -1.31193 | 0.92539 | 0.05732 | 1.35305
1211.7959 | 1.20245 | -1.4798 | -5.09021 | 4.30902 | -4.44519 | -0.0018 | 1211.7959 | 2.95042 | 1.74236 | 3.23588 | 1211.77319 | 4.48643 | -1.63025 | -1.1141 | 1.04666 | 0.30538 | 1.38587
1212.24316 | 13.14856 | 3.75232 | -4.40421 | 3.51715 | -0.10742 | -1.8154 | 1212.24316 | 3.16195 | 1.79297 | 3.67622 | 1212.22046 | 4.80779 | -1.71625 | -0.95542 | 1.16162 | 0.49879 | 1.35145
1212.69043 | 5.46783 | -2.98242 | -4.12088 | -0.10992 | 3.05835 | 1.8945 | 1212.69043 | 3.35758 | 1.84545 | 4.11051 | 1212.66589 | 5.16606 | -1.76069 | -0.84847 | 1.27278 | 0.56609 | 1.32191
1213.13574 | 11.9624 | -0.48633 | -4.53497 | 2.75714 | 2.5033 | 1.2699 | 1213.13574 | 3.63006 | 1.89405 | 4.48424 | 1213.11304 | 5.6046 | -1.7131 | -0.7822 | 1.37471 | 0.50868 | 1.32025
1213.58289 | 12.4834 | -4.70752 | -4.87689 | -2.73877 | -5.49713 | 5.24475 | 1213.58289 | 3.86709 | 1.9418 | 4.76946 | 1213.5603 | 6.1001 | -1.60075 | -0.75717 | 1.37872 | 0.32137 | 1.35153
1214.03003 | 5.62427 | -1.84161 | -5.81897 | 2.69543 | -0.56427 | -1.42233 | 1214.03003 | 3.96397 | 2.00637 | 4.88188 | 1214.00549 | 6.56016 | -1.45731 | -0.6187 | 1.33751 | 0.10652 | 1.42098
1214.47534 | -2.50006 | -1.31512 | -5.97672 | 1.02521 | 0.35602 | 3.19156 | 1214.47534 | 3.95629 | 2.08947 | 5.12089 | 1214.45264 | 6.98607 | -1.3325 | -0.37583 | 1.31154 | 0.09411 | 1.52959
1214.92249 | 2.19159 | -7.01453 | -6.28015 | -1.37866 | -2.78345 | -0.16327 | 1214.92249 | 3.8981 | 2.19378 | 5.20834 | 1214.89978 | 7.40498 | -1.24252 | -0.10835 | 1.33684 | 0.30217 | 1.64984
1215.36951 | 2.6994 | -1.49231 | -6.64679 | -3.55951 | -0.9585 | -1.75656 | 1215.36951 | 3.79966 | 2.30929 | 5.41813 | 1215.34497 | 7.82982 | -1.2169 | 0.14417 | 1.39926 | 0.56264 | 1.77526
1215.8147 | 14.52258 | 5.45386 | -7.66464 | -1.38287 | 8.51367 | 6.70724 | 1215.8147 | 3.66024 | 2.4371 | 5.67934 | 1215.79211 | 8.25235 | -1.21258 | 0.32708 | 1.52306 | 0.91895 | 1.75603
1216.26184 | -5.99121 | -0.34198 | -8.37976 | -10.48157 | -11.59595 | -4.39081 | 1216.26184 | 3.57317 | 2.5794 | 5.96584 | 1216.23914 | 8.66425 | -1.10738 | 0.43272 | 1.70123 | 1.10391 | 1.80781
1216.70886 | 7.39056 | -0.10278 | -7.35303 | -6.03345 | -0.17535 | -1.11319 | 1216.70886 | 3.60662 | 2.72942 | 6.4472 | 1216.68433 | 9.07964 | -0.92877 | 0.43006 | 1.84496 | 1.23332 | 1.82062
1217.15393 | -1.73846 | -15.25241 | -6.78531 | -0.46655 | 5.43744 | -2.50125 | 1217.15393 | 3.64205 | 2.87354 | 7.02439 | 1217.13135 | 9.46334 | -0.74825 | 0.38321 | 1.97376 | 1.4386 | 1.80244
1217.60095 | 0.85754 | 2.22034 | -6.55588 | 5.09326 | -6.18115 | -1.05682 | 1217.60095 | 3.73331 | 3.00231 | 7.69957 | 1217.57837 | 9.90769 | -0.53819 | 0.31231 | 2.14151 | 1.73349 | 1.77876
1218.04602 | 11.80463 | -0.04303 | -6.74292 | 3.57233 | 3.75891 | 1.89691 | 1218.04602 | 3.95624 | 3.11111 | 8.25765 | 1218.02344 | 10.30116 | -0.35524 | 0.23209 | 2.30434 | 2.05125 | 1.75772
1218.49292 | 10.60773 | 2.63019 | -6.95654 | 0.36633 | 8.53998 | 5.39606 | 1218.49292 | 3.88591 | 3.20405 | 8.72183 | 1218.47034 | 10.72288 | -0.09676 | 0.11746 | 2.47646 | 2.20922 | 1.74454
1218.93994 | 4.67017 | -6.96704 | -11.16 | 1.99847 | 0.84656 | 4.41983 | 1218.93994 | 3.97561 | 3.2282 | 9.01589 | 1218.91724 | 11.14174 | 0.09059 | 0.10409 | 2.50464 | 2.24978 | 1.70999
1219.38489 | 2.94031 | 11.23352 | -8.1507 | -5.9541 | 8.94403 | 3.34598 | 1219.38489 | 4.05453 | 3.20704 | 9.35527 | 1219.3623 | 11.55372 | 0.19189 | 0.05945 | 2.45906 | 2.37802 | 1.65864
1219.83179 | 5.96387 | -3.18408 | -7.94705 | -6.19556 | -5.85626 | 0.69394 | 1219.83179 | 4.01518 | 3.12787 | 9.65832 | 1219.80908 | 11.608 | 0.4276 | -0.0597 | 2.34159 | 2.48667 | 1.59692
1220.27673 | 6.95526 | -5.61853 | -7.77792 | 2.9632 | -4.28442 | -2.22977 | 1220.27673 | 3.8991 | 2.97481 | 9.83809 | 1220.25415 | 11.85763 | 0.63302 | -0.18374 | 2.37375 | 2.56904 | 1.53373
1220.72351 | 4.3421 | 4.00037 | -8.17935 | -0.87091 | 8.39911 | 1.42593 | 1220.72351 | 3.75141 | 2.73218 | 9.7034 | 1220.70093 | 12.08775 | 0.7911 | -0.33665 | 2.35948 | 2.54735 | 1.48127
1221.17041 | -5.80719 | -2.39197 | -8.78781 | -10.03278 | 3.59692 | 1.21686 | 1221.17041 | 3.62007 | 2.37797 | 9.971 | 1221.14771 | 12.30682 | 0.909 | -0.45662 | 2.30145 | 2.39763 | 1.43923
1221.61523 | 1.63806 | -1.13263 | -9.02698 | -2.52722 | -0.34015 | -2.80151 | 1221.61523 | 3.52406 | 2.13056 | 10.26413 | 1221.59265 | 12.56702 | 1.02213 | -0.51099 | 2.22312 | 2.27085 | 1.40981
1222.06201 | 3.20129 | -5.03259 | -8.61792 | -2.7547 | 7.88995 | 4.67465 | 1222.06201 | 3.46741 | 1.80364 | 10.59563 | 1222.03943 | 12.87831 | 1.20132 | -0.52026 | 2.12431 | 1.81596 | 1.40756
1222.50684 | 2.38983 | 7.26404 | -6.4845 | 0.15167 | 5.12115 | 2.67984 | 1222.50684 | 3.43342 | 1.39178 | 10.95649 | 1222.48425 | 13.21242 | 1.45271 | -0.59635 | 2.01877 | 1.12487 | 1.41993
1222.95361 | 5.23175 | -9.01468 | -5.8891 | 0.81274 | -1.16467 | 1.86035 | 1222.95361 | 3.37833 | 0.88052 | 11.30103 | 1222.93103 | 13.5454 | 1.69147 | -0.69923 | 1.92715 | 0.70339 | 1.42158
1223.39844 | 7.0213 | -8.12869 | -5.74585 | 0.59991 | -2.79694 | 3.45993 | 1223.39844 | 3.2636 | 0.2578 | 11.55457 | 1223.37573 | 13.86485 | 1.81642 | -0.78242 | 1.86654 | 0.32119 | 1.28196
1223.84509 | -3.05249 | -3.60449 | -8.78934 | -0.59119 | 0.8548 | -6.22025 | 1223.84509 | 3.09102 | -0.49169 | 11.55804 | 1223.82251 | 14.13963 | 1.83497 | -0.80668 | 1.7563 | -0.34274 | 1.12246
1224.29175 | 11.44659 | -11.58167 | -13.13876 | -6.54126 | -2.48553 | -0.29126 | 1224.29175 | 2.88035 | -1.37316 | 11.23884 | 1224.26721 | 14.41982 | 1.88822 | -0.81558 | 1.53478 | -1.50468 | 0.79349
1224.73645 | 5.44904 | -11.80228 | -11.97165 | -0.12347 | 0.78973 | -1.28015 | 1224.73645 | 2.74906 | -2.39675 | 10.70904 | 1224.71387 | 14.60561 | 2.04441 | -0.81603 | 1.02324 | -3.18837 | 0.30601

## Morizet(2013,2015)
American Mineralogist: October 2017 Deposit AM-17-106100
MORIZET ET AL.: RAMAN CALIBRATION OF THE SO42− DISSOLVED IN SILICATE GLASSES
Raman shift (cm-1) | AD4 | AD5-5 | AD-5-3 | AD-4.5-1 | AD-4.7-0.5 | AD2M-1r | AD2M-5 | AD10M-5 | Raman shift (cm-1) | AD10 na
1299.2666 | 3899.5 | 3948.8335 | 2704.38916 | 3468.33325 | 3490.05566 | 4832.625 | 12751.66602 | 8440.94434 | 1298.30298 | 49.12597 |  | xc1 | 1001.96527 | 0 | xc2 | 1103.99258 | 0 | xc3 | 1040.0685 | 0 | xc4 | 959.8459 | 0 | xc5 | 900.68793 | 0
1298.23474 | 2176.94434 | 3005.05542 | 2160.83325 | 1926.66663 | 1392.27771 | 1089.875 | 3432.44434 | 2612.16675 | 1297.27087 | 42.51052 |  | w1 | 36.43828 | 0.31019 | w2 | 67.84502 | 0 | w3 | 66.71141 | 0 | w4 | 66.09025 | 0 | w5 | 65.37735 | 0
1297.20264 | 2167.94434 | 2995.5 | 2124.1665 | 1920.55554 | 1369.72217 | 1048.625 | 3444.11108 | 2605.38892 | 1296.24084 | 17.39481 | AD10_1 | A1 | 33982.14788 | 433.37516 | A2 | 19458.47918 | 347.42775 | A3 | 59516.2571 | 457.2435 | A4 | 56510.77842 | 444.08066 | A5 | 24501.42969 | 356.44277 | 0.2124058
1296.17053 | 2176.38892 | 2997.50024 | 2139.61108 | 1924.11096 | 1355.16663 | 1039.375 | 3421.66675 | 2590.61108 | 1295.2085 | 6.02939 | AD10_2 | A1_2 | 29782.6129 | 409.6005 | A2_2 | 18015.66326 | 346.28928 | A3_2 | 64374.08081 | 446.88923 | A4_2 | 58712.32711 | 434.65318 | A5_2 | 20543.8888 | 355.12078 | 0.1842459
1295.13818 | 2183.38892 | 2990.38892 | 2146.16675 | 1918.88879 | 1373.38892 | 1074.375 | 3449.55566 | 2614.61108 | 1294.17615 | 6.41398 | AD10_3 | A1_3 | 28906.38118 | 404.87503 | A2_3 | 13343.98447 | 346.07021 | A3_3 | 50252.10098 | 444.87321 | A4_3 | 48204.6621 | 432.81922 | A5_3 | 20346.83853 | 354.86634 | 0.2187432
1294.10583 | 2182.83325 | 2988.05566 | 2144.61108 | 1900.3335 | 1394.05554 | 1068.875 | 3427.22217 | 2589.5 | 1293.14368 | 36.54858 | [16 empty] | 0.2051316 | 0.01836299
1293.07336 | 2181.16675 | 2992.16675 | 2142.5 | 1897.88892 | 1378.94446 | 1077.625 | 3428.77783 | 2613.8335 | 1292.11096 | 47.93321
1292.04065 | 2174.83325 | 2990.83325 | 2170.94434 | 1905.99988 | 1361.72217 | 1051.625 | 3429.88892 | 2601.5 | 1291.07825 | 63.56784
1291.00793 | 2147.49976 | 2989.27783 | 2140.05566 | 1898.55554 | 1371.5 | 1043.625 | 3408.88892 | 2591.61108 | 1290.04541 | 33.20249
1289.9751 | 2175.16675 | 2972.94434 | 2146.5 | 1904.77783 | 1379.94446 | 1069.375 | 3417.77783 | 2618.27783 | 1289.01245 | 28.58716 |  | xc1 | 1002.98766 | 0 | xc2 | 1108.32831 | 0 | xc3 | 1042.21037 | 0 | xc4 | 963.13803 | 0 | xc5 | 901.56633 | 0
1288.94214 | 2145.27808 | 2974.72217 | 2124.27783 | 1895.11108 | 1360.61108 | 1045.375 | 3410.88892 | 2612.72217 | 1287.97937 | 51.47184 |  | w1 | 36.30071 | 0.21979 | w2 | 75.52032 | 1.09789 | w3 | 70.37413 | 0.58922 | w4 | 70.73514 | 0.74919 | w5 | 68.32136 | 0.53708
1287.90894 | 2151.5 | 2989.05566 | 2154.38916 | 1905.22217 | 1369.61108 | 1057.625 | 3424.11108 | 2586.16699 | 1286.94409 | 17.85681 | AD5M-2_1 | A1 | 55467.60973 | 880.80751 | A2 | 35694.43749 | 728.99632 | A3 | 157238.9 | 1105.54507 | A4 | 158859.1 | 1513.16794 | A5 | 69431.51832 | 885.27136 | 0.131682
1286.87573 | 2144.16675 | 2979.16675 | 2117.72217 | 1909.77783 | 1364.38892 | 1074.375 | 3393.00024 | 2576.05566 | 1284.87732 | 22.62625 | AD5M-2_2 | A1_2 | 62351.1296 | 961.38405 | A2_2 | 42327.28267 | 771.13163 | A3_2 | 175208.7 | 1189.7438 | A4_2 | 178887.5 | 1680.59638 | A5_2 | 77057.84295 | 965.70525 | 0.1316865
1285.84241 | 1902.5 | 2834.38867 | 1873.16675 | 1661.66675 | 1054.27783 | 622.375 | 3141.22241 | 2221.05566 | 1283.84375 | -17.98901 | AD5M-2_3 | A1_3 | 59748.45628 | 921.29057 | A2_3 | 41046.97639 | 747.31243 | A3_3 | 165906.1 | 1140.32259 | A4_3 | 168887.5 | 1597.40811 | A5_3 | 73318.94469 | 925.25583 | 0.1330228
1284.80896 | 2139.16675 | 2984.83325 | 2125.72217 | 1900.77783 | 1359.72217 | 1086.375 | 3409.33325 | 2611.72217 | 1282.81006 | -4.35425 | [16 empty] | 0.1321304 | 0.0007728177
1283.77344 | 2141.72217 | 2949.27783 | 2127.05542 | 1896.44446 | 1366.61096 | 1063.625 | 3428.33325 | 2598.72241 | 1281.77429 | -9.46922
1282.73975 | 2132.94434 | 2961.94434 | 2119.27783 | 1884.44446 | 1364.27783 | 1073.625 | 3438.33325 | 2569.38892 | 1280.74036 | 12.16558
1281.70593 | 2140.27783 | 2990.94434 | 2124.83325 | 1906.44446 | 1371.16663 | 1075.375 | 3449.66675 | 2600.83325 | 1279.7063 | 3.05039
1280.66992 | 2141.72192 | 2977.94434 | 2114.16675 | 1907.33337 | 1364.16663 | 1090.625 | 3427.3335 | 2628.5 | 1278.67017 | 21.18546 |  | xc1 | 1002.75457 | 0 | xc2 | 1102.43833 | 0 | xc3 | 1031.55047 | 0 | xc4 | 972.68441 | 0 | xc5 | 906.09347 | 0
1279.63586 | 2139.38892 | 2964.5 | 2112.38892 | 1891.11096 | 1356.94446 | 1072.375 | 3442.22241 | 2602.38916 | 1277.63586 | 33.8203 |  | w1 | 28.76172 | 0.10193 | w2 | 114.08909 | 0 | w3 | 83.96845 | 0 | w4 | 83.06773 | 0 | w5 | 75.15713 | 0
1278.60181 | 2137.5 | 2966.5 | 2120.27759 | 1899.6665 | 1365.16663 | 1079.125 | 3435.00024 | 2613.72217 | 1276.59949 | 25.45542 | AD-4.5-1_1 | A1 | 71216.50043 | 422.88809 | A2 | 66061.15718 | 590.97574 | A3 | 194166.3108 | 721.86467 | A4 | 163527.1 | 688.77984 | A5 | 78197.70772 | 465.68509 | 0.141879
1277.56543 | 2133.5 | 2965.61108 | 2123.94458 | 1899.44434 | 1363.27783 | 1076.875 | 3421.33325 | 2610.61108 | 1275.56494 | -16.40971 | AD-4.5-1_2 | A1_2 | 47421.97111 | 375.54697 | A2_2 | 43250.1548 | 588.08689 | A3_2 | 129645.1 | 707.40021 | A4_2 | 109049.9876 | 673.22711 | A5_2 | 51770.38163 | 462.23913 | 0.1421029
1276.53113 | 2127.94434 | 2978.5 | 2097.38892 | 1877.11108 | 1355.16663 | 1072.125 | 3425.55566 | 2593.72217 | 1274.5304 | 41.72516 | AD-4.5-1_3 | A1_3 | 82493.27018 | 449.49261 | A2_3 | 79273.10321 | 592.74258 | A3_3 | 230126.3 | 730.60427 | A4_3 | 191416.1 | 698.15789 | A5_3 | 92795.12891 | 467.78841 | 0.1389687
1275.49451 | 2108.16675 | 2952.94434 | 2098.27783 | 1877.88892 | 1347.27783 | 1071.375 | 3431.22217 | 2594.16675 | 1273.49365 | -1.88968 | [16 empty] | 0.1409835 | 0.001748511
1274.45996 | 2111.05566 | 2950.38916 | 2121.38892 | 1884.22217 | 1347.27783 | 1064.375 | 3448.55566 | 2595.38892 | 1272.45679 | -13.25451
1273.4231 | 2122.94458 | 2963.27759 | 2087.05566 | 1887.88892 | 1353.72217 | 1059.375 | 3434.44434 | 2603.72192 | 1271.42175 | 20.63043
1272.38831 | 2134.83325 | 2980.05566 | 2092.05566 | 1891.11108 | 1336.05554 | 1073.375 | 3423.77783 | 2626.16675 | 1270.38464 | -8.48437
1271.35132 | 2125.27759 | 2954.5 | 2098.83325 | 1908.33337 | 1350.83337 | 1073.125 | 3425 | 2631.94434 | 1269.34949 | -21.59942 |  | xc1 | 1004.71088 | 0 | xc2 | 1114.45857 | 0 | xc3 | 1037.49154 | 0 | xc4 | 984.89276 | 0 | xc5 | 908.96081 | 0
1270.31616 | 2114.94434 | 2987.38892 | 2106.16675 | 1911.55566 | 1365.61108 | 1096.625 | 3462.44434 | 2619.83301 | 1268.31213 | -13.46418 |  | w1 | 28.31475 | 0.15459 | w2 | 106.10332 | 0 | w3 | 77.44265 | 0 | w4 | 70.06294 | 0 | w5 | 72.95646 | 0.64851
1269.27893 | 2127.61108 | 2980.49976 | 2103.05566 | 1881.33337 | 1372.94458 | 1087.875 | 3454.44434 | 2639.94434 | 1267.27466 | 13.42108 | AD-5-3_1 | A1 | 78768.31945 | 865.68512 | A2 | 65348.39653 | 1046.09532 | A3 | 124849.9 | 1186.41135 | A4 | 136784.3 | 1360.24204 | A5 | 70067.99865 | 937.482 | 0.1983836
1268.24158 | 2137.5 | 2971.94434 | 2126.16675 | 1889.22217 | 1385.83337 | 1092.875 | 3431.22217 | 2621.05566 | 1266.23901 | 18.80609 | AD-5-3_2 | A1_2 | 118638.2 | 1023.94326 | A2_2 | 98945.14949 | 1050.72952 | A3_2 | 187650.2 | 1216.84001 | A4_2 | 205131.7 | 1513.22374 | A5_2 | 106236.7 | 1070.4237 | 0.1984038
1267.20618 | 2148.61108 | 2999.83325 | 2132.94458 | 1901.99988 | 1368.05554 | 1084.625 | 3433.77783 | 2589.38892 | 1265.20142 | -1.55864 | AD-5-3_3 | A1_3 | 81326.42904 | 875.05463 | A2_3 | 72442.01553 | 1046.34899 | A3_3 | 130058 | 1188.24043 | A4_3 | 142380.2 | 1374.34973 | A5_3 | 75437.04542 | 954.20188 | 0.1934882
1266.16858 | 2142.38892 | 2972.05566 | 2118.05566 | 1892.55554 | 1364.50012 | 1072.375 | 3436.66675 | 2630.94434 | 1264.16357 | -16.42334 | [16 empty] | 0.1967585 | 0.002832209
1265.13086 | 2134.72217 | 2950.27783 | 2092.61108 | 1902.11108 | 1368.61108 | 1092.625 | 3419.44434 | 2630.94434 | 1263.12561 | 9.21198
1264.09497 | 2139.5 | 2953.61108 | 2115.94434 | 1900.22217 | 1353.94446 | 1088.625 | 3437.11108 | 2610.05566 | 1262.08752 | 5.84731
1263.05701 | 2136.38892 | 2988.05566 | 2118.16675 | 1916.33325 | 1389.05554 | 1087.875 | 3445.22217 | 2630.38892 | 1261.05139 | -10.01761
1262.01904 | 2149.38892 | 2979.27783 | 2132.38892 | 1905.77783 | 1371.61108 | 1097.125 | 3461.55566 | 2629.61108 | 1260.01306 | -9.38224 |  | xc1 | 1002.79843 | 0 | xc2 | 1101.88782 | 0 | xc3 | 1033.56835 | 0 | xc4 | 970.25458 | 0 | xc5 | 901.24233 | 0
1260.98083 | 2144.72217 | 2967.16675 | 2144.61108 | 1890.22217 | 1384.61108 | 1083.125 | 3464.33325 | 2651.61108 | 1258.97461 | -10.24686 |  | w1 | 29.63293 | 0.11814 | w2 | 103.04135 | 0 | w3 | 72.29601 | 0 | w4 | 77.3321 | 0 | w5 | 67.78921 | 0
1259.9425 | 2164.72217 | 2964.72217 | 2126.8335 | 1931 | 1369.5 | 1094.125 | 3462.55566 | 2653.38867 | 1257.93616 | -31.86148 | AD5-5_1 | A1 | 99146.83991 | 685.80443 | A2 | 114747.4 | 861.29058 | A3 | 164032.4 | 965.19265 | A4 | 160292.4 | 929.66799 | A5 | 54519.36991 | 663.21284 | 0.2008682
1258.90405 | 2144.27783 | 3001.61108 | 2143.72217 | 1924.88892 | 1370.5 | 1103.375 | 3443.88892 | 2663.27783 | 1256.89746 | -39.97607 | AD5-5_2 | A1_2 | 72079.6241 | 626.76556 | A2_2 | 85406.2356 | 858.35163 | A3_2 | 118113.8 | 945.18447 | A4_2 | 116578.4 | 909.47191 | A5_2 | 39828.2431 | 660.30649 | 0.2002619
1257.8656 | 2161.83325 | 3012.94434 | 2119.38892 | 1931.44458 | 1364.94446 | 1088.125 | 3448.66675 | 2663.72217 | 1255.85876 | -18.59065 | AD5-5_3 | A1_3 | 129664.4 | 766.21293 | A2_3 | 132367 | 865.69972 | A3_3 | 231191.8 | 994.57826 | A4_3 | 231060 | 959.29391 | A5_3 | 82491.58194 | 667.5678 | 0.1914967
1256.8269 | 2154.38892 | 2974.5 | 2149.5 | 1917.44446 | 1378.27783 | 1100.125 | 3452.11108 | 2669.38892 | 1254.81982 | 2.04479 | [16 empty] | 0.1975423 | 0.005244368
1255.78809 | 2145.27783 | 2977.72217 | 2150.38892 | 1922.44446 | 1381.94446 | 1098.875 | 3473.33325 | 2674.94458 | 1253.78076 | 21.68025
1254.74927 | 2164.16675 | 3001.83325 | 2160.61108 | 1904.55554 | 1406.5 | 1110.375 | 3470.66675 | 2669.61108 | 1252.7417 | -7.43429
1253.71021 | 2172.72217 | 2967.16675 | 2126.83325 | 1913.00012 | 1385.83337 | 1099.125 | 3463.55566 | 2680.38892 | 1251.70044 | -39.29854
1252.67102 | 2150.05566 | 2979.61108 | 2170.83325 | 1922.66663 | 1382.72217 | 1118.625 | 3475.22217 | 2679.61108 | 1250.66101 | -28.66303 |  | xc1 | 1002.42957 | 0 | xc2 | 1097.29591 | 0 | xc3 | 1028.88339 | 0 | xc4 | 967.96431 | 0 | xc5 | 899.51868 | 0
1251.63184 | 2165.27783 | 2998.1665 | 2161.05566 | 1927.88892 | 1378.61108 | 1114.125 | 3471 | 2666.16675 | 1249.62158 | -24.27752 |  | w1 | 27.25365 | 0.06956 | w2 | 97.2779 | 0 | w3 | 83.34944 | 0 | w4 | 84.24765 | 0 | w5 | 77.78339 | 0
1250.59241 | 2149.5 | 2982.94434 | 2164.72217 | 1911.55554 | 1389.83337 | 1100.375 | 3443.6665 | 2694.94434 | 1248.58203 | 4.108 | AD2M-1r_1 | A1 | 115445.1 | 765.10467 | A2 | 82764.5975 | 1213.4823 | A3 | 332987.8 | 1596.56372 | A4 | 260336.9 | 1410.75365 | A5 | 110482.5 | 1031.01333 | 0.1467699
1249.55298 | 2157.38892 | 2994.72217 | 2174.94434 | 1941.66675 | 1390.61108 | 1109.625 | 3453.22217 | 2689.27783 | 1247.54224 | -2.50644 | AD2M-1r_2 | A1_2 | 157646.6156 | 811.65204 | A2_2 | 91876.47174 | 1217.30244 | A3_2 | 468978.6 | 1615.43129 | A4_2 | 346623.3175 | 1419.79426 | A5_2 | 147451.8 | 1033.2766 | 0.149438
1248.51135 | 2159.27783 | 3000.61108 | 2200.16675 | 1940 | 1378.16663 | 1136.125 | 3455.55566 | 2698.61108 | 1246.50037 | 28.87938 | AD2M-1r_3 | A1_3 | 138775.6806 | 789.4025 | A2_3 | 98126.42814 | 1215.44978 | A3_3 | 407179.0697 | 1606.30133 | A4_3 | 315378 | 1415.41349 | A5_3 | 135492.2 | 1032.17871 | 0.1451362
1247.47156 | 2175.05566 | 3011.38892 | 2158.27783 | 1924.55554 | 1394.38904 | 1112.125 | 3453.44434 | 2719.16675 | 1245.46045 | -9.73504 | AD2M-1r_4 | A1_4 | 158736 | 813.00308 | A2_4 | 111393.1 | 1217.41651 | A3_4 | 451595.1 | 1615.99216 | A4_4 | 351805.1 | 1420.06375 | A5_4 | 149887.594 | 1033.34421 | 0.1490926
1246.43176 | 2172.5 | 2987.8335 | 2151.83325 | 1923.22217 | 1382.72217 | 1138.625 | 3474.66675 | 2711.16675 | 1244.42041 | 4.90054 | AD2M-1r_5 | A1_5 | 201594.2 | 871.38978 | A2_5 | 145021.8 | 1222.51623 | A3_5 | 583397.2 | 1640.92556 | A4_5 | 451919.8 | 1432.08622 | A5_5 | 192313.7647 | 1036.369 | 0.1468647
1245.39172 | 2172.5 | 2999.72217 | 2164.61108 | 1926.66663 | 1397.72217 | 1149.125 | 3488.77783 | 2722.83325 | 1243.37817 | 0.78642 | [16 empty] | 0.1474603 | 0.001789445
1244.34973 | 2167.27759 | 3028.61108 | 2163.5 | 1955.44446 | 1384.94446 | 1136.625 | 3474.22192 | 2738.38892 | 1242.33789 | -18.32796
1243.30945 | 2164.27783 | 3023.72192 | 2168.94458 | 1940.44446 | 1389.83337 | 1130.125 | 3479 | 2752.05566 | 1241.29736 | -8.44231
1242.26917 | 2165.94434 | 2977.83325 | 2174.16699 | 1947.88879 | 1389.16663 | 1134.625 | 3473.44434 | 2750.16675 | 1240.25488 | -1.5564
1241.22668 | 2161.38892 | 2995.27783 | 2175.72217 | 1950 | 1396.83337 | 1163.875 | 3499 | 2745.27783 | 1239.21411 | -5.92072 |  | xc1 | 1003.66983 | 0.22146 | xc2 | 1120.06454 | 0 | xc3 | 1046.06128 | 0 | xc4 | 986.09376 | 0 | xc5 | 908.20727 | 0
1240.18616 | 2188.16675 | 3017.16675 | 2198.5 | 1951.22217 | 1380.16663 | 1164.375 | 3461.22217 | 2765.83325 | 1238.17139 | 10.46522 |  | w1 | 27.75882 | 0.53977 | w2 | 123.88395 | 0 | w3 | 97.70966 | 0 | w4 | 97.49583 | 0 | w5 | 85.84503 | 0
1239.14343 | 2175.5 | 2995.61108 | 2181.38892 | 1981.11108 | 1403.49988 | 1151.875 | 3504.77783 | 2741.1665 | 1237.13037 | -10.2346 | AD4-1 | A1 | 19785.81253 | 933.94058 | A2 | 22724.95043 | 1678.62722 | A3 | 159596.6 | 2141.26979 | A4 | 263538.7 | 2455.05749 | A5 | 114342.4 | 1367.23652 | 0.03531902
1238.10266 | 2199.16675 | 3007.27783 | 2207.38892 | 1947.77771 | 1394.94446 | 1158.375 | 3504 | 2762.8335 | 1236.0874 | 16.65674 | AD4-2 | A1_2 | 38541.86882 | 1142.32072 | A2_2 | 30935.65768 | 1691.53936 | A3_2 | 206033.8 | 2198.80184 | A4_2 | 334071.5 | 2670.90893 | A5_2 | 149154.5 | 1405.40591 | 0.05351585
1237.05969 | 2167.27783 | 3017.83325 | 2209.27783 | 1962.55554 | 1413.27783 | 1173.125 | 3489.11108 | 2783.61108 | 1235.04626 | 6.04739 | AD4-3 | A1_3 | 33148.57095 | 1073.30609 | A2_3 | 47600.96369 | 1686.98716 | A3_3 | 154214.1 | 2178.64207 | A4_3 | 235500.4 | 2596.67219 | A5_3 | 122961.8 | 1392.03542 | 0.05916459
1236.01868 | 2185.72217 | 3007.61108 | 2210.38892 | 1951.22217 | 1405.16663 | 1154.125 | 3520.22217 | 2780.83301 | 1234.00293 | -6.81113 | [16 empty] | 0.04933315 | 0.0124609
1234.97546 | 2198.83325 | 3067.5 | 2223.94434 | 1953.44446 | 1400.38892 | 1164.875 | 3496.22217 | 2793.72217 | 1232.95947 | 4.83039
1233.93213 | 2215.16675 | 3016.72217 | 2200.5 | 1970.88892 | 1408.5 | 1170.375 | 3535.22217 | 2809.16675 | 1231.91797 | -18.52882
1232.89075 | 2192.8335 | 3044.16699 | 2220.16675 | 1986.33337 | 1416.61096 | 1170.375 | 3516.22217 | 2800.94434 | 1230.87439 | 1.11274
1231.84729 | 2200.94434 | 3026.94434 | 2236.61108 | 1973.88892 | 1408.16663 | 1173.125 | 3520.33325 | 2824.61108 | 1229.83057 | 15.5044 |  | xc1 | 1003.41999 | 0.14189 | xc2 | 1094.46096 | 0 | xc3 | 1035.5489 | 0 | xc4 | 965.49218 | 0 | xc5 | 902.05677 | 0
1230.80359 | 2230.05566 | 3045.72192 | 2250.94434 | 1990.33337 | 1407.61108 | 1190.375 | 3546 | 2829.61108 | 1228.7887 | -18.85467 |  | w1 | 30.75644 | 0.32375 | w2 | 81.47314 | 0 | w3 | 75.95981 | 0 | w4 | 73.23562 | 0 | w5 | 69.10664 | 0
1229.76184 | 2210.27759 | 3066.94434 | 2243.05566 | 2001.77783 | 1417.72229 | 1196.875 | 3548.44434 | 2838.38916 | 1227.74475 | 7.03704 | AD2M-5_1 | A1 | 110100.4 | 1591.41992 | A2 | 196655 | 1770.43508 | A3 | 790065.1 | 2237.58264 | A4 | 735018.5 | 1786.65044 | A5 | 337478.1 | 1420.92756 | 0.05346711
1228.7179 | 2201.5 | 3047.72217 | 2246.83325 | 2001.33337 | 1405.61108 | 1200.625 | 3550.44434 | 2846.16675 | 1226.70056 | -14.82117 | AD2M-5_2 | A1_2 | 33091.77645 | 1090.97934 | A2_2 | 60586.19883 | 1682.04253 | A3_2 | 243159.3 | 1857.69965 | A4_2 | 226239.6 | 1547.94951 | A5_2 | 103645.1438 | 1372.43307 | 0.05222569
1227.67395 | 2236.38892 | 3060.16675 | 2244.05566 | 1971.88892 | 1409.5 | 1193.375 | 3531.77783 | 2828.5 | 1225.65637 | -7.92937 | AD2M-5_3 | A1_3 | 52383.09643 | 1179.39331 | A2_3 | 95143.02279 | 1695.55333 | A3_3 | 380265.1 | 1919.29242 | A4_3 | 354070.9 | 1585.92975 | A5_3 | 161910.5 | 1379.79306 | 0.05283806
1226.62976 | 2212.27783 | 3072.16675 | 2242.50024 | 2003.33337 | 1412.38892 | 1222.125 | 3570.77783 | 2845.94434 | 1224.61194 | 4.46252 | [16 empty] | 0.05284362 | 0.000620727
1225.58752 | 2224.16675 | 3065.5 | 2232.83325 | 2011.44446 | 1422.5 | 1196.625 | 3574.44434 | 2845.61108 | 1223.5675 | 19.60441
1224.54321 | 2219.38867 | 3076.27808 | 2248.5 | 1992.55554 | 1407.8335 | 1194.375 | 3542.22241 | 2893.83325 | 1222.52295 | -8.25366
1223.49866 | 2216.38892 | 3083.16675 | 2251.72241 | 2019.77783 | 1429.16663 | 1231.625 | 3611 | 2888.16675 | 1221.47815 | 31.63837
1222.4541 | 2211.83325 | 3092.61108 | 2266.5 | 2018.66663 | 1413.05554 | 1214.375 | 3590.88892 | 2889.61108 | 1220.43335 | 19.03039 |  | xc1 | 1003.96526 | 0.05201 | xc2 | 1098.25551 | 0 | xc3 | 1036.28751 | 0 | xc4 | 969.46781 | 0 | xc5 | 906.84177 | 0
1221.4093 | 2212.16675 | 3112.5 | 2252.94434 | 2002.44446 | 1436.83337 | 1230.375 | 3621.22217 | 2906.05566 | 1219.38831 | 25.92251 |  | w1 | 30.63974 | 0.11991 | w2 | 95.51916 | 0 | w3 | 78.42153 | 0 | w4 | 76.56884 | 0 | w5 | 69.68884 | 0
1220.3645 | 2219.72217 | 3091.16675 | 2248.38892 | 2003.3335 | 1422.27783 | 1249.375 | 3601.11108 | 2926.94434 | 1218.34326 | 14.31463 | AD10M-5_1 | A1 | 229792.2 | 1367.41065 | A2 | 142272.2 | 1848.08199 | A3 | 541228.6 | 2016.19747 | A4 | 475884 | 1811.57279 | A5 | 217915.4 | 1388.84045 | 0.1668425
1219.31946 | 2213.94434 | 3069.5 | 2247.61108 | 2006.33325 | 1425.61108 | 1240.875 | 3599 | 2927.72217 | 1217.2981 | 5.20679 | AD10M-5_2 | A1_2 | 121513.7 | 1101.16312 | A2_2 | 70577.70228 | 1808.09873 | A3_2 | 269053.8 | 1841.8698 | A4_2 | 237133 | 1658.81876 | A5_2 | 107952.7 | 1355.75077 | 0.1774655
1218.27441 | 2194.16675 | 3114.38892 | 2249.61108 | 1999.88892 | 1430.38879 | 1257.125 | 3602.22217 | 2927.27783 | 1216.25269 | 2.59904 | AD10M-5_3 | A1_3 | 187474.7 | 1250.88557 | A2_3 | 103165.2 | 1829.63037 | A3_3 | 399922.7 | 1937.22617 | A4_3 | 348768.4 | 1742.3304 | A5_3 | 159020.7 | 1373.57931 | 0.1854574
1217.22913 | 2194.27783 | 3097.72217 | 2235.94434 | 2001.77783 | 1415.72217 | 1265.375 | 3610.88892 | 2923.61084 | 1215.20728 | 13.2413 | [16 empty] | 0.1765885 | 0.00933841
1216.18384 | 2186.05566 | 3096.38892 | 2249.61108 | 2007.22217 | 1423.83337 | 1249.875 | 3656.77783 | 2937.49976 | 1214.16174 | 23.8836
1215.13843 | 2216.5 | 3100.83325 | 2237.5 | 1998.99988 | 1423.27783 | 1273.875 | 3625.88892 | 2943.05566 | 1213.11609 | -5.97405
1214.09082 | 2203.05566 | 3106.05566 | 2259.38892 | 2025.55554 | 1419.72217 | 1307.375 | 3655.55566 | 2969.38892 | 1212.07019 | -5.33162
1213.04504 | 2188.61133 | 3142.61108 | 2220.5 | 2005.6665 | 1416.50012 | 1292.875 | 3660.11108 | 2981.16675 | 1211.02222 | 24.5616
1211.99927 | 2200.16675 | 3098.05566 | 2232.1665 | 2001.88892 | 1430.27783 | 1285.375 | 3658.22217 | 2973.05542 | 1209.9762 | -24.54592
1210.95337 | 2178.16675 | 3100.49976 | 2241.61108 | 1994.66663 | 1420.16663 | 1283.125 | 3658.88892 | 2979.05566 | 1208.93005 | 35.09661
1209.90527 | 2191.61108 | 3112.38892 | 2236.61108 | 2001.11096 | 1437.94446 | 1291.125 | 3659.11133 | 2996.05566 | 1207.88171 | 30.98997
1208.85913 | 2168.05566 | 3098.16675 | 2235.94434 | 2032.22205 | 1421.16663 | 1316.625 | 3659 | 2997.16675 | 1206.83533 | 11.88259
1207.81274 | 2187.94434 | 3135.94458 | 2263.27783 | 2020.22217 | 1442.16663 | 1326.125 | 3703.77783 | 3010.16675 | 1205.78882 | 6.77526
1206.7644 | 2188.38892 | 3142.16675 | 2242.94434 | 2022.33337 | 1429.83337 | 1319.625 | 3713.66675 | 3021.5 | 1204.74011 | 4.16875
1205.71777 | 2170.72217 | 3130.72217 | 2234.38892 | 2006.66663 | 1428.72217 | 1331.625 | 3721.88916 | 3026.16675 | 1203.69336 | 14.31151
1204.67114 | 2198.16675 | 3143.16675 | 2217.05566 | 2029.88879 | 1424.05542 | 1322.375 | 3741.66675 | 3040.1665 | 1202.64441 | 41.45509
1203.62231 | 2160.72217 | 3180.94434 | 2223.5 | 2011.88879 | 1437.05542 | 1332.625 | 3754.66675 | 3045.05566 | 1201.59741 | 23.09794
1202.57544 | 2181.05566 | 3157.94458 | 2219.83325 | 2032 | 1430.5 | 1337.625 | 3762.55566 | 3053.38892 | 1200.54822 | 3.74161
1201.52637 | 2174.94434 | 3133.8335 | 2221.83325 | 2010.22217 | 1436.27783 | 1349.625 | 3791.22217 | 3035.05566 | 1199.50098 | 8.88455
1200.47925 | 2177.38892 | 3158.94434 | 2244.61084 | 2033.44446 | 1431.83337 | 1345.625 | 3769.77783 | 3068.61108 | 1198.45166 | 25.27828
1199.42993 | 2188.16675 | 3143.27808 | 2218.72217 | 2018.66675 | 1445.61121 | 1352.125 | 3784.44434 | 3062.72217 | 1197.40417 | 34.92131
1198.38257 | 2150.27783 | 3148.5 | 2240.16675 | 2031 | 1444.72217 | 1359.125 | 3780 | 3080.5 | 1196.35449 | 12.81517
1197.33313 | 2189.61108 | 3185.38892 | 2259.38892 | 2020.66663 | 1438.94446 | 1397.625 | 3804.66675 | 3087.61108 | 1195.30469 | 8.70907
1196.28345 | 2218.5 | 3186.38867 | 2244.83325 | 2052.44434 | 1457.38892 | 1366.125 | 3819.33325 | 3090.38892 | 1194.25684 | 47.10224
1195.23572 | 2188.27783 | 3196.72217 | 2251.27783 | 2036.88892 | 1457.61108 | 1380.875 | 3832.77783 | 3108.83325 | 1193.20691 | 11.74619
1194.18579 | 2227.05566 | 3176.61133 | 2240.5 | 2063.66675 | 1462.16663 | 1391.625 | 3858.77783 | 3106.83325 | 1192.15674 | 51.64023
1193.13574 | 2225.61108 | 3211.72217 | 2272.5 | 2045.88892 | 1456.94446 | 1423.625 | 3859.11108 | 3089.27783 | 1191.10657 | 46.03427
1192.08765 | 2228.50024 | 3232.5 | 2292.72217 | 2051.88892 | 1481.38892 | 1400.375 | 3876.33325 | 3144.83325 | 1190.05823 | 23.42763
1191.03748 | 2280.05566 | 3211.72217 | 2294.27783 | 2072.6665 | 1477.94446 | 1403.125 | 3879 | 3162.49976 | 1189.00769 | 10.3218
1189.98706 | 2285.61108 | 3229.27783 | 2328.27783 | 2104 | 1507.05554 | 1404.375 | 3877.55566 | 3169.05542 | 1187.95703 | 23.71603
1188.93652 | 2301.16675 | 3234.38892 | 2327.5 | 2108 | 1506.94446 | 1408.875 | 3891 | 3179.16675 | 1186.90637 | 7.36025
1187.88599 | 2325.05566 | 3238.72217 | 2358.72217 | 2091.77808 | 1516.5 | 1419.625 | 3895.88892 | 3196.94434 | 1185.85547 | 8.50457
1186.83521 | 2322.72217 | 3230.94434 | 2349.61108 | 2130.88892 | 1531.83337 | 1441.625 | 3928.77759 | 3200.16675 | 1184.80457 | 18.39888
1185.7843 | 2325.72192 | 3231.38867 | 2359.05542 | 2124.55566 | 1512.38879 | 1435.625 | 3971.11108 | 3216.83325 | 1183.75342 | 35.79329
1184.7334 | 2348.16675 | 3258.83325 | 2388.72217 | 2128.33325 | 1544.94446 | 1460.625 | 3979.88892 | 3172.5 | 1182.70227 | 43.4377
1183.68433 | 2352.05566 | 3258.16675 | 2373.27783 | 2137.33325 | 1529.38892 | 1441.625 | 3989.66675 | 3208.27783 | 1181.65088 | 13.8322
1182.63306 | 2339.16675 | 3263.72217 | 2371.94434 | 2144.44434 | 1532.16675 | 1479.375 | 3997.88892 | 3254.27783 | 1180.59949 | 7.9767
1181.57971 | 2316.61108 | 3256.27783 | 2332.05566 | 2130.88867 | 1516.38904 | 1467.625 | 4027.77783 | 3261.72217 | 1179.54785 | 45.87129
1180.5282 | 2337.38892 | 3241.61108 | 2338.27783 | 2118.77783 | 1531.61108 | 1478.875 | 4035.77759 | 3263.83325 | 1178.49622 | 27.26588
1179.47668 | 2306.94434 | 3271.5 | 2358.94434 | 2135.77783 | 1525.05554 | 1472.625 | 4074.55566 | 3253.94434 | 1177.44434 | 46.41056
1178.42493 | 2274.5 | 3269.27783 | 2327.16675 | 2144.22217 | 1512.5 | 1519.375 | 4072.66675 | 3294.72217 | 1176.39246 | 47.2359
1177.37317 | 2313.38892 | 3264.27783 | 2321.94434 | 2118.66675 | 1515.27783 | 1522.375 | 4081.77783 | 3310.94434 | 1175.33826 | 34.59103
1176.32117 | 2302.38892 | 3286.72217 | 2320.16675 | 2117.44434 | 1526.5 | 1494.875 | 4123.3335 | 3307.83325 | 1174.28613 | 41.19496
1175.26917 | 2286.72217 | 3263.61108 | 2336.5 | 2137.44434 | 1533.16663 | 1548.875 | 4145.88867 | 3342.94434 | 1173.23376 | 55.79904
1174.21484 | 2304.72217 | 3274.5 | 2321.83325 | 2139 | 1552.16663 | 1555.875 | 4182.3335 | 3371.61133 | 1172.1814 | 66.65312
1173.1626 | 2271.72217 | 3305.16675 | 2345.72217 | 2153.22217 | 1546.83337 | 1569.375 | 4215 | 3371.16675 | 1171.12683 | 97.00846
1172.11011 | 2291.72217 | 3293.16699 | 2326.61108 | 2146.88892 | 1549.72217 | 1571.625 | 4212.44434 | 3413.27783 | 1170.0741 | 50.11275
1171.05762 | 2282.49976 | 3326.5 | 2308.72217 | 2129.77783 | 1553.61108 | 1550.625 | 4257 | 3432.05566 | 1169.02136 | 63.96703
1170.00293 | 2299.72217 | 3309.83325 | 2355.05566 | 2154.66675 | 1564.16663 | 1595.875 | 4275.22217 | 3425.5 | 1167.96643 | 102.57258
1168.95007 | 2317.27783 | 3307.72217 | 2358.38916 | 2161.55566 | 1545.94446 | 1609.875 | 4253.77783 | 3454.83325 | 1166.91333 | 74.92708
1167.89514 | 2303.49976 | 3360.5 | 2359.72217 | 2170.77759 | 1567.72217 | 1613.125 | 4323.6665 | 3486.27783 | 1165.85815 | 89.03277
1166.84204 | 2315.38892 | 3338.72241 | 2355.83325 | 2165.88892 | 1576.61108 | 1604.125 | 4354.99951 | 3477.72217 | 1164.80493 | 79.13734
1165.78894 | 2322.05566 | 3366.38892 | 2364.5 | 2175.77783 | 1583.94446 | 1654.625 | 4375.22217 | 3526.61108 | 1163.74951 | 97.74317
1164.73364 | 2310.83301 | 3359.27783 | 2369.16699 | 2189.88892 | 1585.27783 | 1648.375 | 4396 | 3543.72241 | 1162.69592 | 86.09794
1163.68018 | 2351.94434 | 3364.05566 | 2391.61108 | 2191.77783 | 1586.72217 | 1652.125 | 4422.6665 | 3546.5 | 1161.64026 | 59.95391
1162.62463 | 2330.16675 | 3344.61084 | 2364.61108 | 2205 | 1602.27783 | 1691.125 | 4437.11133 | 3566.72217 | 1160.58655 | 69.30876
1161.57092 | 2335.05566 | 3340.05566 | 2356.83325 | 2226.22217 | 1600.38892 | 1680.125 | 4461.66602 | 3583.38892 | 1159.53064 | 98.41487
1160.51514 | 2349.72217 | 3381.72217 | 2393.27783 | 2200 | 1611.72229 | 1706.625 | 4519.3335 | 3625.94434 | 1158.47461 | 109.52105
1159.45923 | 2362.05566 | 3363.27783 | 2367.5 | 2232.55566 | 1617.94446 | 1732.625 | 4549.3335 | 3638.27783 | 1157.42041 | 115.87618
1158.40527 | 2387.72217 | 3396.61108 | 2386.94434 | 2243.88892 | 1642.94446 | 1753.125 | 4593.3335 | 3652.5 | 1156.36414 | 104.9825
1157.349 | 2370.38867 | 3395.61108 | 2403.1665 | 2254.55566 | 1615.27783 | 1750.625 | 4605.44434 | 3674.94434 | 1155.30774 | 115.08889
1156.29272 | 2381.5 | 3401.16675 | 2412.38867 | 2271.66675 | 1641.05566 | 1761.875 | 4629.22217 | 3699.72217 | 1154.25122 | 107.44535
1155.2384 | 2397.16675 | 3424.27783 | 2402.83325 | 2259.44434 | 1658.5 | 1763.125 | 4685.77783 | 3717.61108 | 1153.19653 | 110.55076
1154.18188 | 2409.83325 | 3441.61108 | 2431.83325 | 2274.77783 | 1654.5 | 1792.625 | 4713.44482 | 3761.83325 | 1152.13977 | 119.90736
1153.12512 | 2406.94434 | 3425.38867 | 2417.72217 | 2263.55566 | 1652.94434 | 1762.125 | 4715.6665 | 3745.83325 | 1151.08289 | 90.76403
1152.06836 | 2435.8335 | 3423.16675 | 2413.27759 | 2268.44434 | 1666.27783 | 1813.625 | 4785.11084 | 3749.27783 | 1150.02588 | 123.12077
1151.01147 | 2440.72217 | 3448.05566 | 2450.94434 | 2284.88867 | 1659.38892 | 1820.375 | 4781.88867 | 3818.61084 | 1148.96875 | 159.22758
1149.95447 | 2440.72217 | 3434.38867 | 2435.05566 | 2300.22217 | 1693.61108 | 1835.375 | 4820.77783 | 3839.5 | 1147.9115 | 148.83446
1148.89929 | 2467.61108 | 3440.83325 | 2437.72217 | 2311.22217 | 1692.83337 | 1848.375 | 4838.3335 | 3824.50024 | 1146.85413 | 128.19141
1147.84204 | 2449.72217 | 3460.16675 | 2445.61108 | 2321.55566 | 1705.72217 | 1852.625 | 4874.3335 | 3859.27783 | 1145.79663 | 129.29843
1146.78467 | 2462.61108 | 3457.16675 | 2464.16675 | 2307.22217 | 1708.38892 | 1881.125 | 4905.88867 | 3874.16675 | 1144.73889 | 125.90559
1145.72717 | 2466.38867 | 3485.16675 | 2448.94434 | 2323.77783 | 1708.61108 | 1864.625 | 4983.88867 | 3906.05542 | 1143.68115 | 155.51275
1144.66956 | 2485.27783 | 3495.5 | 2486.94434 | 2338.22217 | 1723.16663 | 1882.625 | 4998.11133 | 3923.83325 | 1142.62329 | 163.36998
1143.61182 | 2492.5 | 3468.61084 | 2447.83325 | 2330 | 1734.16663 | 1918.625 | 5044.44434 | 3937.72217 | 1141.56531 | 147.97728
1142.55383 | 2514.5 | 3517.94434 | 2460.38892 | 2357.44458 | 1746.05554 | 1925.625 | 5094.44434 | 3975.05566 | 1140.5072 | 131.58465
1141.49585 | 2517.61108 | 3501.05566 | 2482.5 | 2342 | 1762.83337 | 1940.875 | 5079.3335 | 3996.83325 | 1139.44897 | 170.94209
1140.43567 | 2526.05566 | 3499.83325 | 2484.05566 | 2351.66675 | 1750.72217 | 1933.625 | 5150.99951 | 4010.27783 | 1138.39063 | 144.54961
1139.37744 | 2539.27759 | 3530.61133 | 2485.72217 | 2376.44458 | 1766.72217 | 1982.625 | 5200.11133 | 4086.16675 | 1137.33215 | 177.15719
1138.31909 | 2541.1665 | 3544.05566 | 2501.5 | 2374.44458 | 1782.83325 | 1987.125 | 5224.22217 | 4072.1665 | 1136.27148 | 160.26603
1137.26062 | 2562.61108 | 3552.49976 | 2475.72217 | 2395.22217 | 1803.05554 | 1992.625 | 5288.6665 | 4112.72217 | 1135.21265 | 189.62382
1136.2019 | 2553.38892 | 3549.61084 | 2503.16675 | 2394.44458 | 1798.83337 | 2012.375 | 5316.55518 | 4126.94434 | 1134.15381 | 154.73161
1135.14111 | 2583.05566 | 3577.38892 | 2511.27783 | 2406.11108 | 1813.94446 | 2036.125 | 5390.77783 | 4201.5 | 1133.09277 | 150.09066
1134.08228 | 2603.8335 | 3566.27759 | 2530.94458 | 2420.88892 | 1828.05554 | 2055.625 | 5444.44434 | 4170.1665 | 1132.03369 | 189.6986
1133.02332 | 2626.83325 | 3573.94434 | 2517.61108 | 2424.88892 | 1837.61108 | 2085.125 | 5505.6665 | 4255.8335 | 1130.97449 | 177.5566
1131.96216 | 2630.72192 | 3601.05566 | 2537.05566 | 2438.44434 | 1820.8335 | 2089.125 | 5547.3335 | 4277.72217 | 1129.91309 | 203.16586
1130.90295 | 2638.27783 | 3628.38892 | 2545.61108 | 2450.33325 | 1867.38892 | 2094.625 | 5580.77783 | 4336.72217 | 1128.85364 | 157.274
1129.84363 | 2647.83325 | 3642.38892 | 2563.05566 | 2489 | 1883.5 | 2160.875 | 5664.22217 | 4359.5 | 1127.79199 | 200.1334
1128.7821 | 2661.38916 | 3640.05566 | 2552.8335 | 2480.77783 | 1891.61108 | 2165.375 | 5724.22217 | 4397.94434 | 1126.7323 | 198.49169
1127.72241 | 2677.83325 | 3641.94434 | 2565.72241 | 2481.44434 | 1909.38892 | 2133.875 | 5813.11133 | 4430.5 | 1125.67041 | 210.35123
1126.66064 | 2684.72217 | 3679.16675 | 2588.5 | 2506.66675 | 1902.5 | 2175.125 | 5814 | 4466.8335 | 1124.61047 | 214.70965
1125.60083 | 2703.38892 | 3702.5 | 2589.83325 | 2509.22217 | 1936.27783 | 2207.125 | 5897.55566 | 4465.38867 | 1123.54834 | 180.56933
1124.53882 | 2733.5 | 3712.72217 | 2612.38892 | 2512.66675 | 1964.38892 | 2221.625 | 5984.77783 | 4550.05566 | 1122.48816 | 242.6779
1123.47876 | 2765.61108 | 3729.72241 | 2658.16675 | 2562 | 1982.61108 | 2263.625 | 6049.77783 | 4609.16602 | 1121.42578 | 231.03772
1122.4165 | 2802.94458 | 3755.05566 | 2654.5 | 2597.77783 | 2000.61121 | 2289.375 | 6112.77783 | 4635.72217 | 1120.36523 | 232.89649
1121.35608 | 2798.72217 | 3760.83325 | 2669.49976 | 2593.22217 | 2021.5 | 2309.625 | 6207.44434 | 4679.38867 | 1119.30261 | 245.00646
1120.29358 | 2855.27808 | 3797.16675 | 2691.27783 | 2605 | 2041.05554 | 2316.375 | 6266.88867 | 4733.05566 | 1118.23987 | 228.11649
1119.23096 | 2866.05566 | 3822.83325 | 2720.5 | 2653.55566 | 2073.61133 | 2344.625 | 6337.88867 | 4795.8335 | 1117.177 | 220.72659
1118.16821 | 2899.16675 | 3808.5 | 2705.38892 | 2633.77783 | 2076.94434 | 2345.875 | 6382.6665 | 4822.5 | 1116.11609 | 266.94009
1117.10742 | 2962.27783 | 3838.05566 | 2754.61108 | 2694.33325 | 2102.5 | 2411.625 | 6459.44434 | 4868.5 | 1115.05298 | 260.46273
1116.04443 | 2965.94434 | 3876.05566 | 2795.94434 | 2712.44434 | 2156.27783 | 2445.375 | 6547.99951 | 4916.61133 | 1113.98975 | 260.48545
1114.98132 | 3010.61108 | 3861.16675 | 2838.38892 | 2750.33325 | 2147.38892 | 2480.125 | 6663.55566 | 4995.27783 | 1112.92639 | 280.75827
1113.91797 | 3057.94434 | 3916.94434 | 2847.05566 | 2766.66675 | 2166.94434 | 2519.875 | 6750 | 5061.1665 | 1111.86292 | 270.28117
1112.85669 | 3098.83325 | 3948.94434 | 2866.72217 | 2792.33325 | 2213.61108 | 2546.125 | 6834.00049 | 5075.27783 | 1110.80127 | 266.80275
1111.79321 | 3123.5 | 3975.94434 | 2885.27783 | 2808.77783 | 2241.05566 | 2556.125 | 6958.77783 | 5145.72266 | 1109.73755 | 317.32583
1110.72961 | 3133.83325 | 3984.16675 | 2880.16675 | 2839.11108 | 2241.5 | 2582.625 | 6997.6665 | 5200.83398 | 1108.67371 | 288.349
1109.66589 | 3136.27783 | 3996.5 | 2886.49976 | 2841.22217 | 2271.94434 | 2611.125 | 7098.22217 | 5281.72217 | 1107.60974 | 301.12226
1108.60193 | 3102.27783 | 4038.94434 | 2877.27783 | 2838.77783 | 2261.27783 | 2661.625 | 7178.44482 | 5321.61133 | 1106.54565 | 345.39561
1107.53796 | 3151.94434 | 4034.83325 | 2872.16675 | 2870.77783 | 2286.27783 | 2719.875 | 7257.22266 | 5387.1665 | 1105.48145 | 335.16905
1106.47388 | 3121.16699 | 4055.72192 | 2881.83301 | 2860.22241 | 2307.5 | 2705.625 | 7350.00049 | 5449.72217 | 1104.41711 | 355.19257
1105.40967 | 3155.83325 | 4092.27832 | 2882.5 | 2875.88892 | 2308.05566 | 2758.625 | 7521.55566 | 5544.61133 | 1103.35254 | 352.21627
1104.34534 | 3176.05542 | 4105.1665 | 2890.27783 | 2892.33325 | 2354.72217 | 2812.875 | 7627.3335 | 5643.83301 | 1102.28601 | 365.4914
1103.28076 | 3167.83325 | 4109.16602 | 2915.05566 | 2933.22217 | 2363.50024 | 2836.375 | 7717.55518 | 5691.49951 | 1101.22119 | 379.51528
1102.21619 | 3162.61108 | 4161.61133 | 2902.94434 | 2940 | 2382.72217 | 2910.875 | 7776.77783 | 5745.1665 | 1100.15637 | 349.03916
1101.15149 | 3207.16675 | 4161.61133 | 2899.94434 | 2962.77783 | 2406.05566 | 2927.125 | 7957 | 5817.61133 | 1099.09143 | 368.81313
1100.08459 | 3206.83325 | 4171.94434 | 2917.61108 | 2945.22241 | 2418.05566 | 2960.125 | 8023.88867 | 5898.8335 | 1098.02637 | 374.08719
1099.01953 | 3245.61108 | 4201.61084 | 2945.16675 | 3000.22217 | 2441.16675 | 3011.125 | 8107 | 5960.61133 | 1096.95911 | 398.36284
1097.95447 | 3274.83325 | 4253.72217 | 2948.94434 | 3012.66675 | 2477.5 | 3063.125 | 8273.55566 | 6055.1665 | 1095.89368 | 375.13717
1096.88928 | 3292.94434 | 4264.5 | 2957.16675 | 3039.88892 | 2494.72192 | 3070.625 | 8413.88867 | 6151.5 | 1094.82825 | 405.91149
1095.8219 | 3313.38892 | 4313.50049 | 2975.72217 | 3064.55566 | 2525.05542 | 3162.625 | 8484.44434 | 6232.27783 | 1093.7627 | 401.4359
1094.75635 | 3330.05566 | 4341.94385 | 2998.05566 | 3091.11108 | 2540.94434 | 3191.625 | 8618.88867 | 6278.72266 | 1092.69495 | 428.46191
1093.6908 | 3363.5 | 4335.05566 | 3009.16675 | 3120.55566 | 2565.38892 | 3236.375 | 8740.66699 | 6369.1665 | 1091.62903 | 466.23659
1092.62512 | 3397.16675 | 4370.38867 | 3042.61084 | 3168.66675 | 2620.61108 | 3309.625 | 8883.66797 | 6455.38867 | 1090.56104 | 438.01278
1091.55713 | 3430.05566 | 4359.94434 | 3051.94434 | 3163.44434 | 2621.94434 | 3333.625 | 8956.00098 | 6533.72217 | 1089.495 | 445.53755
1090.49121 | 3452.5 | 4427.61133 | 3060.94434 | 3223.44434 | 2669.27783 | 3371.375 | 9142.11133 | 6601.16602 | 1088.42871 | 442.31249
1089.4231 | 3490.05566 | 4427.72217 | 3079.94434 | 3222.44434 | 2682.83325 | 3433.625 | 9170.66699 | 6681.1665 | 1087.36035 | 492.33895
1088.35681 | 3478.72217 | 4451.38867 | 3117.94434 | 3270.11108 | 2723.16675 | 3460.875 | 9331.55566 | 6779.61133 | 1086.29395 | 515.86398
1087.28845 | 3560.61108 | 4471.94434 | 3120.27808 | 3292.88867 | 2742.83325 | 3504.125 | 9468 | 6841.72217 | 1085.22522 | 479.8907
1086.22192 | 3542.94434 | 4483.50049 | 3138.16675 | 3338 | 2776.16675 | 3567.625 | 9587.11133 | 6905.72217 | 1084.15649 | 486.16742
1085.15332 | 3614.38892 | 4504.38867 | 3181.27783 | 3313.22192 | 2796.16675 | 3631.125 | 9733.22266 | 7042.61133 | 1083.08972 | 535.44272
1084.08667 | 3620.16675 | 4533.38867 | 3192.72241 | 3378.44434 | 2829.5 | 3663.875 | 9876.88867 | 7143.61133 | 1082.02063 | 490.7197
1083.0177 | 3644.61108 | 4536.72168 | 3186.61108 | 3398 | 2881.05566 | 3706.625 | 9976.33301 | 7202.5 | 1080.95361 | 504.74518
1081.94873 | 3661.5 | 4599.94434 | 3211.94434 | 3411 | 2895.27783 | 3776.625 | 10106.22266 | 7283.1665 | 1079.88428 | 528.27235
1080.88159 | 3702.27783 | 4558.27783 | 3224.38892 | 3467 | 2908.16699 | 3831.625 | 10209.22266 | 7361.1665 | 1078.81494 | 494.54951
1079.81238 | 3727.94458 | 4604.27783 | 3246.27783 | 3461.22217 | 2920.72217 | 3841.875 | 10330.66699 | 7393.94434 | 1077.74548 | 493.82676
1078.74292 | 3773.5 | 4618.61133 | 3254.72217 | 3464.55566 | 2967.72217 | 3889.625 | 10455.88867 | 7493.1665 | 1076.67786 | 532.85268
1077.67554 | 3788.16675 | 4669.5 | 3289.38892 | 3530.55566 | 2979.38892 | 3921.375 | 10574.33301 | 7579.94434 | 1075.60815 | 541.38011
1076.60583 | 3847.94434 | 4708.94385 | 3323.83325 | 3582.66675 | 3045.5 | 3994.125 | 10730 | 7750.27783 | 1074.53821 | 574.15772
1075.53613 | 3836.83325 | 4704.1665 | 3324.61108 | 3548 | 3065.83325 | 4065.625 | 10827.66797 | 7774.94434 | 1073.46826 | 577.18532
1074.46619 | 3874.38867 | 4730.61133 | 3335.72217 | 3578.11108 | 3084.72192 | 4076.875 | 10919.77734 | 7816.61133 | 1072.39807 | 615.21311
1073.39832 | 3915.72217 | 4748.5 | 3341.83301 | 3660.88892 | 3102.61108 | 4134.125 | 11105.66797 | 7929.5 | 1071.32788 | 595.99089
1072.32813 | 3948.72217 | 4728.94434 | 3364.83325 | 3657.88892 | 3130.16699 | 4202.625 | 11244.88965 | 8015.05566 | 1070.25952 | 622.01735
1071.25781 | 3976.27783 | 4770.05566 | 3397.16675 | 3673.77783 | 3179.61108 | 4226.625 | 11379.33301 | 8095.72217 | 1069.18896 | 602.5454
1070.1875 | 4010.72217 | 4809.8335 | 3423.27808 | 3700.33325 | 3176.27783 | 4308.875 | 11482.22266 | 8135.38867 | 1068.11841 | 633.57345
1069.11694 | 4036.72241 | 4834.61133 | 3447.61108 | 3745.55566 | 3231.05566 | 4363.875 | 11555.22266 | 8244.05566 | 1067.04761 | 635.85167
1068.04639 | 4044.72192 | 4830.5 | 3448.94434 | 3777.44434 | 3263.83325 | 4385.625 | 11767.77734 | 8360.38867 | 1065.97681 | 644.3799
1066.97559 | 4088.27734 | 4835.94434 | 3480.27783 | 3793.3335 | 3276.27783 | 4455.125 | 11817 | 8411.61133 | 1064.90576 | 648.40831
1065.90466 | 4130.61133 | 4869.72266 | 3466.16675 | 3813.44434 | 3283.83325 | 4491.625 | 11970 | 8468.05566 | 1063.83252 | 631.93831
1064.83362 | 4145.27832 | 4887.61133 | 3522.05566 | 3870.44434 | 3333.61084 | 4552.875 | 12070.11133 | 8566.72266 | 1062.76135 | 656.4668
1063.76257 | 4174.27783 | 4891.05566 | 3540.16675 | 3879.6665 | 3345.5 | 4608.125 | 12200.33301 | 8654.5 | 1061.68994 | 704.49548
1062.69128 | 4200.8335 | 4946.5 | 3525.5 | 3886.77783 | 3360.72217 | 4655.625 | 12290.55566 | 8688.61133 | 1060.61841 | 680.27424
1061.6178 | 4234.38867 | 4944.72217 | 3544.5 | 3956 | 3382.38867 | 4663.875 | 12427.11133 | 8757.5 | 1059.54675 | 704.05308
1060.54626 | 4209.61133 | 4991.61133 | 3578.27783 | 3944.77783 | 3432.72217 | 4742.875 | 12497.66699 | 8904.27734 | 1058.4751 | 696.58193
1059.47473 | 4291.61133 | 5012.05518 | 3582.83325 | 3975.99976 | 3480.94434 | 4778.875 | 12685.77734 | 8959.72266 | 1057.40112 | 675.36247
1058.40295 | 4316.05566 | 5030.61084 | 3629.61108 | 4036.88892 | 3523.61108 | 4811.875 | 12826.11133 | 9088.05566 | 1056.3291 | 724.39158
1057.33105 | 4346.05566 | 5031.72217 | 3637.72217 | 4041.22241 | 3512.94434 | 4882.375 | 12919.88867 | 9168.16699 | 1055.25696 | 689.03202
1056.25696 | 4359.94434 | 5052.61133 | 3646.94434 | 4055.33325 | 3528.5 | 4927.625 | 13018.44531 | 9277.61133 | 1054.18469 | 754.42573
1055.18481 | 4395.1665 | 5091.61133 | 3667.38867 | 4122.77832 | 3554.27783 | 4981.375 | 13120.66699 | 9339.38867 | 1053.11023 | 764.32127
1054.11255 | 4427.61133 | 5118.72217 | 3709.16675 | 4149.3335 | 3615.16675 | 5077.625 | 13252 | 9424.27832 | 1052.03784 | 764.71509
1053.03809 | 4485.1665 | 5137.8335 | 3752.61108 | 4179.77783 | 3620.27783 | 5068.375 | 13374.66699 | 9511.38867 | 1050.96313 | 755.61083
1051.96558 | 4503.16699 | 5159.72217 | 3764.16675 | 4184.88867 | 3688.05566 | 5112.125 | 13512.22168 | 9602.16699 | 1049.89038 | 749.25495
1050.89294 | 4516.38867 | 5173.94434 | 3800.38867 | 4204.44434 | 3678.27759 | 5152.125 | 13527.11133 | 9674.5 | 1048.81543 | 819.1509
1049.81812 | 4588.1665 | 5181.72217 | 3807.5 | 4216.66699 | 3716.83325 | 5249.625 | 13707.11133 | 9766.05566 | 1047.74243 | 837.54522
1048.74524 | 4598.72217 | 5231.94434 | 3857.5 | 4278.88867 | 3712.5 | 5289.125 | 13779.55566 | 9825.38867 | 1046.66724 | 814.69138
1047.67017 | 4606.5 | 5266.61133 | 3873.94434 | 4331.3335 | 3750.05566 | 5294.875 | 13897.66699 | 9949.72266 | 1045.59399 | 832.3359
1046.59705 | 4667.05566 | 5291.38867 | 3896.94434 | 4352.88867 | 3799.50024 | 5366.625 | 13967.44434 | 10041.27734 | 1044.51843 | 807.73236
1045.52173 | 4681.1665 | 5304.05615 | 3919.16675 | 4396.88867 | 3819.27759 | 5381.625 | 14107 | 10131.5 | 1043.44495 | 820.12709
1044.44824 | 4709.05566 | 5368.5 | 3987.8335 | 4399.22217 | 3864.5 | 5428.875 | 14162.55566 | 10255.83301 | 1042.36926 | 880.52365
1043.37268 | 4782.61133 | 5386.38867 | 4027.38916 | 4467.55518 | 3873.72192 | 5542.125 | 14313.22266 | 10375.72266 | 1041.29553 | 884.91858
1042.297 | 4822.72217 | 5431.05566 | 4035.38892 | 4520.55518 | 3932.05566 | 5578.125 | 14383.88867 | 10493.5 | 1040.2196 | 915.06535
1041.22327 | 4809.05566 | 5505.05566 | 4105.72217 | 4517.88867 | 3948.05566 | 5623.875 | 14525 | 10573.61133 | 1039.14355 | 918.96221
1040.14734 | 4856.1665 | 5470.27783 | 4134.94434 | 4571.77783 | 3976.83325 | 5661.625 | 14623.11133 | 10653.27734 | 1038.06726 | 878.10928
1039.07117 | 4889.94434 | 5547.5 | 4149.94434 | 4611.77783 | 4045.5 | 5709.875 | 14743.11035 | 10800.61133 | 1036.99304 | 921.75462
1037.99707 | 4871.05566 | 5593.1665 | 4199.5 | 4646 | 4029.5 | 5804.625 | 14810.33203 | 10928.83301 | 1035.91663 | 930.40179
1036.92078 | 4949.27783 | 5662.72168 | 4290.61133 | 4713 | 4089.94434 | 5923.125 | 14947.22266 | 11083.5 | 1034.83997 | 954.29917
1035.84424 | 4987.1665 | 5745.1665 | 4306.27783 | 4759.22217 | 4117.5 | 6001.375 | 15073.33398 | 11267.27734 | 1033.76331 | 990.19654
1034.7677 | 4981.5 | 5777.94385 | 4353.8335 | 4786.88867 | 4134.94434 | 6019.375 | 15103.44434 | 11410.94434 | 1032.68652 | 995.59402
1033.69299 | 5032.38867 | 5820.05615 | 4447.49951 | 4843.33398 | 4164.94434 | 6160.125 | 15278 | 11591.72266 | 1031.61157 | 993.98997
1032.61621 | 5022.8335 | 5914.1665 | 4448.38867 | 4904.22217 | 4187.38916 | 6196.375 | 15387.11133 | 11678.83301 | 1030.53455 | 1017.38765
1031.53918 | 5074.27832 | 5996.61133 | 4528.5 | 4952 | 4198.05566 | 6301.125 | 15432.88867 | 11848.72266 | 1029.45728 | 1046.53553
1030.46216 | 5087.38867 | 6018.1665 | 4590.38867 | 5052.11133 | 4267.27783 | 6435.375 | 15605.88867 | 12045.72266 | 1028.38 | 1059.18341
1029.38489 | 5131.72217 | 6118.61133 | 4677.72217 | 5109.3335 | 4321.27783 | 6544.625 | 15682.8877 | 12277.5 | 1027.30249 | 1072.0815
1028.30762 | 5171.05566 | 6193.38867 | 4771.61133 | 5169.77783 | 4332.94434 | 6672.875 | 15870.88867 | 12424.61133 | 1026.22498 | 1090.47958
1027.2301 | 5206.27783 | 6260.61133 | 4841.5 | 5248.77783 | 4380.5 | 6701.375 | 15920.77734 | 12680.72168 | 1025.14722 | 1064.87787
1026.15247 | 5283.05566 | 6383.94434 | 4965.61133 | 5355.44482 | 4419.05566 | 6889.375 | 16095.77734 | 12911.83301 | 1024.06934 | 1104.02627
1025.07483 | 5290.5 | 6441.5 | 5030.05566 | 5369.6665 | 4470.27783 | 6996.375 | 16174.55566 | 13117.16699 | 1022.99139 | 1133.92471
1023.99695 | 5364.27832 | 6555.05566 | 5120.38867 | 5449.44434 | 4510.5 | 7097.375 | 16271.77734 | 13355.72266 | 1021.91125 | 1125.57498
1022.91901 | 5382.50049 | 6705.27783 | 5232.94434 | 5590.77832 | 4554.38867 | 7278.625 | 16424.33398 | 13624.94434 | 1020.83301 | 1145.47368
1021.84088 | 5440.61133 | 6767.05566 | 5312.94434 | 5671.44434 | 4617.61133 | 7470.375 | 16561.44531 | 13819.5 | 1019.7547 | 1154.62243
1020.76263 | 5431.5 | 6879.05566 | 5386.61133 | 5721.11133 | 4613.38867 | 7632.125 | 16586.77734 | 14069.16699 | 1018.67621 | 1210.27133
1019.68225 | 5500.1665 | 7002.5 | 5512.94434 | 5850.3335 | 4665.94434 | 7744.625 | 16724.11133 | 14263.83301 | 1017.5976 | 1211.92033
1018.60376 | 5485.27783 | 7033.1665 | 5611.27783 | 5930.3335 | 4687.05566 | 7857.875 | 16758 | 14540.72266 | 1016.51685 | 1246.07111
1017.52515 | 5520.05566 | 7154.61133 | 5696.61133 | 5987.66602 | 4760.5 | 8066.875 | 16943.66602 | 14732.27734 | 1015.43799 | 1261.47032
1016.44641 | 5622.8335 | 7282.61133 | 5861.38867 | 6120.77783 | 4810.05566 | 8163.125 | 17079.22266 | 15056.27734 | 1014.35901 | 1280.86963
1015.36548 | 5622.27783 | 7411.94434 | 5924.38867 | 6163.66699 | 4797.05566 | 8346.125 | 17104.55469 | 15220.83398 | 1013.27783 | 1335.52077
1014.2865 | 5686.05566 | 7512.1665 | 6024.05566 | 6320.66602 | 4884.38867 | 8493.375 | 17316.66602 | 15535.27734 | 1012.19861 | 1347.17028
1013.2074 | 5725.50049 | 7612.61133 | 6128.94434 | 6392.6665 | 4926.5 | 8687.125 | 17418.11133 | 15746.83301 | 1011.11926 | 1351.56989
1012.1261 | 5795.05566 | 7754.05566 | 6268.61133 | 6473.55566 | 4973.5 | 8874.625 | 17641.33398 | 15979.16699 | 1010.03766 | 1377.47138
1011.04669 | 5836.27783 | 7869.72217 | 6302.61084 | 6566.6665 | 5000.61133 | 9041.625 | 17719.10938 | 16193.72266 | 1008.95807 | 1433.3712
1009.96722 | 5847.61133 | 7924.72217 | 6379.72266 | 6610.44434 | 5041.72217 | 9187.125 | 17831.66602 | 16317.83203 | 1007.87628 | 1421.52285
1008.88556 | 5828.38867 | 7948.8335 | 6434.5 | 6651.55518 | 5069.1665 | 9241.625 | 17815.44531 | 16505.83203 | 1006.79639 | 1411.92292
1007.80579 | 5894.5 | 8028.94434 | 6493.05566 | 6700.22217 | 5092.72217 | 9376.875 | 17934.44531 | 16581.38867 | 1005.71436 | 1397.32477
1006.72388 | 5881.8335 | 8070.27783 | 6543.61133 | 6755.22217 | 5104.94434 | 9464.875 | 18017.66602 | 16654.61133 | 1004.63422 | 1450.97504
1005.64386 | 5904.61133 | 8061.8335 | 6593.61133 | 6784.11133 | 5116.72217 | 9555.875 | 18079.11133 | 16827.39063 | 1003.55188 | 1450.87715
1004.56165 | 5946.5 | 8129.94434 | 6608.27832 | 6834.3335 | 5120.05566 | 9583.625 | 18123.11133 | 16900.72266 | 1002.47156 | 1451.52757
1003.48138 | 5941.05566 | 8125.05566 | 6609.94434 | 6853.11133 | 5113.94434 | 9680.375 | 18234.10938 | 16899.83398 | 1001.38898 | 1405.67988
1002.39893 | 5948.72217 | 8157.61133 | 6638.16699 | 6828.44434 | 5154.38867 | 9635.875 | 18276.89063 | 16957.05469 | 1000.30627 | 1424.08229
1001.31641 | 5970.27783 | 8105.1665 | 6611.94434 | 6820.88867 | 5136.27783 | 9594.625 | 18258.55469 | 16878.72266 | 999.22552 | 1418.48308
1000.23572 | 5947.5 | 8017.1665 | 6551.61084 | 6795.77783 | 5148.83301 | 9633.375 | 18170.33398 | 16684.83398 | 998.14258 | 1399.88569
999.15289 | 5911.38867 | 8009.8335 | 6491.72217 | 6753.11133 | 5131.05566 | 9534.625 | 18000.55469 | 16619.83398 | 997.05951 | 1386.28841
998.06995 | 5907.8335 | 7937.94434 | 6485.27832 | 6740.88916 | 5109.72168 | 9469.625 | 18019.33398 | 16433.27734 | 995.97833 | 1401.68955
996.98895 | 5885.61133 | 7832.1665 | 6357.27783 | 6647.88867 | 5096.38867 | 9405.125 | 17957.11133 | 16224.27734 | 994.89502 | 1352.14727
995.9057 | 5853.1665 | 7798.1665 | 6307.8335 | 6599.33398 | 5059.5 | 9300.125 | 17881.77734 | 16031.05566 | 993.81158 | 1359.11601
994.82239 | 5863.72168 | 7676.72217 | 6207.72217 | 6516.55566 | 5046.38867 | 9103.125 | 17713.44531 | 15803.16699 | 992.72797 | 1383.08492
993.73889 | 5831.1665 | 7543.72217 | 6128.27783 | 6441.22217 | 5021.72217 | 8975.375 | 17654 | 15561.83301 | 991.64429 | 1288.55388
992.65533 | 5839.27783 | 7470.61133 | 6028.72217 | 6365.22217 | 5001.05566 | 8853.375 | 17586.44531 | 15350.38867 | 990.56042 | 1289.52301
991.57367 | 5786.72217 | 7347.1665 | 5907.05566 | 6223.55566 | 4956.1665 | 8658.875 | 17393.11133 | 15094.94434 | 989.47852 | 1297.49039
990.48981 | 5754.27783 | 7236.61133 | 5782.72217 | 6152.88867 | 4925.61133 | 8477.375 | 17383.77734 | 14808.61133 | 988.39441 | 1215.70973
989.40582 | 5711.1665 | 7115.8335 | 5683.38867 | 6072.6665 | 4856.38867 | 8302.125 | 17112.66602 | 14491.61133 | 987.31024 | 1189.42913
988.32172 | 5650.16699 | 6943.61133 | 5548.72266 | 5926.11133 | 4832.8335 | 8140.125 | 17067.44336 | 14199.61035 | 986.22589 | 1181.89869
987.23749 | 5620.94482 | 6835.94385 | 5435.05566 | 5829.6665 | 4816.27783 | 7908.875 | 16886.33398 | 13886.72266 | 985.14136 | 1173.61842
986.15314 | 5588.38867 | 6682.72266 | 5302.8335 | 5762.88867 | 4779.5 | 7801.375 | 16801.66602 | 13667.05566 | 984.05676 | 1158.8382
985.06866 | 5577.16699 | 6572.94434 | 5193.8335 | 5639.22168 | 4755.1665 | 7611.125 | 16687.22266 | 13390.83301 | 982.97205 | 1126.30809
983.98407 | 5488.05566 | 6395.8335 | 5052.61133 | 5505.6665 | 4707.1665 | 7336.875 | 16479.44531 | 13024.61133 | 981.88513 | 1104.77994
982.89929 | 5518.8335 | 6287.5 | 4979.94434 | 5483.99951 | 4650.27783 | 7226.125 | 16486.33398 | 12840.05566 | 980.80011 | 1064.7501
981.81445 | 5449.27783 | 6176.8335 | 4857.61133 | 5336 | 4594.27783 | 7045.625 | 16277 | 12613.16797 | 979.71497 | 1102.97037
980.72943 | 5409.1665 | 6076.72217 | 4721.27783 | 5246.55566 | 4592.38867 | 6878.875 | 16160.44434 | 12369.61133 | 978.62976 | 1001.6907
979.64221 | 5362.27783 | 5940.1665 | 4644.5 | 5174.6665 | 4533.61133 | 6744.125 | 16079.77734 | 12104.94434 | 977.54437 | 1003.91119
978.55701 | 5366.27832 | 5875.94434 | 4569.8335 | 5130.88867 | 4538.5 | 6601.125 | 16067.22266 | 11901.16699 | 976.45886 | 1025.63179
977.47162 | 5335.8335 | 5756.94434 | 4444.05518 | 5048.22217 | 4494.61133 | 6518.375 | 15933.66699 | 11793.72266 | 975.37115 | 987.35435
976.38611 | 5299.5 | 5627.94434 | 4401.94385 | 4970.3335 | 4448.8335 | 6416.125 | 15838.33301 | 11558.72266 | 974.2854 | 981.82517
975.30048 | 5304.61133 | 5589.27783 | 4286.5 | 4882.44434 | 4420.05566 | 6271.125 | 15684.55566 | 11384.83301 | 973.19952 | 969.2961
974.21259 | 5263.1665 | 5503.05566 | 4240.16602 | 4830.55566 | 4418.1665 | 6204.625 | 15614.77734 | 11209.05566 | 972.11145 | 920.26899
973.12671 | 5254.1665 | 5458.72217 | 4195.72217 | 4793.44482 | 4392.38867 | 6079.125 | 15627.77734 | 11110.16797 | 971.02533 | 952.99013
972.04071 | 5240.38867 | 5394.8335 | 4120.72168 | 4726 | 4381.05566 | 5973.375 | 15538.33203 | 10954.27734 | 969.93903 | 919.96144
970.95245 | 5206.5 | 5320.1665 | 4077.16675 | 4664.77832 | 4312.8335 | 5899.125 | 15429.11133 | 10847.05664 | 968.85059 | 929.18466
969.86621 | 5219.1665 | 5298.27832 | 4050.05566 | 4631.44434 | 4367.5 | 5906.375 | 15412 | 10765.83301 | 967.76404 | 896.90618
968.77979 | 5160.8335 | 5211.61133 | 3990.16699 | 4616 | 4320.1665 | 5809.125 | 15379.66699 | 10662.38965 | 966.67529 | 895.87968
967.69116 | 5103.61084 | 5150.05566 | 3939.38892 | 4572 | 4289.94434 | 5762.375 | 15239.33203 | 10539.5 | 965.5885 | 860.85142
966.60455 | 5140.94434 | 5122.83301 | 3917.27783 | 4537.11133 | 4298.5 | 5703.625 | 15129.44434 | 10450.6123 | 964.49951 | 879.57513
965.51563 | 5146.49951 | 5079.72266 | 3897.38892 | 4503.22217 | 4253.72217 | 5611.375 | 15177.33203 | 10393.49902 | 963.41248 | 883.29709
964.42871 | 5104.5 | 5073.1665 | 3873.83325 | 4454.55566 | 4244.8335 | 5625.625 | 15108 | 10308.16602 | 962.32324 | 881.77102
963.3396 | 5111.16602 | 5002.5 | 3827.27808 | 4459.3335 | 4226.8335 | 5550.125 | 15066.66699 | 10283.38867 | 961.23596 | 858.4932
962.25244 | 5130.16699 | 5017.8335 | 3813.5 | 4443.44434 | 4242.94434 | 5574.625 | 15030.33301 | 10186.83301 | 960.14648 | 832.96735
961.16309 | 5048.27783 | 4925.61133 | 3783.27783 | 4398.44434 | 4212.61133 | 5523.625 | 14919 | 10113.72266 | 959.0589 | 851.9398
960.07355 | 5042.38867 | 4946.5 | 3775.5 | 4366.11133 | 4199.38867 | 5511.125 | 14870 | 10026.5 | 957.96918 | 806.41417
958.98602 | 5052.27783 | 4921.72217 | 3737.38892 | 4369.11133 | 4192.27832 | 5479.625 | 14825.22266 | 9972.16602 | 956.87927 | 844.6387
957.89624 | 5040.72217 | 4886.5 | 3734.27808 | 4322 | 4142.72217 | 5422.625 | 14720.11133 | 9935.72266 | 955.79132 | 804.61148
956.80634 | 4998.61133 | 4862.27783 | 3685.83325 | 4312.77783 | 4149.94434 | 5374.375 | 14752.8877 | 9930.38867 | 954.70117 | 837.83623
955.71838 | 5014.1665 | 4828.1665 | 3690.83325 | 4292.77783 | 4144.94434 | 5355.875 | 14666.33301 | 9891.05566 | 953.6109 | 792.06108
954.62823 | 4955.1665 | 4784.72217 | 3671.83325 | 4282.11133 | 4139.1665 | 5328.875 | 14573.88867 | 9806.16699 | 952.52051 | 821.28605
953.53796 | 4983.38867 | 4806.50049 | 3682.38867 | 4282.6665 | 4135.38867 | 5297.875 | 14564.22266 | 9813.38867 | 951.42999 | 780.76112
952.44757 | 4949.1665 | 4766.94434 | 3640.94434 | 4248.11133 | 4098.49951 | 5315.125 | 14486.77734 | 9673.27734 | 950.34143 | 787.48445
951.35907 | 4933.1665 | 4746.94434 | 3603.83325 | 4218.77783 | 4082.38892 | 5235.625 | 14385.44336 | 9642.94531 | 949.25061 | 807.9598
950.26843 | 4911.94434 | 4709.61133 | 3592.27783 | 4192 | 4064.05566 | 5212.625 | 14324 | 9601.05566 | 948.15973 | 794.9352
949.17761 | 4890.5 | 4684.83301 | 3585.61108 | 4174.66699 | 4056.16675 | 5202.375 | 14282.11133 | 9508.27734 | 947.06866 | 788.16076
948.08673 | 4883.38867 | 4645.72217 | 3578.83325 | 4165.88867 | 4055.61108 | 5150.875 | 14197.11133 | 9513.05566 | 945.97748 | 743.38644
946.99567 | 4829.94434 | 4638.5 | 3557.94434 | 4132.44434 | 4022.94434 | 5126.625 | 14102.11133 | 9385.94336 | 944.88617 | 756.36222
945.90448 | 4838.8335 | 4654.8335 | 3537.72241 | 4123.6665 | 4027.16675 | 5102.125 | 13994.55566 | 9316.16699 | 943.79474 | 730.33811
944.81317 | 4839.94434 | 4622.72217 | 3507.38892 | 4089.66675 | 3993.61108 | 5055.125 | 13936.44434 | 9328.83203 | 942.70319 | 756.06411
943.72174 | 4814.83301 | 4602.8335 | 3518.38892 | 4097.3335 | 3989.72241 | 5042.625 | 13881 | 9268.94434 | 941.61151 | 712.79022
942.63013 | 4801.38867 | 4584.38867 | 3510.5 | 4086.55591 | 3981.38892 | 4947.875 | 13845.11133 | 9236.27734 | 940.51971 | 733.51645
941.53845 | 4745.38867 | 4589.5 | 3492.50024 | 4066.77759 | 3968.72217 | 4970.625 | 13769 | 9185.61133 | 939.42773 | 733.74283
940.44659 | 4763.27783 | 4542.8335 | 3457.83325 | 4010.22217 | 3914.05566 | 4940.875 | 13717.77734 | 9169.05566 | 938.33569 | 720.96927
939.35468 | 4785.5 | 4531.05518 | 3466.72217 | 4054.66675 | 3955.05566 | 4963.625 | 13681.55566 | 9143.61133 | 937.24347 | 692.44587
938.26257 | 4750.38867 | 4522.05566 | 3432.8335 | 4003.33301 | 3937.38892 | 4935.875 | 13616.22266 | 9067.94434 | 936.14905 | 695.42444
937.17035 | 4709.38867 | 4510.05615 | 3407.05566 | 4024.44434 | 3902.5 | 4772.875 | 13418.77734 | 9001.05566 | 935.05658 | 648.40478
936.078 | 4699.1665 | 4487.38867 | 3423.16675 | 3951.22217 | 3888.05566 | 4833.625 | 13410.44434 | 8899.61133 | 933.96399 | 684.89768
934.98346 | 4704.94434 | 4452.72217 | 3397.05566 | 3944.44434 | 3859.5 | 4784.375 | 13336.22266 | 8904.05566 | 932.87128 | 640.64068
933.89087 | 4662.16602 | 4443.8335 | 3384.16675 | 3928.11084 | 3856.83325 | 4811.375 | 13261.11133 | 8823.83301 | 931.77631 | 657.88574
932.79816 | 4669.94434 | 4419.94434 | 3360.8335 | 3918.77783 | 3819.83325 | 4723.125 | 13205.88867 | 8749.38965 | 930.68335 | 623.87897
931.70526 | 4632.16602 | 4400.05566 | 3365.05566 | 3909.33325 | 3831.05566 | 4684.375 | 13129.11133 | 8667.72266 | 929.59021 | 658.37237
930.61017 | 4577.61133 | 4345.8335 | 3293.94434 | 3846.77783 | 3768.94458 | 4618.125 | 12835.55566 | 8529.94434 | 928.49493 | 641.61771
929.51709 | 4602.16602 | 4347.61133 | 3339.94434 | 3873.55566 | 3767.61108 | 4643.875 | 12941 | 8591.38867 | 927.40155 | 621.86133
928.42383 | 4581.27783 | 4347.94434 | 3324.61108 | 3859.44434 | 3752.94434 | 4613.125 | 12918.11133 | 8592.94434 | 926.30804 | 620.60506
927.32837 | 4596.05566 | 4304.61133 | 3306.72217 | 3844.33301 | 3745.72217 | 4558.125 | 12831.44434 | 8515.83301 | 925.21234 | 620.35078
926.23486 | 4495.72217 | 4304.61084 | 3278.72217 | 3794.77808 | 3719.38892 | 4516.875 | 12620.22266 | 8404.72266 | 924.11859 | 624.34473
925.13916 | 4477.72217 | 4284.5 | 3264.05566 | 3771.88892 | 3694.5 | 4538.875 | 12605.33301 | 8389.61035 | 923.02258 | 577.84074
924.04535 | 4508.05566 | 4263.94434 | 3247.72217 | 3759.11108 | 3692.61108 | 4518.625 | 12560.66797 | 8348.61133 | 921.92859 | 620.33491
922.9494 | 4485.8335 | 4255.5 | 3234.83325 | 3728.11133 | 3666.5 | 4460.625 | 12434.8877 | 8306.61133 | 920.83234 | 582.08113
921.85535 | 4453.5 | 4247.5 | 3249.05566 | 3724 | 3660.16675 | 4483.125 | 12390.33301 | 8233.94434 | 919.7381 | 566.32553
920.75909 | 4415.94434 | 4221.94434 | 3236.27783 | 3692.11108 | 3604.16675 | 4395.625 | 12298.22266 | 8139.1665 | 918.6416 | 570.57198
919.66486 | 4397.61133 | 4180.1665 | 3204.72217 | 3681.66675 | 3592.27783 | 4348.375 | 12233.77734 | 8107.5 | 917.54706 | 589.06665
918.56836 | 4424.27832 | 4203.61133 | 3192.27783 | 3674.77808 | 3600.38892 | 4404.125 | 12174.22266 | 8067.8335 | 916.45032 | 583.31332
917.47382 | 4401.38867 | 4136.72168 | 3180.72217 | 3664.77783 | 3579.05566 | 4363.875 | 12068.44434 | 8006.8335 | 915.35339 | 565.56015
916.37701 | 4364.61133 | 4150.27832 | 3175.38892 | 3666.44434 | 3562.50024 | 4314.625 | 11947.44531 | 7953.1665 | 914.25848 | 571.30516
915.28015 | 4335.8335 | 4122.27783 | 3166.94434 | 3626.77783 | 3553.38892 | 4266.875 | 11855.33301 | 7879.27783 | 913.16132 | 475.55221
914.18518 | 4291.27783 | 4088.94434 | 3155.94434 | 3598.66675 | 3507.05566 | 4244.875 | 11749 | 7751.27783 | 912.06409 | 495.54933
913.08807 | 4258.27734 | 4066.38843 | 3103.27783 | 3536.44434 | 3447.83325 | 4151.375 | 11620.44434 | 7692.38867 | 910.96667 | 535.0466
911.99078 | 4248.8335 | 4053.16675 | 3073.38892 | 3549.55566 | 3451.5 | 4156.125 | 11530.22266 | 7633.5 | 909.87122 | 490.79211
910.89545 | 4263.94434 | 4017.16699 | 3078.16675 | 3552.33301 | 3460.38892 | 4148.875 | 11462.33301 | 7646.27783 | 908.77356 | 509.28961
909.79791 | 4156.5 | 4001.61108 | 3069.27783 | 3476.77783 | 3387.94434 | 4112.625 | 11417 | 7515.27783 | 907.67578 | 479.53722
908.70026 | 4160.05518 | 3980.27783 | 3030.05566 | 3466.33325 | 3402.94434 | 4066.125 | 11264.88867 | 7452.61133 | 906.57782 | 481.535
907.60242 | 4120.83301 | 3952.83325 | 3002.72217 | 3451.55566 | 3332.16699 | 4016.875 | 11171.22266 | 7393.61133 | 905.4798 | 462.03283
906.50452 | 4107.38867 | 3954.83325 | 3009.05566 | 3438.22217 | 3339.05566 | 3984.125 | 11092.55566 | 7343.49951 | 904.38159 | 463.53083
905.40643 | 4076.16675 | 3945.05566 | 3008.72217 | 3424.11108 | 3327.94434 | 3951.125 | 11003.44434 | 7285.05566 | 903.28326 | 455.27894
904.30823 | 4031.38892 | 3912.61108 | 3003.5 | 3398.88867 | 3290.72217 | 3935.125 | 10904.8877 | 7220.5 | 902.18481 | 410.52717
903.21204 | 3998.5 | 3905.94434 | 2940.83325 | 3366.77783 | 3260.94434 | 3895.125 | 10812.55566 | 7192.72217 | 901.08624 | 442.0255
902.11359 | 3994.5 | 3881.16675 | 2947.5 | 3344.33325 | 3263.27783 | 3891.625 | 10712.77734 | 7071.05566 | 899.98755 | 409.77394
901.01495 | 3984.72217 | 3846.5 | 2929.05566 | 3343.55542 | 3205.05566 | 3803.625 | 10631.77734 | 6996.27783 | 898.88873 | 418.0225
899.91626 | 3956.05566 | 3847.94434 | 2929.05566 | 3301.77783 | 3185.72217 | 3802.125 | 10523.11133 | 7004.5 | 897.78973 | 385.52122
898.81744 | 3966.05566 | 3825.27783 | 2900.5 | 3322.33325 | 3195.5 | 3799.125 | 10477 | 6916.38867 | 896.69067 | 411.02
897.71844 | 3936.94434 | 3812.83325 | 2925.72192 | 3287.55566 | 3154.94434 | 3781.875 | 10408.33301 | 6841.8335 | 895.59143 | 394.01894
896.61725 | 3895.72192 | 3790.38892 | 2885.72217 | 3263.88892 | 3147.16675 | 3758.875 | 10245 | 6809.5 | 894.49207 | 395.01799
895.51801 | 3882.61108 | 3746.27808 | 2873.05566 | 3229.55566 | 3133.27783 | 3689.625 | 10180 | 6737.61133 | 893.39258 | 387.51716
894.41864 | 3861.72192 | 3762.94458 | 2858.49976 | 3224.44434 | 3062.94434 | 3638.625 | 10110.77734 | 6685.05566 | 892.29297 | 380.26643
893.31915 | 3872.27783 | 3686.72217 | 2860.5 | 3205.66675 | 3057.83325 | 3629.125 | 10021.11035 | 6642.27783 | 891.19324 | 358.26582
892.21954 | 3844.16675 | 3706.05566 | 2863.83325 | 3191.22241 | 3067.72217 | 3601.125 | 9888.66699 | 6574.38916 | 890.09125 | 337.01726
891.11975 | 3805.27759 | 3689.38916 | 2839.05566 | 3167.22241 | 3035.05566 | 3648.375 | 9848.88867 | 6497.72217 | 888.99121 | 318.01692
890.01776 | 3786.5 | 3667.94434 | 2812.72217 | 3136.33325 | 3025.16675 | 3557.375 | 9725.11133 | 6443.1665 | 887.89111 | 354.51664
888.91779 | 3757.05566 | 3656.72217 | 2801.38892 | 3142.33325 | 3008.5 | 3570.125 | 9667.88867 | 6382.16699 | 886.7887 | 349.51847
887.81763 | 3731.61108 | 3661.16675 | 2771.72217 | 3112.33325 | 2984.94434 | 3518.625 | 9607.55566 | 6335.61133 | 885.68835 | 325.76841
886.71735 | 3693.49976 | 3631.72241 | 2793.38892 | 3070.55566 | 2961.8335 | 3512.875 | 9489 | 6261.94434 | 884.58777 | 347.26857
885.61481 | 3697.72217 | 3630.27759 | 2780.5 | 3068.66675 | 2929.16675 | 3484.375 | 9452.77734 | 6213.72266 | 883.48505 | 298.77068
884.51428 | 3650.72192 | 3614.61108 | 2746.61108 | 3038.22217 | 2907.94434 | 3482.625 | 9314 | 6157.5 | 882.38422 | 294.52106
883.4115 | 3613.16675 | 3581.83325 | 2700.83325 | 3018.22217 | 2903.38867 | 3421.875 | 9191.77734 | 6090.27783 | 881.28333 | 291.0215
882.31073 | 3605.38892 | 3575.05566 | 2734.5 | 3007.44434 | 2886.5 | 3433.625 | 9128.33301 | 6070.61133 | 879.07898 | 306.27471
881.20978 | 3615.72217 | 3552.05566 | 2703.16699 | 2996.11084 | 2868.83325 | 3412.125 | 9134.55566 | 5995.05566 | 877.97552 | 263.52748
880.10663 | 3200.5 | 3222.05566 | 2280.05566 | 2598.66675 | 2453.94458 | 2912.875 | 8653.88867 | 5491.94434 | 876.87408 | 249.77842
879.00543 | 3531.61133 | 3501.38892 | 2673.83325 | 2948.22217 | 2793.83325 | 3320.875 | 8858.77734 | 5882.8335 | 875.77045 | 246.78136
877.90198 | 3536.83325 | 3519.05566 | 2673.16675 | 2941.22217 | 2798.27783 | 3316.375 | 8820.66797 | 5841.5 | 874.66663 | 248.78038
876.80054 | 3493.05542 | 3477.83325 | 2655.38892 | 2902.77783 | 2766.94434 | 3288.375 | 8694 | 5711.8335 | 873.56476 | 245.49707
875.69684 | 3458.38892 | 3484.72241 | 2621.83325 | 2892.88892 | 2728.61108 | 3281.625 | 8600.11133 | 5656.8335 | 872.46069 | 245.71569
874.59515 | 3438.05566 | 3478.05566 | 2621.72217 | 2872.66699 | 2732.27783 | 3244.125 | 8570 | 5622.94434 | 871.35858 | 235.6826
873.49115 | 3419.05566 | 3449.38916 | 2615.5 | 2864.55566 | 2717.38892 | 3209.125 | 8465.22266 | 5582.94434 | 870.25427 | 219.90144
872.38708 | 3407.16675 | 3452.5 | 2602.5 | 2855.66675 | 2695.05566 | 3205.625 | 8400.44531 | 5527.38867 | 869.14978 | 218.12043
871.28497 | 3383.94434 | 3444.61108 | 2585.16675 | 2840.44434 | 2656.94434 | 3173.375 | 8330.55566 | 5462.05566 | 868.04517 | 195.08954
870.1806 | 3393.38892 | 3427.05566 | 2569.61108 | 2806.55566 | 2652.61108 | 3164.625 | 8210 | 5426.94385 | 866.94257 | 205.05687
869.07617 | 3335.38892 | 3391.94434 | 2564.72217 | 2809.33325 | 2620.16675 | 3141.125 | 8088.44434 | 5349.1665 | 865.83771 | 191.77619
867.97363 | 3324.61108 | 3390.16675 | 2565.61133 | 2757.22217 | 2616.83325 | 3122.375 | 8078.44434 | 5301.5 | 864.73273 | 159.99561
866.8689 | 3272.27783 | 3387.16675 | 2549.16675 | 2751.55566 | 2578.16675 | 3103.625 | 7966.6665 | 5236.05566 | 863.62756 | 182.7152
865.76404 | 3270.16675 | 3383.16675 | 2522.38892 | 2722.22192 | 2577.1665 | 3085.875 | 7888.55566 | 5199.94434 | 862.52234 | 175.18484
864.65906 | 3261.83325 | 3356.83325 | 2540.94434 | 2718.66699 | 2551.05566 | 3036.625 | 7779.44434 | 5137.50049 | 861.41907 | 163.15276
863.55389 | 3241.16675 | 3355.27783 | 2514.72217 | 2702.66675 | 2547.72217 | 2994.375 | 7753.88867 | 5082.1665 | 860.31354 | 140.37267
862.45074 | 3190.72217 | 3330.72192 | 2495.16675 | 2694 | 2505.5 | 3028.625 | 7618.66699 | 5017.1665 | 859.20789 | 133.34268
861.34534 | 3211.83325 | 3326.27808 | 2483.61108 | 2692.44434 | 2486.94434 | 3018.625 | 7539.6665 | 4998.05566 | 858.10211 | 158.81281
860.23981 | 3166.61108 | 3303.94434 | 2477.5 | 2644.22217 | 2469.94434 | 2979.875 | 7496.44434 | 4926.5 | 856.99615 | 129.53309
859.13416 | 3160.05566 | 3267.16675 | 2468.72192 | 2645.22217 | 2429.83325 | 2926.625 | 7360 | 4860.72217 | 855.89014 | 152.00342
858.02838 | 3133.1665 | 3264.83325 | 2460.61108 | 2613.44434 | 2424.16675 | 2905.125 | 7303.77783 | 4787.61133 | 854.78394 | 148.47392
856.92242 | 3090.16675 | 3262.72217 | 2439.72217 | 2605 | 2427.61108 | 2866.125 | 7229.77734 | 4738.27783 | 853.67767 | 125.44447
855.81641 | 3105.27783 | 3253.94434 | 2434.16675 | 2616.55566 | 2404.16675 | 2901.625 | 7164.55566 | 4718.72217 | 852.57123 | 104.41518
854.71021 | 3062.16675 | 3226.61108 | 2423.5 | 2593.77808 | 2370.61108 | 2856.625 | 7077.3335 | 4645.61133 | 851.46466 | 106.13599
853.60388 | 3054.38892 | 3203.83325 | 2418.27783 | 2574.66675 | 2345.72217 | 2810.875 | 6995.44482 | 4622.5 | 850.35583 | 108.10879
852.49744 | 3037.72217 | 3213.49976 | 2406.16675 | 2552.33325 | 2333.16675 | 2808.875 | 6969.6665 | 4556.5 | 849.24896 | 99.57988
851.39087 | 3008.05566 | 3180.83325 | 2406.50024 | 2537.66675 | 2317.61108 | 2783.125 | 6860.44482 | 4544.1665 | 848.14203 | 84.05102
850.28204 | 2993.27783 | 3196.5 | 2385.38892 | 2539.88892 | 2284.16675 | 2770.375 | 6796.22217 | 4454.27783 | 847.03491 | 82.02231
849.17517 | 2984.16675 | 3167.83325 | 2380.5 | 2509.88916 | 2301.16675 | 2771.125 | 6751.6665 | 4415.38867 | 845.92767 | 102.49372
848.06824 | 2974.05566 | 3169.38892 | 2363.16699 | 2511.33325 | 2279.16675 | 2746.375 | 6692.22217 | 4386.5 | 844.81818 | 70.96711
846.96112 | 2942.16699 | 3149.38892 | 2363.94434 | 2455.66675 | 2247.49976 | 2709.625 | 6602.66699 | 4340.27783 | 843.71069 | 70.43873
845.85388 | 2952.27759 | 3158.72241 | 2373.27783 | 2471.77783 | 2229.27808 | 2694.375 | 6537.44434 | 4291.72217 | 842.60309 | 54.66045
844.74438 | 2931.16675 | 3139.16675 | 2362.5 | 2474.77808 | 2251.61108 | 2654.625 | 6469.55566 | 4267.61133 | 841.4953 | 70.88234
843.6369 | 2911.5 | 3124.05566 | 2352.83325 | 2449.88867 | 2213.94434 | 2674.375 | 6417 | 4200.05566 | 840.38531 | 62.60616
842.52924 | 2922.5 | 3100.27783 | 2367.16675 | 2447.44434 | 2200.5 | 2634.875 | 6373.55566 | 4159.05566 | 839.27728 | 46.32826
841.42145 | 2927.83325 | 3091.38867 | 2355.5 | 2454.44434 | 2182.83325 | 2633.375 | 6301.6665 | 4156.72168 | 838.16705 | 22.05229
840.31146 | 2898.5 | 3109.38892 | 2344.72217 | 2430.44434 | 2187.38916 | 2585.625 | 6230.77783 | 4110.61133 | 837.05872 | 33.77466
839.20343 | 2900.72217 | 3090.5 | 2352.16699 | 2423.33325 | 2169.27783 | 2569.625 | 6199.44434 | 4107.72217 | 835.95032 | 20.99708
838.09314 | 2893.38892 | 3090.27759 | 2365.5 | 2429.33325 | 2175.5 | 2579.625 | 6169.77783 | 4088.27783 | 834.83966 | 42.72149
836.98486 | 2895.94434 | 3077.72217 | 2324.72192 | 2395.44434 | 2155.5 | 2557.375 | 6079.44385 | 4019.83325 | 833.73096 | 42.44418
835.8764 | 2878.72241 | 3062.72217 | 2332.27783 | 2418.77808 | 2122.72217 | 2533.625 | 6033 | 3989.83325 | 832.62006 | 25.9188
834.76575 | 2846.49976 | 3046.38892 | 2348.16675 | 2392.66675 | 2128.05566 | 2497.875 | 5960.77783 | 3961.5 | 831.51111 | 44.6417
833.65704 | 2828.83325 | 3034.05566 | 2317.61084 | 2372.11133 | 2113.38892 | 2510.375 | 5952.66699 | 3930.27808 | 830.3999 | 36.11659
832.54608 | 2795.38916 | 3021.72217 | 2311.49976 | 2363.55566 | 2089.38867 | 2463.875 | 5891.33301 | 3898.94434 | 829.28857 | 28.59158
831.43713 | 2815.83325 | 3010.72217 | 2295.72217 | 2346.11084 | 2078.27783 | 2465.125 | 5864.33398 | 3868.72217 | 828.1792 | -5.93514
830.32593 | 2785.27783 | 2997.16699 | 2295.05566 | 2330.77783 | 2098.16675 | 2440.375 | 5813.33398 | 3854.38892 | 827.06763 | 12.54007
829.2146 | 2786.38892 | 2989.05566 | 2319.5 | 2337.00024 | 2062.1665 | 2391.375 | 5786.66602 | 3847.61108 | 825.95587 | 17.01544
828.10522 | 2762.05566 | 3003.16675 | 2292.27783 | 2337.33325 | 2056.83325 | 2375.875 | 5771.44434 | 3818.83325 | 824.84613 | 18.48904
826.99365 | 2774.83325 | 2991.61108 | 2300.61108 | 2337.33325 | 2037.27783 | 2439.625 | 5754.88867 | 3823.38916 | 823.73413 | 15.21463
825.88403 | 2785.72217 | 2979.16675 | 2275.61108 | 2316.88892 | 2046.16663 | 2411.875 | 5710.55566 | 3824.61108 | 822.62201 | -1.30968
824.77216 | 2766.72217 | 2992.16675 | 2294.16675 | 2315.44434 | 2054.05566 | 2397.875 | 5682.33301 | 3790.38892 | 821.5119 | 16.16424
823.66016 | 2744.72217 | 2924.16675 | 2293.94434 | 2325 | 2042.61108 | 2361.375 | 5660.44434 | 3783.27808 | 820.39948 | 25.3902
822.54803 | 2759.5 | 2965.94434 | 2290.5 | 2301.22241 | 2018.61096 | 2348.625 | 5602.88867 | 3736.83325 | 819.28699 | -3.38379
821.43787 | 2737.27783 | 2953.83325 | 2276.27783 | 2304.55566 | 2027.38892 | 2343.125 | 5631 | 3738.27783 | 818.17432 | -16.40762
820.3255 | 2733.72217 | 2938.38916 | 2277.38892 | 2282.55566 | 2015.16663 | 2323.625 | 5636.3335 | 3744.27783 | 817.06152 | -21.18134
819.21295 | 2717.61108 | 2967.5 | 2235.5 | 2283 | 1999.16663 | 2314.125 | 5596 | 3770.5 | 815.94861 | -5.95496
818.10028 | 2703.72217 | 2924.94434 | 2246.61108 | 2286.11133 | 2001.05554 | 2323.125 | 5602.33398 | 3755.72217 | 814.83765 | -21.98028
816.98749 | 2702.5 | 2940.38916 | 2225.05566 | 2293.00024 | 1992.72217 | 2322.625 | 5615.88867 | 3755.94434 | 813.72449 | 13.20205
815.87457 | 2680.72217 | 2915.16699 | 2226.05566 | 2286 | 1980.72217 | 2255.875 | 5591.3335 | 3743.83325 | 812.61115 | -20.40745
814.76361 | 2686.61108 | 2927.16675 | 2237.05566 | 2267.66675 | 1992.16663 | 2301.375 | 5570.44434 | 3756.72217 | 811.49768 | 0.73315
813.65039 | 2698.38892 | 2960.27783 | 2223.94434 | 2270.66675 | 1966.05554 | 2281.625 | 5628.55566 | 3783.27808 | 810.38409 | 30.37385
812.53705 | 2648.72217 | 2955.5 | 2251.16675 | 2276.11108 | 1969.61108 | 2297.625 | 5579.11133 | 3788.83301 | 809.27039 | 1.26464
811.42358 | 2677.05566 | 2933.5 | 2207.05566 | 2284.22217 | 1962.83337 | 2305.125 | 5611.44434 | 3782.72217 | 808.15656 | -1.59447
810.31 | 2657.38867 | 2949.94434 | 2232.72217 | 2286.77783 | 1947.38879 | 2282.125 | 5652.11133 | 3827.16699 | 807.04047 | 24.04823
809.19629 | 2672.50024 | 2939.61108 | 2231.16675 | 2276 | 1977.83337 | 2247.125 | 5629.88867 | 3828.83325 | 805.92633 | 9.18936
808.0824 | 2683.27759 | 2950.5 | 2233.16675 | 2279.11084 | 1984.05554 | 2290.625 | 5649.6665 | 3839.05566 | 804.81207 | -16.4194
806.96844 | 2686.72217 | 2955.05542 | 2249.5 | 2299.11108 | 1976.38892 | 2301.125 | 5707.22217 | 3869.83325 | 803.69769 | 9.22193
805.85217 | 2650.38892 | 2928.5 | 2226.5 | 2266.55566 | 1953.27783 | 2317.625 | 5686 | 3882.5 | 802.58313 | 29.3634
804.73792 | 2652.94434 | 2939.5 | 2222.61108 | 2282.44434 | 1974.38892 | 2303.625 | 5747.88916 | 3891.72217 | 801.46851 | 28.25493
803.62354 | 2656.94434 | 2960.05566 | 2224.16675 | 2296.66675 | 1960.83337 | 2313.625 | 5787.22168 | 3932.5 | 800.3537 | 29.3966
802.50897 | 2637.5 | 2953.61108 | 2200.94434 | 2269.22217 | 1966.38892 | 2302.125 | 5798.55566 | 3934.94434 | 799.23669 | 48.54003
801.39435 | 2650.16675 | 2980.27783 | 2196.94434 | 2286.88892 | 1943.27783 | 2343.625 | 5872.11133 | 3965.72217 | 798.12164 | 21.9319
800.27954 | 2627.38892 | 2949.38892 | 2231.61108 | 2307.33325 | 1987.72217 | 2332.375 | 5900.3335 | 4021.38892 | 797.00641 | -0.92609
799.16248 | 2649.83325 | 2943.72217 | 2229.27808 | 2312.33325 | 1995.61096 | 2345.875 | 5911.77783 | 4057.61108 | 795.88898 | 20.46768
798.04742 | 2646.5 | 2959.72217 | 2205.72217 | 2296.88892 | 2005.27771 | 2363.875 | 5958.88867 | 4032.94434 | 794.77356 | 15.60984
796.93225 | 2670.72217 | 2955.5 | 2210.5 | 2299.77783 | 1992.5 | 2346.375 | 5966.3335 | 4039.72217 | 793.65796 | 32.00215
795.81476 | 2621.16675 | 2986.5 | 2224.94434 | 2336.88867 | 1987.38892 | 2376.375 | 6021.44434 | 4073.94434 | 792.5401 | 70.39626
794.69928 | 2644.83325 | 2990.27783 | 2214.27783 | 2304.22217 | 2001.5 | 2390.125 | 6084 | 4133.05615 | 791.42426 | 43.78876
793.58374 | 2656.49976 | 3007.16675 | 2223.16675 | 2325.77783 | 2001.16663 | 2417.125 | 6093.44434 | 4145.8335 | 790.30615 | 68.18307
792.46588 | 2639.94434 | 2989.61108 | 2206.27783 | 2323 | 1995.94446 | 2426.625 | 6122.6665 | 4182.27783 | 789.19 | 63.32582
791.34998 | 2644.83325 | 3002.72217 | 2193.83325 | 2305.88892 | 2017.83325 | 2428.125 | 6140.33398 | 4184.61133 | 788.07373 | 78.21866
790.23401 | 2675.61108 | 3015.38892 | 2211.5 | 2319.88916 | 2031.49988 | 2435.375 | 6190.3335 | 4202.61133 | 786.95526 | 26.11326
789.11572 | 2682.83325 | 3032.8335 | 2217.16675 | 2336 | 2046.61108 | 2463.375 | 6254.99951 | 4246.94434 | 785.83875 | 63.2563
787.99945 | 2700.16675 | 3027.61108 | 2241.05566 | 2346.44434 | 2055.5 | 2465.125 | 6327.33398 | 4293.27734 | 784.71991 | 43.65119
786.88098 | 2678.05566 | 3029.38892 | 2243.94434 | 2355.77783 | 2074.5 | 2494.625 | 6326.66699 | 4327.61133 | 783.60101 | 79.04614
785.7644 | 2686.27783 | 3055.38892 | 2241.38892 | 2364.11108 | 2086.5 | 2510.125 | 6393.55566 | 4333.27783 | 782.48407 | 80.93952
784.64563 | 2702.83325 | 3079.38892 | 2241.83325 | 2356.33325 | 2071.16675 | 2537.625 | 6398.44434 | 4364.05615 | 781.36493 | 81.58466
783.52673 | 2729.5 | 3052.72217 | 2232.05566 | 2365.33325 | 2093.61108 | 2523.625 | 6453.6665 | 4390.1665 | 780.24774 | 96.47823
782.40979 | 2727.72217 | 3040.27783 | 2245.83325 | 2378.55566 | 2094.05566 | 2554.375 | 6472.6665 | 4396.27783 | 779.12823 | 94.62366
781.29059 | 2758.72217 | 3065.38892 | 2264.83325 | 2396.55566 | 2129.5 | 2571.625 | 6539.77783 | 4462.38867 | 778.00867 | 84.76914
780.1734 | 2770.27783 | 3052.16675 | 2272.83325 | 2427.11108 | 2116.05566 | 2569.875 | 6619.88867 | 4490.94434 | 776.88898 | 88.66472
779.05389 | 2796.16675 | 3052.72217 | 2301.38892 | 2429.55566 | 2150.5 | 2589.625 | 6634.6665 | 4491.1665 | 775.77124 | 68.80873
777.93433 | 2829.94434 | 3108.16675 | 2314.27783 | 2456.11108 | 2155.16675 | 2599.625 | 6677.3335 | 4509.38867 | 774.65125 | 84.95456
776.81458 | 2794.05566 | 3095.5 | 2286.05566 | 2449.44434 | 2152.50024 | 2595.875 | 6700.3335 | 4532.38867 | 773.53113 | 116.35048
775.69684 | 2818.38892 | 3076.61133 | 2278.38892 | 2453.33301 | 2168.16675 | 2641.375 | 6738.55566 | 4570.1665 | 772.41083 | 70.74654
774.57684 | 2819.83325 | 3066.27783 | 2273.94434 | 2464.77783 | 2170.05566 | 2662.375 | 6751.44434 | 4594.5 | 771.29047 | 121.14266
773.45673 | 2825.61108 | 3102.05566 | 2285.27783 | 2463.55566 | 2186.83325 | 2661.875 | 6855.77783 | 4623.5 | 770.17206 | 94.03721
772.33643 | 2800.72217 | 3103.27783 | 2268.38867 | 2479.77783 | 2192.72217 | 2689.875 | 6904.55566 | 4660.8335 | 769.05139 | 99.68357
771.21606 | 2844.8335 | 3114.05566 | 2289.05566 | 2473.22217 | 2194.83325 | 2709.875 | 6904 | 4689.38916 | 767.9306 | 89.58002
770.09766 | 2855.49976 | 3105.05566 | 2299.27783 | 2488.22217 | 2234.94434 | 2729.625 | 6990.11133 | 4712.83398 | 766.80969 | 99.72658
768.97699 | 2876.72241 | 3134.50024 | 2305.83325 | 2504 | 2221.83325 | 2745.125 | 6990 | 4755.05566 | 765.6886 | 101.12328
767.85614 | 2866.38892 | 3166.27783 | 2311.27783 | 2504.33325 | 2222.1665 | 2751.625 | 7054.77783 | 4753.5 | 764.56738 | 101.02007
766.73523 | 2887.16699 | 3148.94434 | 2306.38916 | 2518.99976 | 2240.61108 | 2754.125 | 7080 | 4789.83301 | 763.44604 | 125.16697
765.61414 | 2904.61108 | 3138.72217 | 2322.5 | 2520.66675 | 2284.27783 | 2811.625 | 7126.11133 | 4791.1665 | 762.32458 | 114.56396
764.49292 | 2887.27783 | 3175.50024 | 2322.83325 | 2538.22217 | 2286.72217 | 2796.125 | 7181.88867 | 4848.38916 | 761.203 | 106.71105
763.37158 | 2891.38892 | 3144.05566 | 2328.72192 | 2542.33325 | 2287.38892 | 2841.125 | 7217.6665 | 4860.49951 | 760.08124 | 95.60829
762.25012 | 2930.61108 | 3136.27783 | 2336.05566 | 2553.22217 | 2293.27783 | 2846.125 | 7273.3335 | 4857.8335 | 758.95941 | 117.50558
761.12848 | 2930.27808 | 3149.83325 | 2308.61108 | 2539.22241 | 2291.72217 | 2849.625 | 7303.88867 | 4898.50049 | 757.8374 | 115.40301
760.00677 | 2942.16675 | 3158.94434 | 2312.94434 | 2574.33325 | 2316.16675 | 2879.125 | 7338.44434 | 4946.94434 | 756.71307 | 123.0523
758.88489 | 2938.5 | 3155.38892 | 2335.16675 | 2553.55542 | 2315.5 | 2874.625 | 7367.22217 | 4965.94434 | 755.59082 | 119.69992
757.76288 | 2936.72192 | 3192.50024 | 2352.38892 | 2573.55566 | 2311.16675 | 2891.375 | 7421.44434 | 4979.38867 | 754.46838 | 85.5977
756.63855 | 2962.83325 | 3186.05566 | 2346.61108 | 2576.6665 | 2349.72217 | 2935.125 | 7472.33301 | 5008.72217 | 753.34589 | 103.44006
755.5163 | 2979.38892 | 3189.05566 | 2341.83325 | 2580 | 2362.5 | 2960.625 | 7522.00049 | 5030.5 | 752.22321 | 135.94935
754.39386 | 2976.72217 | 3204.5 | 2350.72217 | 2575.55566 | 2369.27808 | 2953.625 | 7521.22217 | 5061.61133 | 751.09821 | 125.46021
753.2713 | 2987.5 | 3185.38892 | 2351.38916 | 2604.22217 | 2378.72217 | 2983.375 | 7577.77832 | 5090.49951 | 749.97528 | 103.46967
752.14862 | 3004.94434 | 3197.61108 | 2344.83325 | 2614 | 2367.94434 | 3018.375 | 7640.88867 | 5112.72217 | 748.85217 | 115.47924
751.02368 | 3024.72217 | 3209.27783 | 2364.05566 | 2638.33325 | 2404.38892 | 3022.375 | 7700.77783 | 5154.05566 | 747.72681 | 134.24035
749.9007 | 3015.72217 | 3221.94434 | 2354.83325 | 2619.77783 | 2381.72217 | 3042.625 | 7721.22217 | 5136.27832 | 746.60345 | 121.50009
748.77759 | 3037.16675 | 3177.83325 | 2361.61108 | 2632.77783 | 2417.72217 | 3032.875 | 7746 | 5197.94434 | 745.47998 | 119.00992
747.65222 | 3051.05566 | 3241.27783 | 2380.72217 | 2666.44434 | 2444.5 | 3049.125 | 7841.88867 | 5241.38867 | 744.35425 | 98.27127
746.52887 | 3051.72217 | 3241.72217 | 2407.8335 | 2683.11108 | 2458.72217 | 3078.625 | 7892.44434 | 5278.72217 | 743.23047 | 124.53131
745.40533 | 3110.16675 | 3219.5 | 2391.27783 | 2675.88916 | 2469.38916 | 3109.625 | 7941.88867 | 5293.94434 | 742.10443 | 125.79287
744.2796 | 3116.16675 | 3271.72217 | 2404.27759 | 2701.3335 | 2481.38892 | 3166.125 | 8002.6665 | 5346.8335 | 740.98041 | 179.55306
743.15582 | 3098.38892 | 3274.38916 | 2429.16675 | 2684 | 2475.5 | 3141.375 | 8063 | 5367.94434 | 739.85406 | 143.31483
742.02979 | 3135.94434 | 3277.83325 | 2424.05566 | 2718.33325 | 2518.61108 | 3161.875 | 8066.33398 | 5358.72217 | 738.7298 | 151.57519
740.9057 | 3117.16675 | 3270.5 | 2424.16675 | 2707.55566 | 2531.38892 | 3172.625 | 8166.33301 | 5413.61133 | 737.60321 | 130.83713
739.77942 | 3167.38892 | 3286.5 | 2448.5 | 2752.77783 | 2538.83325 | 3236.375 | 8193.88867 | 5441.94434 | 736.47864 | 170.84769
738.65509 | 3167.61108 | 3273.5 | 2462.72217 | 2752 | 2551.16675 | 3253.125 | 8226.88867 | 5437.5 | 735.35181 | 170.10979
737.5285 | 3201.72217 | 3298.72192 | 2457.61108 | 2767.66675 | 2582.61108 | 3248.125 | 8268.44531 | 5504.05566 | 734.22479 | 141.62201
736.40393 | 3226.27783 | 3348.05566 | 2505.8335 | 2782.22217 | 2572.83325 | 3303.125 | 8415.55566 | 5573.72217 | 733.09979 | 178.63287
735.2771 | 3226.05566 | 3332.05566 | 2496.72217 | 2791.33325 | 2586.94434 | 3305.625 | 8429.22266 | 5596.94434 | 731.97253 | 125.14526
734.15009 | 3237.27783 | 3341.38892 | 2482.38892 | 2802 | 2610.38892 | 3318.375 | 8423.22266 | 5638.72217 | 730.84729 | 158.40628
733.02509 | 3275.61108 | 3355.38892 | 2498.27783 | 2812.77759 | 2620.38892 | 3366.125 | 8517.55566 | 5649.72217 | 729.71979 | 131.41883
731.89783 | 3286.72217 | 3351.38892 | 2518.16675 | 2798.3335 | 2650.27783 | 3359.125 | 8519.88867 | 5658.1665 | 728.5921 | 148.9315
730.77045 | 3277.72217 | 3344.94434 | 2509.72217 | 2834.88892 | 2643.5 | 3382.875 | 8619.55566 | 5709.5 | 727.46436 | 168.19422
729.64502 | 3299.16675 | 3368.72217 | 2515.83325 | 2826 | 2663.94434 | 3395.625 | 8654.88965 | 5771.05566 | 726.3385 | 151.45566
728.5174 | 3310.27783 | 3370.38867 | 2515.83325 | 2832.44458 | 2677.72217 | 3433.625 | 8696 | 5787.50049 | 725.21045 | 179.71858
727.38959 | 3318.61108 | 3382.27783 | 2510.27783 | 2832 | 2666.83325 | 3451.625 | 8793.77734 | 5809.05566 | 724.08228 | 187.48158
726.26373 | 3332.61108 | 3376.94434 | 2504.94434 | 2872.66675 | 2691.27783 | 3496.125 | 8781.99902 | 5843.61084 | 722.95392 | 162.99471
725.13568 | 3301.27783 | 3393.61108 | 2488.05566 | 2861.33325 | 2688.8335 | 3510.875 | 8892.22266 | 5882.72217 | 721.82544 | 201.75792
724.00745 | 3343.16675 | 3385.83325 | 2494.8335 | 2859.22217 | 2716.83325 | 3516.375 | 8879.44434 | 5880.61133 | 720.69684 | 201.52122
722.87909 | 3340.61108 | 3425.16675 | 2509.83325 | 2874.88892 | 2711.5 | 3517.875 | 8966.22168 | 5937.5 | 719.56805 | 218.03464
721.75061 | 3324.72217 | 3424.72217 | 2526.83325 | 2903.99976 | 2761.27783 | 3530.625 | 9036.77734 | 5997.8335 | 718.43921 | 195.79809
720.62201 | 3354.49976 | 3433.83325 | 2515.5 | 2909.88892 | 2763.05566 | 3638.375 | 9119.22266 | 6021.5 | 717.31018 | 190.06168
719.49323 | 3397.5 | 3440.38892 | 2558.94434 | 2930.88892 | 2794.61108 | 3634.625 | 9248.11133 | 6101.83398 | 716.18103 | 201.82534
718.36438 | 3381.05566 | 3467.94434 | 2520.5 | 2921.44434 | 2761.16675 | 3652.875 | 9244.77832 | 6082.5 | 715.0517 | 200.08913
717.23535 | 3398.38916 | 3453.72217 | 2562.61108 | 2959.44434 | 2805.27783 | 3714.625 | 9321.22266 | 6141.8335 | 713.9223 | 199.60296
716.10614 | 3415.50024 | 3463.27783 | 2564.83325 | 2948.55566 | 2798.72217 | 3683.875 | 9380 | 6168.16602 | 712.79272 | 217.61692
714.97687 | 3445.83325 | 3479.27783 | 2567.94434 | 2958.55566 | 2846.72241 | 3755.125 | 9434.44531 | 6231.5 | 711.66302 | 233.88095
713.84741 | 3482.38916 | 3511.27783 | 2601.94434 | 3002.22241 | 2878.27783 | 3741.875 | 9549.33203 | 6319.27734 | 710.5332 | 236.39507
712.71783 | 3454.16675 | 3521.27783 | 2608.61133 | 3009.55566 | 2884.38892 | 3855.625 | 9651.66699 | 6358.94434 | 709.4032 | 238.40932
711.58813 | 3513.5 | 3539.27783 | 2622.94458 | 3019 | 2883.5 | 3827.625 | 9692.77734 | 6408.61133 | 708.27307 | 224.67364
710.45831 | 3551.94434 | 3540.94434 | 2630.38892 | 3023.44458 | 2921.38892 | 3875.125 | 9791.33301 | 6426.27783 | 707.14282 | 258.18805
709.32831 | 3556.49976 | 3558.94434 | 2667.05566 | 3061.88892 | 2924.94434 | 3933.875 | 9852.33301 | 6465.38867 | 706.01245 | 237.70254
708.19818 | 3549.83325 | 3574.83325 | 2624.38892 | 3072.55566 | 2935.72192 | 3917.125 | 9869.66699 | 6503.05566 | 704.87982 | 254.46856
707.06793 | 3617.27783 | 3625.94434 | 2681.1665 | 3066.88892 | 2953.83325 | 3955.625 | 9939.11133 | 6596.38867 | 703.74915 | 255.98326
705.93536 | 3642.94434 | 3642.16675 | 2683.94434 | 3124.22217 | 2982.5 | 3963.625 | 10036.33398 | 6564.61084 | 702.61835 | 274.49804
704.80487 | 3621.72217 | 3642.5 | 2705.61108 | 3111.77783 | 2979.05542 | 3996.125 | 10066.88867 | 6620.5 | 701.48529 | 258.01434
703.67419 | 3639.16675 | 3626.27783 | 2694.61108 | 3139.33325 | 3010.5 | 4057.125 | 10144.44434 | 6698.1665 | 700.35419 | 247.27933
702.5434 | 3689.5 | 3657.5 | 2738.49976 | 3181.55566 | 3050.16675 | 4028.875 | 10213.77734 | 6801.05566 | 699.22302 | 259.04436
701.41028 | 3723.38892 | 3706.5 | 2741.5 | 3202 | 3064.61108 | 4110.875 | 10370.55566 | 6793.38867 | 698.08954 | 275.81095
700.27924 | 3662.72217 | 3667.94434 | 2719.61084 | 3177.88892 | 3060.50024 | 4137.625 | 10365.00098 | 6805.72217 | 696.95807 | 287.82619
699.14801 | 3703.16675 | 3705.61133 | 2750.16675 | 3219.11108 | 3108.94458 | 4118.125 | 10482.77734 | 6873.5 | 695.82642 | 255.34154
698.01453 | 3749.38892 | 3694.16675 | 2741.5 | 3219.00024 | 3090.72217 | 4222.375 | 10524.55566 | 6919.50049 | 694.69257 | 278.10839
696.88306 | 3748.61108 | 3706.94434 | 2791.27783 | 3216.66675 | 3116.16675 | 4215.125 | 10595.88965 | 6951.61133 | 693.56067 | 280.37391
695.7514 | 3770.27783 | 3747.83325 | 2783.16675 | 3254.88892 | 3127.72217 | 4219.875 | 10654.44434 | 6987.61133 | 692.42645 | 290.9939
694.61749 | 3792.72217 | 3734.72217 | 2775.72217 | 3260.66675 | 3120.05566 | 4270.875 | 10684.88867 | 7044.27783 | 691.29431 | 282.31761
693.4856 | 3788.38892 | 3761.38892 | 2796.38892 | 3293 | 3191.27783 | 4282.125 | 10788.44434 | 7117.8335 | 690.15985 | 257.64249
692.35144 | 3814.94434 | 3786.38892 | 2827.1665 | 3308.55566 | 3174.27759 | 4299.125 | 10869.8877 | 7167.72168 | 689.02747 | 304.46632
691.21924 | 3831.72217 | 3820.83325 | 2828.94434 | 3312.88892 | 3183.61133 | 4404.625 | 10961.11133 | 7207.8335 | 687.8927 | 300.79136
690.08484 | 3838.16675 | 3826.05566 | 2835.83301 | 3322.66675 | 3226.16675 | 4409.875 | 11031.33301 | 7233.05566 | 686.76001 | 297.86535
688.95239 | 3841.38916 | 3819.83325 | 2824.5 | 3328.66699 | 3215.16675 | 4377.625 | 11069.55566 | 7278.83301 | 685.625 | 286.94051
687.81763 | 3884.94434 | 3859.94434 | 2845.83325 | 3354.22217 | 3251.5 | 4481.625 | 11137.44434 | 7346.05566 | 684.48987 | 301.76573
686.68494 | 3876.83325 | 3830.27808 | 2842.5 | 3357 | 3247.94434 | 4470.125 | 11211.11133 | 7345.61133 | 683.35675 | 351.08994
685.54993 | 3885.61108 | 3862.83325 | 2847.61108 | 3374.66675 | 3263.83325 | 4466.125 | 11243.33301 | 7399.94434 | 682.22137 | 340.41528
684.41479 | 3929.94434 | 3880.94434 | 2882.94434 | 3400.88892 | 3275.05542 | 4505.125 | 11364.22266 | 7517.1665 | 681.08582 | 341.49072
683.28168 | 3913.61108 | 3892.38867 | 2864.72217 | 3421.88892 | 3308.05566 | 4585.875 | 11423.66699 | 7536.5 | 679.95227 | 313.31514
682.14624 | 3928.5 | 3916.94434 | 2924.27783 | 3424.66699 | 3305.50024 | 4583.125 | 11465.66699 | 7553.38867 | 678.81647 | 325.89071
681.01068 | 3942.05566 | 3933.16675 | 2915.05566 | 3404.55566 | 3315.94434 | 4629.125 | 11532.55566 | 7640.05566 | 677.68054 | 362.46633
679.87714 | 3973.05566 | 3958.61108 | 2937.16675 | 3406.11084 | 3347.94434 | 4628.875 | 11555.55566 | 7649.94434 | 676.54443 | 354.54205
678.74133 | 3981.05542 | 3997.61108 | 2958.72217 | 3479.66675 | 3365.5 | 4695.625 | 11682.33301 | 7773.05566 | 675.41034 | 340.36675
677.60535 | 3993.94434 | 3977.27783 | 2947.5 | 3485.11108 | 3362.16675 | 4698.625 | 11693.55566 | 7748.38867 | 674.27399 | 368.44259
676.46924 | 4009.27783 | 4014.61108 | 2973.05566 | 3475.88892 | 3378.8335 | 4715.375 | 11769 | 7822.72217 | 673.13745 | 387.51853
675.33301 | 4023.72217 | 4014.38892 | 2984.83325 | 3486 | 3367.83325 | 4775.375 | 11813.11133 | 7858.72217 | 672.00085 | 371.34449
674.19879 | 4032.38892 | 4027.72192 | 3033.83325 | 3539.22217 | 3395.94458 | 4783.875 | 11881.55566 | 7913.94434 | 670.86407 | 379.17055
673.06226 | 4042.16699 | 4073.05566 | 3022.94434 | 3552.77783 | 3405.05566 | 4803.875 | 11903.11133 | 7944.8335 | 669.72711 | 337.7467
671.9256 | 4068.27783 | 4081.72217 | 3025.83325 | 3540.55566 | 3416.72217 | 4816.625 | 11908.55566 | 7979.27783 | 668.59009 | 393.57289
670.78882 | 4062.38916 | 4085.16675 | 3075.27783 | 3602.33325 | 3413.83325 | 4818.375 | 11981.77734 | 8023.8335 | 667.45288 | 406.89916
669.65192 | 4119.72217 | 4102.27783 | 3073.94434 | 3572 | 3418.38892 | 4908.875 | 12034.55664 | 8081.5 | 666.31555 | 396.9755
668.51483 | 4097.94434 | 4128.27783 | 3072.05566 | 3613.11133 | 3466.72217 | 4836.625 | 12148.77734 | 8086.72217 | 665.1781 | 403.0519
667.37762 | 4072.83325 | 4101.94434 | 3094.94434 | 3616.11084 | 3443.38916 | 4881.625 | 12114 | 8121.16602 | 664.04047 | 415.37839
666.2403 | 4112.8335 | 4161.27783 | 3114.72192 | 3635.88892 | 3468.5 | 4945.375 | 12151.66699 | 8215.27734 | 662.90271 | 416.20494
665.10284 | 4095.27783 | 4148.05518 | 3116.72217 | 3639.66675 | 3467.50024 | 4912.625 | 12147.22266 | 8217.5 | 661.76483 | 416.03156
663.96521 | 4091.61108 | 4161.61133 | 3115.5 | 3645.22217 | 3453.16675 | 4937.625 | 12202.88867 | 8235.05664 | 660.62683 | 389.35824
662.82745 | 4076.5 | 4166.72217 | 3133.83325 | 3650 | 3456.38892 | 4986.875 | 12200.44434 | 8283.16797 | 659.48865 | 406.93501
661.68958 | 4109.83398 | 4213.83301 | 3167.5 | 3659.88892 | 3460.72217 | 5002.125 | 12261.33301 | 8351.72266 | 658.3504 | 409.76181
660.55151 | 4100.27783 | 4180.61133 | 3131.27783 | 3652 | 3472.16675 | 5020.125 | 12231.55566 | 8325.27734 | 657.20978 | 394.08982
659.41339 | 4098.50049 | 4228.61133 | 3135.72192 | 3660.88892 | 3484.61108 | 5016.375 | 12264.44434 | 8344.61133 | 656.07123 | 460.16677
658.27509 | 4104.27783 | 4229.1665 | 3162.61108 | 3691.55566 | 3454.16675 | 5036.125 | 12304.33301 | 8338.94434 | 654.9325 | 423.49382
657.13446 | 4111.50049 | 4237.61133 | 3170.16675 | 3688.77783 | 3478.61108 | 5041.375 | 12367.33301 | 8424.72266 | 653.79364 | 428.82093
655.99591 | 4099.38867 | 4225.8335 | 3172.5 | 3684.55566 | 3494.94434 | 5046.125 | 12291.33301 | 8407.38965 | 652.65253 | 468.64919
654.85718 | 4102.72217 | 4260.72266 | 3190.72217 | 3737.55566 | 3465.05566 | 5097.375 | 12373.22266 | 8406.61133 | 651.51337 | 452.22645
653.71832 | 4074.05566 | 4246.61133 | 3170.5 | 3710.44434 | 3490.16675 | 5051.125 | 12233.66699 | 8422.72266 | 650.37415 | 450.05375
652.57715 | 4101.94434 | 4272.38867 | 3183.61108 | 3721.77783 | 3447.27783 | 5051.875 | 12334.55664 | 8455.3877 | 649.23474 | 409.63114
651.43805 | 4105.27832 | 4295.61133 | 3200.72217 | 3722.11108 | 3490.27783 | 5074.375 | 12322.22266 | 8486.05566 | 648.09302 | 414.7097
650.29877 | 4113.5 | 4292.5 | 3198.27783 | 3724.00024 | 3456.61084 | 5098.375 | 12326 | 8503.94434 | 646.95337 | 437.28721
649.15717 | 4084.94434 | 4228.8335 | 3190.94434 | 3706.22217 | 3432.94434 | 5065.875 | 12280.66699 | 8443.27734 | 645.8114 | 452.1159
648.01764 | 4093.72217 | 4245.1665 | 3171.16675 | 3709.11108 | 3456.94434 | 5081.875 | 12330.33301 | 8453.72266 | 644.67145 | 439.69357
646.87793 | 4119.05566 | 4288.05566 | 3192.16675 | 3747.11084 | 3459.5 | 5076.625 | 12287.66699 | 8483.72266 | 643.53131 | 439.77133
645.73596 | 4080.83325 | 4295.27783 | 3204.72217 | 3709.44434 | 3470.16699 | 5104.625 | 12325.88867 | 8465.5 | 642.38898 | 445.6002
644.59601 | 4087.16675 | 4270.94434 | 3183.05566 | 3705.44434 | 3475.94434 | 5070.125 | 12296.11035 | 8505.16699 | 641.2486 | 445.17809
643.45374 | 4124.5 | 4309.38916 | 3223.94434 | 3737.33325 | 3472.83325 | 5094.375 | 12306.55566 | 8521.5 | 640.1059 | 450.75714
642.31348 | 4091.27783 | 4289.5 | 3209.94434 | 3731.11108 | 3451.72192 | 5041.375 | 12300.22266 | 8485.94434 | 638.96527 | 440.83515
641.17096 | 4122.5 | 4288.38867 | 3217.50024 | 3748 | 3470.61108 | 5073.375 | 12262 | 8489.72266 | 637.82233 | 450.91433
640.03046 | 4133.27832 | 4315.8335 | 3258.72241 | 3749.88892 | 3465.38892 | 5068.125 | 12283.44434 | 8524.61035 | 636.67926 | 453.99358
638.88763 | 4169.94434 | 4336.61084 | 3263.61108 | 3739.77783 | 3491.94458 | 5066.875 | 12346.66699 | 8570.94434 | 635.53815 | 438.32183
637.74683 | 4146.72217 | 4349.05566 | 3296.61108 | 3770.11108 | 3505.27783 | 5065.125 | 12299.88867 | 8540.61133 | 634.39484 | 436.1512
636.60376 | 4117.72168 | 4362.1665 | 3268.5 | 3736 | 3449.38892 | 5088.125 | 12350.44434 | 8557.83301 | 633.25348 | 466.47958
635.46265 | 4089.61108 | 4352.5 | 3208.27783 | 3764.55566 | 3449.83325 | 5104.125 | 12308.11133 | 8547.5 | 632.10986 | 460.9118
634.31927 | 4049.83301 | 4321.8335 | 3227.05566 | 3741.6665 | 3424.83301 | 5046.625 | 12263.33203 | 8570.16699 | 630.96606 | 458.74479
633.17578 | 4105.05566 | 4332.94434 | 3246.72217 | 3760.11108 | 3451.72217 | 5092.625 | 12311 | 8623.72266 | 629.82214 | 482.57781
632.0343 | 4072.8335 | 4375.05566 | 3231.16675 | 3765.77783 | 3444.27808 | 5064.875 | 12358.44434 | 8677.72266 | 628.68024 | 488.16025
630.8905 | 4054.38916 | 4356.94434 | 3271.38892 | 3761.66675 | 3456.94458 | 5108.625 | 12344.44434 | 8657.5 | 627.53607 | 475.99335
629.74658 | 4079.50049 | 4360.83398 | 3248.16675 | 3773.66699 | 3423.05566 | 5127.625 | 12336.55566 | 8606.27832 | 626.39172 | 463.8265
628.60468 | 4117.8335 | 4407.38867 | 3271.5 | 3790.22217 | 3475.5 | 5133.875 | 12394.33398 | 8713.72266 | 625.24725 | 471.40969
627.46051 | 4093.72168 | 4409.72217 | 3267.27783 | 3761.22217 | 3448.38916 | 5086.875 | 12362.44531 | 8734.94434 | 624.1048 | 477.74229
626.31616 | 4071.83325 | 4417.94434 | 3257.61108 | 3759.77783 | 3463.16675 | 5155.375 | 12406.33301 | 8751.38867 | 622.96002 | 435.82556
625.17163 | 4087.61108 | 4408.1665 | 3302.94434 | 3802.55566 | 3506.94434 | 5194.875 | 12437.77734 | 8771.38965 | 621.81512 | 472.15888
624.02704 | 4074.5 | 4460.5 | 3284.16675 | 3793.55566 | 3452.83301 | 5108.125 | 12425.77734 | 8781.05566 | 620.6701 | 482.99222
622.88446 | 4108.1665 | 4448.94434 | 3291.16675 | 3831.77759 | 3478.61108 | 5164.125 | 12477.11133 | 8864.05566 | 619.52496 | 480.0756
621.73956 | 4088.38892 | 4488.72217 | 3294.38892 | 3807.22217 | 3475.38892 | 5179.375 | 12517.33301 | 8841.27832 | 618.37964 | 511.90904
620.59448 | 4120.38867 | 4535.8335 | 3300.61108 | 3824.55566 | 3482.27783 | 5122.625 | 12592 | 8917.5 | 617.23419 | 486.99251
619.44934 | 4144.1665 | 4539.61133 | 3303.5 | 3849.55566 | 3530.38892 | 5177.375 | 12654.66699 | 8950.16699 | 616.08862 | 495.32602
618.30402 | 4129.61133 | 4561.1665 | 3322.27783 | 3827.55542 | 3529.94434 | 5224.375 | 12660.00098 | 8980.72266 | 614.94287 | 515.40958
617.15857 | 4180.8335 | 4598.61133 | 3349.5 | 3850.44434 | 3518.61108 | 5249.625 | 12655.22168 | 8975.83301 | 613.797 | 487.99317
616.01294 | 4134.05566 | 4599.8335 | 3292.5 | 3875.88892 | 3556.16675 | 5256.125 | 12767.66699 | 8988.5 | 612.651 | 506.3268
614.86719 | 4150.61133 | 4628.61133 | 3339.61084 | 3899.44434 | 3587.38916 | 5294.875 | 12845.33301 | 9050.27734 | 611.50488 | 528.91047
613.72131 | 4176.61133 | 4649.27783 | 3333.38892 | 3868.55566 | 3588.5 | 5274.875 | 12800.88867 | 9031.72266 | 610.35858 | 492.49419
612.57532 | 4219.05566 | 4657.27783 | 3352.61108 | 3890 | 3587.27783 | 5295.125 | 12917.55566 | 9066.38867 | 609.21216 | 528.82794
611.4292 | 4217.27783 | 4716.83398 | 3353.83325 | 3920.44434 | 3616.05542 | 5312.625 | 12973.44531 | 9098.61133 | 608.06561 | 539.41173
610.2829 | 4258.05615 | 4771.94434 | 3383.05542 | 3929.66675 | 3633.94434 | 5320.625 | 13050.22266 | 9147.16699 | 606.91888 | 519.74558
609.13641 | 4261.38867 | 4765.5 | 3380.72217 | 3899.33325 | 3622.94434 | 5291.875 | 13056.33398 | 9131.16699 | 605.7699 | 512.58008
607.98987 | 4279.72217 | 4791.8335 | 3330.72217 | 3914.44434 | 3630.38892 | 5322.125 | 13135.44434 | 9140.38867 | 604.62286 | 514.66401
606.841 | 4267.61133 | 4827.27783 | 3352.05566 | 3904.77783 | 3663.5 | 5357.125 | 13203.55469 | 9163.83301 | 603.47577 | 500.49796
605.69415 | 4302.27783 | 4824.94434 | 3337.72241 | 3917.77759 | 3672.94434 | 5351.375 | 13251.77734 | 9147.16602 | 602.32849 | 468.08197
604.54712 | 4303.8335 | 4865.8335 | 3344.5 | 3919.33325 | 3670.16699 | 5351.625 | 13252.77734 | 9164.5 | 601.17896 | 479.66663
603.40002 | 4320.5 | 4869.72168 | 3300.61108 | 3917.55566 | 3705.05566 | 5341.625 | 13344.22168 | 9156.05566 | 600.03137 | 476.75072
602.25275 | 4328.8335 | 4901.94434 | 3300.5 | 3910.44434 | 3671.16675 | 5292.125 | 13410.22168 | 9153.05566 | 598.88373 | 475.08483
601.10315 | 4328.27783 | 4952.72217 | 3319.94434 | 3914.66675 | 3742.05566 | 5379.125 | 13499.88867 | 9166.16699 | 597.7337 | 446.91963
599.95563 | 4383.8335 | 4967.16602 | 3314.72217 | 3934.77783 | 3714.27783 | 5370.625 | 13615.55566 | 9215.72266 | 596.58575 | 443.50383
598.80792 | 4428.5 | 4994.5 | 3315.16675 | 3922.33325 | 3728.83325 | 5401.375 | 13657.33301 | 9266.27734 | 595.43768 | 470.83807
597.6579 | 4411.94434 | 5006.38867 | 3302.61108 | 3949.22217 | 3764.72217 | 5428.375 | 13734.22168 | 9250.72266 | 594.28723 | 462.673
596.50995 | 4449.05566 | 5024.5 | 3309.5 | 3918.77783 | 3789.61108 | 5406.125 | 13869.55566 | 9299.38867 | 593.13885 | 480.75732
595.36182 | 4478.61133 | 5069.8335 | 3345.72217 | 3947.88892 | 3779.5 | 5462.125 | 13937.77734 | 9363.27734 | 591.98816 | 498.84232
594.21143 | 4454.1665 | 5070.8335 | 3312.38892 | 3955.55566 | 3801.72192 | 5441.375 | 13976.77734 | 9434.38867 | 590.83954 | 507.42671
593.06305 | 4505.72168 | 5100.1665 | 3316.72217 | 3968.11108 | 3827.83325 | 5483.625 | 13997.22266 | 9373.50098 | 589.69073 | 524.76116
591.91235 | 4534.94482 | 5156.94385 | 3349.72217 | 3996.55566 | 3855.38892 | 5531.875 | 14184.77734 | 9519.49902 | 588.53961 | 559.34629
590.76367 | 4547.27783 | 5169.27783 | 3349.61108 | 4012.33325 | 3880.38892 | 5555.625 | 14354.88867 | 9537.27734 | 587.38837 | 511.18144
589.61267 | 4589.38867 | 5218.05566 | 3363.83325 | 4046.77808 | 3924.94434 | 5632.625 | 14403.1123 | 9671.16699 | 586.23914 | 538.01602
588.46375 | 4636.1665 | 5251.94434 | 3392.61108 | 4097.44434 | 3954.94458 | 5676.625 | 14616.11133 | 9699.94531 | 585.08759 | 525.10126
587.31244 | 4630.61133 | 5242.16699 | 3389.38892 | 4092.77783 | 3924.61108 | 5662.375 | 14582.55566 | 9729.83301 | 583.93811 | 515.43591
586.16321 | 4645.38867 | 5222.5 | 3394.38916 | 4082.88892 | 4014.16675 | 5707.625 | 14632.66699 | 9789.27734 | 582.78625 | 568.27124
585.01166 | 4662.5 | 5251.27783 | 3400.8335 | 4093.55566 | 3984.38892 | 5745.875 | 14751.55566 | 9842.38867 | 581.63647 | 541.35598
583.86218 | 4699.61084 | 5219.49951 | 3423.27783 | 4125.55566 | 3986.27783 | 5766.875 | 14757.44531 | 9832.49902 | 580.48438 | 536.69138
582.71033 | 4715.5 | 5265.8335 | 3417.05566 | 4144.22217 | 4023.94434 | 5776.625 | 14945.55566 | 9966.61133 | 579.33215 | 558.27683
581.55835 | 4708.05566 | 5234.61133 | 3398.27759 | 4154.3335 | 4023.5 | 5776.375 | 14961.33301 | 9919.83301 | 578.17975 | 564.11232
580.40845 | 4711.38916 | 5236.27734 | 3427.16675 | 4146.77783 | 4046.5 | 5816.875 | 14931.11035 | 9944.94434 | 577.02942 | 546.44722
579.25623 | 4711.8335 | 5235.38867 | 3419.05566 | 4190.88867 | 4045.8335 | 5849.375 | 15056.66699 | 10023.83398 | 575.87677 | 536.78278
578.10382 | 4774.27783 | 5235.1665 | 3428.72217 | 4182.55566 | 4069.6106 | 5871.125 | 15169 | 10031.38867 | 574.72394 | 565.6184
576.95343 | 4753.72217 | 5200.61133 | 3423.38892 | 4175.88867 | 4079.72217 | 5899.125 | 15163 | 10038.16699 | 573.57104 | 534.70404
575.80078 | 4779.38867 | 5207.94434 | 3449.83325 | 4225 | 4105.5 | 5959.375 | 15254.00098 | 10127.83301 | 572.4201 | 579.53911
574.64795 | 4818.8335 | 5228.38867 | 3466.61108 | 4195.3335 | 4118.27783 | 5966.125 | 15255.44434 | 10154.61133 | 571.26691 | 583.10657
573.495 | 4787.05566 | 5149.05566 | 3422.5 | 4228.88916 | 4136.05566 | 5938.375 | 15277.33301 | 10136.5 | 570.11353 | 551.39055
572.34192 | 4786.72217 | 5153.94434 | 3438.94434 | 4255.44434 | 4140.8335 | 5970.625 | 15353.77832 | 10169.05566 | 568.96002 | 564.17454
571.19086 | 4776.05566 | 5151.05566 | 3454.27783 | 4216.22217 | 4131.72217 | 5960.625 | 15386.88867 | 10189.5 | 567.8064 | 593.20852
570.03748 | 4792.94434 | 5183.94434 | 3430.72241 | 4261.55566 | 4126.5 | 6028.375 | 15381.11133 | 10195.5 | 566.65259 | 583.74252
568.88397 | 4779.61133 | 5116.72217 | 3446.72217 | 4248.3335 | 4145.61133 | 5987.875 | 15395.55566 | 10200.83301 | 565.49866 | 555.02651
567.73035 | 4824.94434 | 5125.05566 | 3439.27783 | 4263.3335 | 4138.72217 | 6012.625 | 15453.22266 | 10253.72266 | 564.3446 | 575.56051
566.57654 | 4819.5 | 5127.27783 | 3443.27783 | 4256.11133 | 4132.94434 | 6040.875 | 15451.88867 | 10259.61133 | 563.19037 | 573.59452
565.42261 | 4813.38867 | 5071.16602 | 3446.61108 | 4236.77783 | 4149.05566 | 5983.125 | 15429.77734 | 10235.05566 | 562.03601 | 549.87853
564.26849 | 4807.61133 | 5086.5 | 3458.94458 | 4269.11133 | 4148.94482 | 6040.625 | 15451 | 10242.83398 | 560.88153 | 569.16254
563.11432 | 4822.72217 | 5129.05566 | 3444.49976 | 4256 | 4164.38867 | 6107.125 | 15549 | 10330.94434 | 559.72693 | 610.94656
561.95996 | 4824.94434 | 5118.1665 | 3455.38892 | 4263.88916 | 4178.38867 | 6036.125 | 15508.33203 | 10273.61133 | 558.57214 | 579.73058
560.80542 | 4843.5 | 5109.83301 | 3471.16675 | 4303.11133 | 4174.05566 | 6066.125 | 15550.33301 | 10309.83301 | 557.41724 | 575.01461
559.65082 | 4827.05615 | 5167.94434 | 3472.72217 | 4289.77783 | 4170.38867 | 6080.125 | 15613.77734 | 10311.27734 | 556.26215 | 576.04864
558.49603 | 4854.61133 | 5161.94385 | 3463.5 | 4289.22168 | 4199.94482 | 6088.875 | 15588.33301 | 10290.38867 | 555.10693 | 580.08267
557.34106 | 4823.27734 | 5179.1665 | 3485.16675 | 4287.88867 | 4176.27832 | 6061.375 | 15565.77734 | 10294.38867 | 553.9516 | 558.11671
556.18604 | 4816.1665 | 5224.38867 | 3476.05566 | 4302.11133 | 4176.1665 | 6101.875 | 15602.55566 | 10299.16699 | 552.79614 | 598.90075
555.03082 | 4856.72217 | 5280.72266 | 3470.05566 | 4312.55566 | 4178.05566 | 6094.125 | 15614 | 10359.49902 | 551.63837 | 611.18486
553.87549 | 4845.61133 | 5335.72217 | 3517.05566 | 4313.11133 | 4191.38867 | 6110.125 | 15702.22266 | 10380.83301 | 550.48254 | 593.46891
552.71777 | 4862.72217 | 5377.05566 | 3509.38892 | 4365.22266 | 4196.38867 | 6109.875 | 15681.66699 | 10395.27734 | 549.32666 | 592.25297
551.56213 | 4882.72217 | 5410.72217 | 3484.16675 | 4330.6665 | 4206.50049 | 6123.625 | 15777.66699 | 10415.05566 | 548.17059 | 614.53703
550.40637 | 4893.1665 | 5473.61133 | 3516.05566 | 4331.22217 | 4224.8335 | 6188.375 | 15719.1123 | 10434.61133 | 547.01227 | 596.07115
549.25049 | 4898.72217 | 5540.61133 | 3543.61108 | 4355 | 4239.61133 | 6204.125 | 15847.77734 | 10495.72266 | 545.8559 | 613.10522
548.09222 | 4890.8335 | 5606.38867 | 3558.94434 | 4356 | 4223.1665 | 6221.625 | 15865.22266 | 10477.38867 | 544.69946 | 641.38929
546.93604 | 4906.94385 | 5648.05566 | 3518.27783 | 4363.55566 | 4230.50049 | 6220.125 | 15899.77734 | 10512.61133 | 543.54065 | 626.92343
545.77972 | 4911.8335 | 5776.8335 | 3607.16675 | 4389.3335 | 4278.61133 | 6236.875 | 15911.55664 | 10555.72266 | 542.38391 | 637.20751
544.62323 | 4935.27783 | 5847.5 | 3574.5 | 4390.6665 | 4270.83301 | 6252.375 | 15963.77832 | 10554.16699 | 541.22699 | 604.9916
543.46442 | 4948.83398 | 5843.8335 | 3576.83325 | 4394.3335 | 4272.05615 | 6267.625 | 15978.88867 | 10616.83301 | 540.06781 | 636.77575
542.30762 | 4934.94434 | 5870.5 | 3606.27783 | 4398.77783 | 4266.5 | 6303.125 | 16075.77734 | 10597.61133 | 538.91058 | 648.55984
541.14856 | 4956.50049 | 5924.38916 | 3576.16675 | 4394.55615 | 4268.38867 | 6293.625 | 16066.11133 | 10627.94434 | 537.7511 | 663.594
539.99152 | 4940.72217 | 5939.27783 | 3590.61108 | 4407.44434 | 4291.72217 | 6327.375 | 16034.77734 | 10619.72266 | 536.59363 | 668.6281
538.83435 | 4973.50049 | 5978.8335 | 3613.49976 | 4433.55566 | 4305.83301 | 6393.375 | 16133.99902 | 10697.61133 | 535.43384 | 630.66227
537.6748 | 4990.05566 | 5971.94434 | 3625.94434 | 4440.22266 | 4308.27783 | 6406.625 | 16191 | 10717.61133 | 534.27612 | 629.19638
536.51733 | 4984.27783 | 5944.38867 | 3604.61108 | 4421.22217 | 4309.27783 | 6379.125 | 16137.11133 | 10676.16699 | 533.11603 | 645.73056
535.35754 | 4970.72217 | 5937.5 | 3615.05566 | 4448.11133 | 4338.94434 | 6409.625 | 16216.33301 | 10757.16699 | 531.95801 | 686.01468
534.19977 | 5010.5 | 5899.72217 | 3606.05566 | 4465 | 4325.72217 | 6438.875 | 16222 | 10781.5 | 530.79761 | 673.29886
533.03967 | 5034.38867 | 5916.38867 | 3650.83325 | 4516.55566 | 4348.72217 | 6527.375 | 16298.88867 | 10823.83301 | 529.63934 | 674.33299
531.88165 | 5015.5 | 5871.05566 | 3638.38867 | 4499.55566 | 4368.83301 | 6494.125 | 16356.22266 | 10834.83301 | 528.4787 | 665.86718
530.72131 | 5024.05566 | 5855.94434 | 3638.16675 | 4530.22217 | 4329.72217 | 6521.125 | 16306.33301 | 10882.5 | 527.31787 | 658.90138
529.56079 | 5034.27783 | 5845.38867 | 3644.94434 | 4501.11133 | 4330.72217 | 6564.125 | 16393 | 10857.72266 | 526.15912 | 640.43552
528.40228 | 5022.05566 | 5790.94434 | 3652.5 | 4533.55566 | 4354.1665 | 6524.875 | 16401.66602 | 10896.05566 | 524.99805 | 650.96973
527.24152 | 5022.1665 | 5782.38867 | 3637.61108 | 4537.6665 | 4380.5 | 6564.875 | 16424.11133 | 10914.61133 | 523.83685 | 672.00394
526.08057 | 5020.72217 | 5711.38867 | 3646.05566 | 4519.88867 | 4375.38867 | 6579.125 | 16419 | 10907.94434 | 522.67554 | 665.53815
524.92169 | 5002.72217 | 5671.16699 | 3657.61084 | 4513.22217 | 4374.5 | 6616.625 | 16338.44531 | 10913.61133 | 521.51617 | 681.57231
523.76044 | 5012.27783 | 5670.72217 | 3613.72241 | 4521.88867 | 4367.5 | 6611.375 | 16364.22266 | 10916.94434 | 520.35455 | 657.10653
522.59912 | 4997.27783 | 5628.05518 | 3665.72217 | 4528.88867 | 4347.05566 | 6599.125 | 16369.66699 | 10911.38867 | 519.19275 | 663.14076
521.43976 | 5065.94434 | 5599.72217 | 3635.61108 | 4539 | 4353.5 | 6631.375 | 16410.44531 | 10959.5 | 518.03088 | 683.42499
520.27814 | 5015.1665 | 5626.61133 | 3639.94434 | 4562.22266 | 4351.72217 | 6683.625 | 16388.77734 | 10946.72266 | 516.86877 | 680.45923
519.11633 | 5008.5 | 5575.8335 | 3626.05542 | 4525.11133 | 4357.38916 | 6673.625 | 16351.55566 | 10909.94434 | 515.70874 | 666.99341
517.95441 | 5001.16699 | 5572.38867 | 3642.94434 | 4522.11133 | 4371.27783 | 6671.125 | 16354.22266 | 10915.27734 | 514.54639 | 683.52765
516.79236 | 4996.05566 | 5557.50049 | 3616.83325 | 4532.77783 | 4342.27783 | 6737.625 | 16333.77734 | 10919.61035 | 513.38391 | 653.8119
515.63013 | 4998.5 | 5491.05566 | 3631.05566 | 4500.77783 | 4326.72217 | 6662.125 | 16280.55664 | 10890.38965 | 512.22125 | 689.59615
514.46991 | 5005.94434 | 5548.1665 | 3637.38892 | 4530.55566 | 4381.72217 | 6648.875 | 16355.00098 | 10940.16699 | 511.0585 | 677.65494
513.30743 | 5019.94434 | 5549.8335 | 3652.94434 | 4579.22168 | 4364.27832 | 6749.875 | 16385.11133 | 10995.5 | 509.89557 | 681.33135
512.14478 | 4976.1665 | 5519.38867 | 3621.38892 | 4520.88867 | 4357.8335 | 6727.625 | 16359.66699 | 10960.16699 | 508.73251 | 676.75773
510.98199 | 5014.05566 | 5502.38867 | 3665.94434 | 4569.11133 | 4351.83398 | 6699.125 | 16351 | 10965.38867 | 507.56931 | 670.43407
509.81906 | 5010.27783 | 5518.5 | 3616.5 | 4551.11133 | 4347.94434 | 6710.125 | 16280.77734 | 10978.38867 | 506.40594 | 630.36036
508.65598 | 4997.72217 | 5507.8335 | 3652.05566 | 4562.22217 | 4345.94434 | 6777.375 | 16369.11133 | 10972.61133 | 505.24243 | 691.53661
507.49277 | 4982.8335 | 5470.1665 | 3626.61108 | 4571.55518 | 4351.38867 | 6789.875 | 16319 | 10967.5 | 504.0788 | 663.46283
506.32941 | 4931.1665 | 5453.8335 | 3639.05566 | 4547.11133 | 4320.61133 | 6759.625 | 16193 | 10951.16797 | 502.91504 | 708.88901
505.16589 | 4954.27783 | 5492.05566 | 3663.5 | 4553.22217 | 4329.83301 | 6777.875 | 16275 | 10939.72266 | 501.7511 | 702.06515
504.00226 | 4935.5 | 5428.83301 | 3619.61108 | 4537.3335 | 4313.8335 | 6728.625 | 16135.11133 | 10885.94434 | 500.58704 | 739.99125
502.83847 | 4939.05566 | 5475.1665 | 3651.05566 | 4585.77734 | 4340.94434 | 6751.625 | 16212.55566 | 10985.5 | 499.42062 | 734.16669
501.67453 | 4973.38867 | 5484.05566 | 3654.94434 | 4590.11133 | 4341.1665 | 6763.125 | 16284.44434 | 11042.83301 | 498.25629 | 772.34271
500.50827 | 4996.72217 | 5518.27783 | 3713.94434 | 4624.22217 | 4369.5 | 6885.625 | 16394.22266 | 11089.6123 | 497.09177 | 748.51868
499.34402 | 5049.1665 | 5535.72217 | 3722.94434 | 4614.22217 | 4397.61133 | 6827.125 | 16321.55566 | 11134.61133 | 495.92712 | 776.44462
498.17966 | 5028.1665 | 5532.94434 | 3748.50024 | 4626.55566 | 4367.72168 | 6909.875 | 16393.55469 | 11144.83398 | 494.76236 | 747.62053
497.01517 | 5032.94434 | 5569.8335 | 3751.05566 | 4681.11084 | 4406.72217 | 6971.125 | 16432.88867 | 11153.72266 | 493.59525 | 739.29578
495.85052 | 5018.05566 | 5545.38867 | 3732.61084 | 4667.88867 | 4405.5 | 6982.125 | 16419.77734 | 11213.94434 | 492.43018 | 730.97159
494.68353 | 5028.27783 | 5556.83301 | 3743.83325 | 4644.88867 | 4387.72266 | 6958.375 | 16344.77832 | 11156.94434 | 491.26495 | 769.89737
493.51859 | 5014.05566 | 5550.8335 | 3735.94434 | 4646.88867 | 4389.61133 | 6932.875 | 16334.66699 | 11178.38867 | 490.09741 | 771.5725
492.35352 | 4998.8335 | 5480.27783 | 3763.27783 | 4622.22168 | 4373.05566 | 6889.875 | 16199.00098 | 11111.83301 | 488.93192 | 758.7482
491.18829 | 5019.27734 | 5545.8335 | 3748.94434 | 4631.6665 | 4386.05566 | 6960.625 | 16284.77734 | 11167.72266 | 487.76627 | 760.92386
490.02072 | 4983.61133 | 5509.8335 | 3750.5 | 4646.22217 | 4321.61133 | 6921.375 | 16226.77734 | 11135.05566 | 486.59827 | 759.59886
488.85522 | 4941.38867 | 5533.05566 | 3752.05566 | 4620.77783 | 4321.1665 | 6901.875 | 16260.11133 | 11112.94434 | 485.43234 | 778.27444
487.68958 | 4955.27783 | 5515.27832 | 3739.83301 | 4616.88867 | 4340.8335 | 6882.875 | 16144.1123 | 11052.94531 | 484.26627 | 760.44998
486.52158 | 4943.94434 | 5481.61133 | 3758.83325 | 4620.55566 | 4343.16602 | 6916.875 | 16113.1123 | 11091.83301 | 483.09787 | 719.12487
485.35562 | 4906.38916 | 5460.94434 | 3763.94434 | 4586.88867 | 4313.8335 | 6896.625 | 16027.22266 | 11054.61133 | 481.93149 | 767.05033
484.18735 | 4941.94434 | 5492.94434 | 3747.05566 | 4585 | 4267.38916 | 6809.125 | 15983.88867 | 10961.16602 | 480.76279 | 759.22514
483.02112 | 4897.94434 | 5471.72217 | 3761.61108 | 4615.55566 | 4297.05566 | 6824.625 | 15948.22266 | 11014.61133 | 479.59613 | 758.40051
481.85257 | 4875.16602 | 5444.61133 | 3724.5 | 4568.77783 | 4288.05566 | 6829.125 | 15847.22266 | 10944.5 | 478.42715 | 739.57524
480.68604 | 4884.72217 | 5416.38867 | 3730.94434 | 4576.88867 | 4247.27783 | 6866.375 | 15850.77734 | 10938.72266 | 477.26022 | 729.50054
479.51718 | 4865.38867 | 5402.61133 | 3716.27783 | 4567.88867 | 4264.72168 | 6784.625 | 15813.44434 | 10863.83301 | 476.09094 | 735.67519
478.3504 | 4840.72217 | 5405.94385 | 3720.5 | 4543.3335 | 4246.83398 | 6867.875 | 15722.66602 | 10913.16699 | 474.92151 | 745.8498
477.18124 | 4826.61133 | 5389.94434 | 3693.83325 | 4527.6665 | 4233.27734 | 6778.125 | 15711.55566 | 10852.61133 | 473.75415 | 713.52498
476.01416 | 4800.5 | 5353.16602 | 3662.05566 | 4511.77783 | 4213.38867 | 6777.375 | 15656 | 10808.05566 | 472.58444 | 730.69951
474.84473 | 4822.38867 | 5384.94434 | 3658.72217 | 4481.77783 | 4211.8335 | 6745.875 | 15636.77734 | 10782.27734 | 471.41678 | 703.8746
473.67734 | 4815.27783 | 5345.38867 | 3632.72217 | 4515.44434 | 4221.94385 | 6688.375 | 15485.55566 | 10708.72266 | 470.2468 | 703.79905
472.50763 | 4814.05566 | 5311.72217 | 3641.38892 | 4497.3335 | 4210.38867 | 6730.125 | 15584.33301 | 10702.83301 | 469.07666 | 692.47346
471.33777 | 4771.50049 | 5267.72217 | 3605.83325 | 4464.6665 | 4155.72217 | 6652.375 | 15479.44434 | 10597.94434 | 467.90857 | 657.39844
470.16995 | 4769.50049 | 5263.27783 | 3617.83325 | 4450.22217 | 4158.94434 | 6607.375 | 15424.1123 | 10546.38867 | 466.73813 | 680.32277
468.99982 | 4741.27783 | 5235.8335 | 3582.27783 | 4419.11133 | 4146.94434 | 6582.125 | 15291.55566 | 10512.61133 | 465.56757 | 659.24706
467.8295 | 4741.49951 | 5217.27734 | 3583.5 | 4403.77783 | 4128.5 | 6578.125 | 15273.33203 | 10513.05566 | 464.39685 | 688.1713
466.66125 | 4720.1665 | 5197.72168 | 3572.61108 | 4377.77783 | 4133.72217 | 6551.875 | 15230.22266 | 10469.27832 | 463.22598 | 647.59551
465.49069 | 4707.27783 | 5174.1665 | 3565.5 | 4371.88867 | 4139.61133 | 6515.125 | 15243.11133 | 10500.94434 | 462.05716 | 665.52028
464.31995 | 4714.1665 | 5177.38867 | 3561.94434 | 4367.6665 | 4100.8335 | 6509.625 | 15216.77832 | 10392.83301 | 460.88602 | 649.94441
463.14908 | 4671.72217 | 5165.27783 | 3537.72217 | 4345.22217 | 4073.83325 | 6491.125 | 15111.66699 | 10357.38867 | 459.71472 | 656.1185
461.97806 | 4659.27783 | 5176.05566 | 3552.16675 | 4338.55615 | 4087.94434 | 6511.625 | 15126.88867 | 10351.38965 | 458.54327 | 655.79254
460.80911 | 4660.5 | 5098.1665 | 3538.16675 | 4306.6665 | 4085.05566 | 6476.625 | 15019.22168 | 10307.16699 | 457.3717 | 651.46655
459.63779 | 4692.72217 | 5136.83301 | 3539.27783 | 4305 | 4055.72217 | 6466.625 | 15077.55566 | 10356.61133 | 456.19995 | 664.89051
458.46634 | 4657.16699 | 5134.61084 | 3531.38892 | 4333.11084 | 4052.72217 | 6414.875 | 14992.66699 | 10308.83398 | 455.02808 | 639.06444
457.29474 | 4618.1665 | 5122.8335 | 3485.61108 | 4304.6665 | 4048.72241 | 6399.625 | 14869.77734 | 10279.38867 | 453.85608 | 654.73833
456.12302 | 4616.61133 | 5119.27734 | 3521.83325 | 4306.88867 | 4051.27783 | 6402.625 | 14886.33301 | 10278.83301 | 452.6839 | 667.41217
454.95114 | 4633.94434 | 5144.72217 | 3524.72217 | 4283.55615 | 4009.83325 | 6410.375 | 14857.66699 | 10239.16699 | 451.5116 | 699.58597
453.77911 | 4607.72217 | 5093.1665 | 3505.94458 | 4281.55566 | 4011.5 | 6369.875 | 14815.22168 | 10237.27734 | 450.33914 | 657.17324
452.60693 | 4591.5 | 5078.38867 | 3529.83325 | 4299.6665 | 4007.05566 | 6441.375 | 14818.55566 | 10209.94434 | 449.16653 | 643.93214
451.4346 | 4600.16699 | 5081.8335 | 3518.8335 | 4273.55566 | 4022.38867 | 6424.875 | 14793.33301 | 10235.72266 | 447.9938 | 617.19097
450.26215 | 4604.27783 | 5089.8335 | 3518.61084 | 4270.11084 | 3995.83325 | 6365.375 | 14783.33203 | 10193.05566 | 446.82092 | 645.94969
449.08954 | 4604.94434 | 5087.38867 | 3500.05566 | 4261.55566 | 3993.94458 | 6385.125 | 14755.22266 | 10201.72266 | 445.64789 | 623.45832
447.91678 | 4612.61133 | 5089.38867 | 3550.05566 | 4294.66699 | 3993.38892 | 6349.875 | 14718.22266 | 10212.27734 | 444.4747 | 632.46686
446.7439 | 4607.05566 | 5056.16602 | 3506.27808 | 4250.33398 | 3982.83325 | 6317.375 | 14704.66699 | 10164.49902 | 443.30136 | 628.4753
445.57083 | 4571.38867 | 5018.38867 | 3493.8335 | 4232 | 3978.61108 | 6326.375 | 14642.44434 | 10126.61133 | 442.1279 | 610.48366
444.39764 | 4558.38867 | 5039.1665 | 3496.61108 | 4219.44434 | 3979.5 | 6288.875 | 14587.44531 | 10065.94434 | 440.95428 | 623.74192
443.22433 | 4512.72217 | 5042.61084 | 3493.16675 | 4222.77783 | 3953.83325 | 6296.625 | 14580.77734 | 10031.16699 | 439.77832 | 633.7487
442.05084 | 4538.38867 | 5056.1665 | 3496.5 | 4226.22217 | 3952.38892 | 6223.375 | 14564.55566 | 10053.38867 | 438.60443 | 605.00679
440.87503 | 4531.27832 | 4995.94434 | 3478.61108 | 4189.88867 | 3964.61108 | 6254.125 | 14454.22266 | 9952.61133 | 437.43039 | 599.76479
439.70126 | 4513.27783 | 5013.38867 | 3450.94434 | 4206.22217 | 3952.16675 | 6281.875 | 14470.22266 | 9939.72266 | 436.2562 | 626.52268
438.52734 | 4501.38867 | 4959.8335 | 3442.50024 | 4178.6665 | 3926.38892 | 6201.125 | 14381.66699 | 9888.83301 | 435.07965 | 608.0291
437.35327 | 4507.94434 | 4942.5 | 3427.38892 | 4153.22168 | 3884.16675 | 6202.375 | 14366.55566 | 9881.5 | 433.90515 | 592.2868
436.17688 | 4481.05615 | 4912.8335 | 3396.16675 | 4113.55566 | 3893.94434 | 6134.875 | 14299.77832 | 9840.16699 | 432.73053 | 573.54443
435.00253 | 4474.72217 | 4919.5 | 3404.38892 | 4146.11133 | 3895.5 | 6142.875 | 14328.44336 | 9805.27734 | 431.55356 | 581.80057
433.82803 | 4477.61133 | 4899.8335 | 3386.27783 | 4103.88916 | 3858.38867 | 6075.625 | 14268.66602 | 9782.5 | 430.37863 | 527.80801
432.65338 | 4408.27783 | 4827.72217 | 3359.83325 | 4063.55542 | 3845.94434 | 6094.375 | 14149.55566 | 9702.72266 | 429.20355 | 531.06535
431.47641 | 4422.5 | 4813.27783 | 3337.16675 | 4085.44409 | 3852.61108 | 5951.625 | 14159.55566 | 9690.94434 | 428.02615 | 508.57122
430.30148 | 4426.94434 | 4777.94482 | 3314.05566 | 4040.11108 | 3805.61108 | 5972.625 | 14141.33203 | 9619.16699 | 426.8508 | 534.07838
429.12418 | 4418.8335 | 4847.61133 | 3317.38892 | 4028 | 3821.16675 | 6008.375 | 14123 | 9576.5 | 425.67307 | 502.33404
427.94897 | 4436.1665 | 4806.83398 | 3308.72217 | 4031.33325 | 3847.94434 | 5947.625 | 14122.77734 | 9564.72266 | 424.49744 | 501.59103
426.77359 | 4378.72266 | 4763.27783 | 3290.05566 | 3994.22217 | 3842.83325 | 5906.125 | 13988.88867 | 9459.61133 | 423.31943 | 494.84652
425.59589 | 4396.1665 | 4723.83301 | 3282.27783 | 4014.11108 | 3819.61108 | 5943.125 | 13942.22266 | 9448.94336 | 422.14349 | 476.85332
424.42023 | 4385.5 | 4711.72217 | 3243.83325 | 3989.22217 | 3773.38892 | 5950.625 | 13927.44434 | 9443.72266 | 420.96521 | 471.35863
423.24222 | 4366.38867 | 4704.05615 | 3245.27759 | 3968.88892 | 3782.27783 | 5824.125 | 13862.33301 | 9388.05566 | 419.78897 | 478.36524
422.06625 | 4360.27783 | 4706.27783 | 3197.16675 | 3928.22217 | 3758.83325 | 5859.625 | 13831.55566 | 9337.83301 | 418.61038 | 495.87036
420.88797 | 4297.05566 | 4640.5 | 3196.05566 | 3904.44434 | 3745.16675 | 5784.875 | 13797.33301 | 9266.94434 | 417.43387 | 446.37679
419.71173 | 4336.5 | 4655.27783 | 3197.61108 | 3917.88892 | 3766.5 | 5794.625 | 13802.55566 | 9307.94434 | 416.255 | 450.63174
418.53314 | 4326.38867 | 4569.27783 | 3149.16675 | 3914.55542 | 3735.05542 | 5727.125 | 13730.88867 | 9165.5 | 415.07819 | 423.63798
417.3566 | 4351.38867 | 4588.1665 | 3156.27783 | 3906.66675 | 3751.61108 | 5686.125 | 13756 | 9214.27734 | 413.89902 | 442.14273
416.17773 | 4309.94434 | 4592.05566 | 3151.38892 | 3878.88892 | 3752.16675 | 5743.375 | 13680.11133 | 9131.6123 | 412.7197 | 450.64739
414.99869 | 4291.05566 | 4548.1665 | 3124.05566 | 3849.66675 | 3706.38892 | 5679.125 | 13634.55566 | 9126.27734 | 411.54245 | 432.65336
413.82172 | 4294.05566 | 4550.5 | 3114.49976 | 3853.77783 | 3709.38892 | 5751.125 | 13666.44434 | 9112.16699 | 410.36285 | 431.65784
412.6424 | 4297.94434 | 4535.50049 | 3107.38892 | 3823.22192 | 3674.16675 | 5668.375 | 13590.44434 | 9058.38867 | 409.18307 | 450.16221
411.46292 | 4286.1665 | 4523.1665 | 3081.16699 | 3800.88892 | 3690.83325 | 5686.625 | 13551.66699 | 9038.27734 | 408.0032 | 381.66652
410.28552 | 4283.72217 | 4465.61133 | 3061.27783 | 3798.66675 | 3682.61108 | 5663.375 | 13571.33301 | 8997.38867 | 406.82535 | 438.9221
409.10577 | 4263.8335 | 4484.8335 | 3047.38867 | 3821.33301 | 3669.38892 | 5640.875 | 13518.77734 | 9013.83301 | 405.64517 | 417.92622
407.92584 | 4229.72217 | 4479.38867 | 3055.61108 | 3787.55566 | 3638.5 | 5574.125 | 13459.33398 | 8936.72266 | 404.46484 | 450.18024
406.74579 | 4216.38867 | 4485.05566 | 3060.38892 | 3784.11108 | 3635.61108 | 5617.625 | 13466.11133 | 8980.94434 | 403.28433 | 396.68415
405.56781 | 4241.94482 | 4458.05566 | 3041.05566 | 3795.22217 | 3651.50024 | 5634.375 | 13500.11133 | 8980.27734 | 402.10373 | 390.438
404.38745 | 4204.38867 | 4422.38916 | 3031.72217 | 3765.77783 | 3656.72241 | 5577.125 | 13418.88867 | 8928.27734 | 400.92514 | 372.19312
403.20697 | 4181.72217 | 4415.94434 | 3040.05566 | 3751.33325 | 3620.61108 | 5553.875 | 13341.33301 | 8897.38867 | 399.74423 | 377.69677
402.02634 | 4211.72217 | 4400.27783 | 3027.5 | 3751.55566 | 3633.94434 | 5567.625 | 13400.55664 | 8888.05566 | 398.56317 | 344.20033
400.84555 | 4202.38867 | 4396.72217 | 3016.61108 | 3754.66675 | 3619.5 | 5571.375 | 13383 | 8886.83301 | 397.38196 | 399.20379
399.66461 | 4183.16699 | 4356.1665 | 3026.05566 | 3712.66675 | 3629.16675 | 5497.125 | 13309.11133 | 8869.16699 | 396.20059 | 379.70716
398.48575 | 4182.5 | 4370.27783 | 3026.94434 | 3705.44434 | 3643.16675 | 5591.375 | 13314.44531 | 8855.49902 | 395.01907 | 375.71043
397.3045 | 4205.5 | 4361.8335 | 3006.72241 | 3719 | 3609.38892 | 5532.125 | 13310.55664 | 8831.61133 | 393.8374 | 363.2136
396.12314 | 4143.05615 | 4336.27783 | 2997.72217 | 3722.11108 | 3621.50024 | 5469.625 | 13226.55566 | 8806.94434 | 392.65561 | 390.21669
394.94162 | 4142.16699 | 4310.05566 | 2964.16675 | 3707.77783 | 3593.27783 | 5489.625 | 13192.77734 | 8760.38867 | 391.47366 | 387.21969
393.75995 | 4152.94434 | 4312.16602 | 2992.05566 | 3711.44434 | 3619.5 | 5536.375 | 13312.88867 | 8800.83301 | 390.29156 | 380.27354
392.57816 | 4182.27783 | 4317.61133 | 2977.38892 | 3675.11108 | 3614.05566 | 5510.875 | 13196.99902 | 8783.94336 | 389.10931 | 377.05368
391.39618 | 4141.94434 | 4299.05566 | 2973.16675 | 3684.22217 | 3614.83325 | 5412.125 | 13197.88867 | 8732.61133 | 387.92694 | 355.58369
390.21408 | 4179.8335 | 4336.61133 | 3001.72217 | 3702.33325 | 3618.72217 | 5511.625 | 13243.66797 | 8762.5 | 386.74442 | 337.61354
389.03183 | 4153.27783 | 4274.1665 | 2980.16675 | 3697.88892 | 3599.5 | 5504.125 | 13194.22168 | 8803.5 | 385.56171 | 387.8932
387.84943 | 4144.05566 | 4295.72217 | 2975.05566 | 3705 | 3588.5 | 5533.625 | 13190.66699 | 8745.38867 | 384.37668 | 377.17047
386.66467 | 4135.27783 | 4251.61133 | 2970.83325 | 3668.44434 | 3580.5 | 5440.875 | 13128.22266 | 8699.83301 | 383.1937 | 379.19985
385.48199 | 4102.83398 | 4252.8335 | 2922.38892 | 3693.77783 | 3579.27783 | 5437.375 | 13133.33301 | 8742.05566 | 382.01056 | 383.47907
384.29913 | 4125.5 | 4256.1665 | 2954.27783 | 3640.22241 | 3591.72217 | 5475.625 | 13096.55566 | 8701.27734 | 380.8273 | 364.50817
383.11615 | 4134.61133 | 4251.38867 | 2975.5 | 3656.77783 | 3569.16675 | 5479.125 | 13155.44434 | 8686.72168 | 379.64389 | 325.78711
381.93301 | 4130.72217 | 4272.61133 | 2939.94434 | 3702.33325 | 3569.83325 | 5462.625 | 13188.55566 | 8767.38867 | 378.4581 | 335.81359
380.74973 | 4141.5 | 4248.94434 | 2937.94434 | 3661.55566 | 3569.5 | 5479.875 | 13113.55566 | 8694.94434 | 377.27438 | 336.84221
379.56409 | 4105.27783 | 4212.5 | 2931.94434 | 3636.33325 | 3596.61108 | 5495.375 | 13137.77832 | 8714.16699 | 376.09052 | 348.12068
378.38052 | 4122.94434 | 4261.05566 | 2918.94434 | 3659.55542 | 3574.5 | 5516.125 | 13122 | 8702.27734 | 374.90652 | 346.89902
377.19681 | 4118.8335 | 4248.94482 | 2914.38892 | 3668.33325 | 3578.94434 | 5434.125 | 13135.77734 | 8668.94434 | 373.72015 | 351.67491
376.01294 | 4115.05566 | 4229.38867 | 2919.38892 | 3631.44434 | 3574.61108 | 5481.125 | 13103.11035 | 8633.05566 | 372.53586 | 335.20293
374.82669 | 4112.38916 | 4247.27783 | 2911.5 | 3637.00024 | 3600.83325 | 5490.875 | 13170.22266 | 8729.72168 | 371.35141 | 339.2308
373.64255 | 4102.16602 | 4223.61133 | 2914.61108 | 3638.55566 | 3564.61133 | 5438.625 | 13175.33301 | 8674.72266 | 370.16458 | 339.75621
372.45822 | 4088.61133 | 4205.72217 | 2929.61108 | 3628.55566 | 3583.61108 | 5463.625 | 13094.33301 | 8697.27734 | 368.97986 | 349.5338
371.27155 | 4106.72217 | 4244.27783 | 2922.72217 | 3646.11108 | 3608.38892 | 5495.375 | 13178.77734 | 8701.49902 | 367.79272 | 339.05889
370.08694 | 4108.05518 | 4235.72217 | 2919.94434 | 3662.88892 | 3576.27783 | 5486.625 | 13162.33301 | 8719.27734 | 366.6077 | 315.08616
368.90219 | 4113.72217 | 4225.05566 | 2902.16699 | 3629.33325 | 3620.5 | 5499.875 | 13205 | 8696.16699 | 365.42252 | 360.61328
367.71506 | 4093.61108 | 4218.50049 | 2920.38892 | 3662.44434 | 3583.83325 | 5435.375 | 13098.44434 | 8661.27734 | 364.23495 | 282.88793
366.53003 | 4084.94482 | 4210.5 | 2897.16675 | 3632.11108 | 3555.61108 | 5480.375 | 13107.44531 | 8634.27734 | 363.04947 | 355.16473
365.34262 | 4113.05518 | 4215.38867 | 2924.83325 | 3663.77783 | 3583.61108 | 5497.375 | 13161.44531 | 8676.27734 | 361.86163 | 277.4391
364.15726 | 4104.8335 | 4179.27832 | 2882.61108 | 3645.44434 | 3575.05566 | 5482.625 | 13166.55566 | 8660.05566 | 360.67587 | 319.46562
362.96954 | 4088.05518 | 4168.94434 | 2903.83325 | 3633.22217 | 3582.05566 | 5468.125 | 13078.77734 | 8661.16602 | 359.48773 | 306.48968
361.78394 | 4110.05566 | 4183.8335 | 2905.27783 | 3636.55566 | 3576.38867 | 5477.875 | 13090 | 8613.05566 | 358.30164 | 329.76584
360.59592 | 4101.27734 | 4189.1665 | 2894.05566 | 3643 | 3616.05566 | 5450.375 | 13110.11035 | 8677.05664 | 357.11322 | 322.28962
359.40997 | 4104.50049 | 4210.61133 | 2925.38892 | 3637.66675 | 3605.61108 | 5548.375 | 13170.88867 | 8650.5 | 355.92462 | 303.5632
358.22168 | 4111.1665 | 4212.8335 | 2895.27783 | 3640.55566 | 3566.16675 | 5503.125 | 13124.66699 | 8646.50098 | 354.7381 | 256.33893
357.03546 | 4076.83325 | 4171.05566 | 2895.1665 | 3615.77783 | 3597.38892 | 5480.125 | 13091.44336 | 8597.38867 | 353.54922 | 298.11223
355.84686 | 4098.94434 | 4161.72217 | 2878.27759 | 3615.33325 | 3577.16675 | 5482.375 | 13056.77832 | 8644.61133 | 352.3602 | 301.63538
354.65811 | 4092.94434 | 4161.38867 | 2861.94434 | 3618.44458 | 3559.94434 | 5437.875 | 13032.55566 | 8621.27734 | 351.17325 | 292.16066
353.47144 | 4084.50024 | 4185.72217 | 2875.05566 | 3598.77759 | 3585.94434 | 5462.875 | 13055.55664 | 8638.27734 | 349.98392 | 302.93349
352.28241 | 4102.94434 | 4163.1665 | 2876.38892 | 3596.22217 | 3553.38867 | 5482.375 | 13096.11133 | 8605.94336 | 348.79443 | 307.20617
351.0932 | 4127.72217 | 4152.16602 | 2851.83325 | 3607.00024 | 3561.5 | 5477.625 | 13041.22266 | 8599.61133 | 347.60703 | 282.48098
349.9061 | 4097.94434 | 4180.61084 | 2876.05542 | 3608.33325 | 3584.27783 | 5519.625 | 13097.44434 | 8573.61133 | 346.41727 | 287.00337
348.71661 | 4068.83325 | 4146.1665 | 2883.94434 | 3600.88892 | 3568.72192 | 5454.125 | 13033.33301 | 8593.05566 | 345.22733 | 282.02557
347.52698 | 4069.61108 | 4129.49951 | 2864.94434 | 3593.11108 | 3584.83325 | 5498.375 | 13052.22266 | 8629.83301 | 344.03726 | 306.04764
346.33719 | 4049.83325 | 4139.27783 | 2881.94434 | 3597.88892 | 3573.05566 | 5460.375 | 13064.88867 | 8567.72266 | 342.84705 | 303.31956
345.14948 | 4080.94434 | 4146.38867 | 2861.72217 | 3588.66675 | 3581.94434 | 5484.125 | 13032 | 8552.16699 | 341.65891 | 307.34362
343.95941 | 4079.5 | 4145.38867 | 2856.38892 | 3606.44434 | 3558.27783 | 5468.375 | 12992.00098 | 8600.94434 | 340.46841 | 299.36525
342.7692 | 4070.1665 | 4110.05566 | 2842.16675 | 3601.77783 | 3565.61108 | 5445.625 | 13008.44434 | 8540.61133 | 339.27774 | 293.1367
341.5788 | 4068.94434 | 4116.1665 | 2841.16675 | 3590.77783 | 3576.38892 | 5465.375 | 12927.22266 | 8564.72266 | 338.08691 | 292.90798
340.38828 | 4037.16675 | 4105.94385 | 2834.16675 | 3599.11084 | 3547.72217 | 5456.625 | 12950.88867 | 8545.27832 | 336.89597 | 280.92915
339.19983 | 4057.05566 | 4084.05566 | 2841.83325 | 3597.77783 | 3533.27783 | 5408.625 | 12875.66699 | 8530.61133 | 335.70486 | 272.70015
338.00903 | 4055.94434 | 4107.5 | 2837.27783 | 3557 | 3530.5 | 5427.375 | 12949.88965 | 8534.16699 | 334.51361 | 263.221
336.81805 | 4061.05566 | 4111.5 | 2868.94434 | 3595.77783 | 3545.83325 | 5423.875 | 12960.33301 | 8540.38867 | 333.3222 | 288.74168
335.62692 | 4033.16675 | 4099.8335 | 2860.27783 | 3593 | 3542.5 | 5507.625 | 12959.77734 | 8522.72266 | 332.13065 | 241.51222
334.43567 | 4037.5 | 4109.61133 | 2818.27783 | 3562.22217 | 3548.38892 | 5456.375 | 12842.22266 | 8465.05566 | 330.93893 | 278.78259
333.24426 | 3996.16675 | 4075.38892 | 2812.16699 | 3517.22217 | 3514.94434 | 5406.625 | 12790 | 8448.83301 | 329.7471 | 271.56144
332.05267 | 4024.72217 | 4065.1665 | 2837.27783 | 3539.66675 | 3540.83325 | 5398.375 | 12853.11133 | 8465.72266 | 328.55508 | 213.05003
330.86096 | 4008.72217 | 4094.16675 | 2798.94458 | 3556.11108 | 3514.94434 | 5408.875 | 12793 | 8453.72168 | 327.36295 | 240.03845
329.66913 | 4005.5 | 4071.5 | 2808.83325 | 3510.88892 | 3509.16675 | 5378.875 | 12777.11133 | 8434.38867 | 326.17065 | 227.77664
328.47711 | 4004.05566 | 4053.83325 | 2789.72217 | 3508.88892 | 3506.83325 | 5369.125 | 12715.33301 | 8382.27734 | 324.97821 | 210.5146
327.28494 | 3992.61133 | 4028.72217 | 2773.61108 | 3505.66699 | 3492.05542 | 5408.375 | 12762 | 8386.5 | 323.78561 | 198.75234
326.09265 | 3980.61108 | 4026.27783 | 2781.72241 | 3526.55566 | 3534.72217 | 5351.875 | 12683.22266 | 8389.83398 | 322.59286 | 219.98985
324.90018 | 4005.05566 | 4048.5 | 2802.05566 | 3522.99976 | 3529.61108 | 5362.375 | 12721.33301 | 8392.72266 | 321.39774 | 170.72385
323.70535 | 3979.94434 | 4002.5 | 2788.83325 | 3507.44434 | 3516.61133 | 5387.875 | 12692.88867 | 8386.05566 | 320.20471 | 167.96096
322.5126 | 3981.16675 | 4022.83325 | 2780.72217 | 3525.33301 | 3495.5 | 5398.625 | 12658.77734 | 8353.38867 | 319.01151 | 213.44779
321.3197 | 3978.5 | 4035.94434 | 2789.5 | 3490.66675 | 3493.27783 | 5332.875 | 12688.33301 | 8361.38867 | 317.81818 | 182.18445
320.12665 | 3961.5 | 4032.38892 | 2776.05542 | 3497.33325 | 3491.72241 | 5357.375 | 12653.44434 | 8340.38867 | 316.62466 | 199.92084
318.93344 | 3952.5 | 4014.61108 | 2763.05566 | 3494.88892 | 3492.05566 | 5361.375 | 12629 | 8347.05566 | 315.4288 | 185.65375
317.73785 | 3968.83325 | 4018.61108 | 2734.72241 | 3493.22217 | 3486.94434 | 5375.625 | 12627.44434 | 8353.16699 | 314.23502 | 152.63973
316.54437 | 3942.27783 | 3965.27808 | 2755.94434 | 3502.44434 | 3472.72217 | 5312.125 | 12650.1123 | 8350.72266 | 313.04108 | 199.87549
315.35071 | 3947.1665 | 3980.83325 | 2739.72192 | 3467.55566 | 3494.83325 | 5367.125 | 12659.44434 | 8346.16699 | 311.84476 | 193.60772
314.15692 | 3959.94434 | 3995.5 | 2752.27783 | 3491.55566 | 3489.16675 | 5342.875 | 12645.8877 | 8314.3877 | 310.65054 | 171.34307
312.96075 | 3967.38916 | 4018.16675 | 2775.5 | 3508.44434 | 3462.94434 | 5364.375 | 12640.33301 | 8366.5 | 309.45615 | 198.57815
311.76663 | 3993.50024 | 4041.38867 | 2765.94434 | 3523.33325 | 3519.38892 | 5369.375 | 12710.66699 | 8377.27734 | 308.2594 | 163.80976
310.57239 | 4000.05566 | 4022.61108 | 2769.83325 | 3509 | 3508.72217 | 5390.875 | 12735.44434 | 8404.5 | 307.0647 | 165.54438
309.37576 | 3982.61108 | 4013.16675 | 2806.5 | 3537.88892 | 3500.16675 | 5430.875 | 12771.22168 | 8438.61133 | 305.86987 | 216.77883
308.18124 | 4013.38892 | 4050.16675 | 2778.72217 | 3535 | 3493.27759 | 5395.375 | 12714.22266 | 8361.3877 | 304.67267 | 197.50976
306.98654 | 4012.05542 | 4035.05566 | 2785.61108 | 3511.77783 | 3509.05566 | 5434.875 | 12725 | 8374.61133 | 303.47754 | 158.49376
305.78946 | 3994.61108 | 4064.16675 | 2765.5 | 3541.55566 | 3532.38892 | 5376.625 | 12777.22266 | 8430.72266 | 302.28 | 178.22419
304.59448 | 4011.27783 | 4052.72217 | 2775.16675 | 3518.77759 | 3518.72217 | 5431.625 | 12725.77734 | 8405.5 | 301.08459 | 199.45778
303.39709 | 4005.16675 | 4045.94434 | 2765.16675 | 3526.22217 | 3528.5 | 5400.875 | 12733.33203 | 8430.50098 | 299.88678 | 178.68781
302.20181 | 3998.16675 | 4046.27783 | 2779.83325 | 3512.66675 | 3512.16675 | 5399.625 | 12765.88867 | 8406.5 | 298.69104 | 163.6709
301.00415 | 4007.05566 | 4048.94458 | 2807.38892 | 3521.88916 | 3526.16675 | 5449.625 | 12802.55469 | 8460.83203 | 297.49292 | 176.40048
299.80853 | 3981.83325 | 4045.83325 | 2801.05542 | 3528.22217 | 3542.72217 | 5391.875 | 12758.11133 | 8414.5 | 296.29691 | 173.63317
298.61057 | 4005.05566 | 4042.38867 | 2789.94434 | 3529.11108 | 3515.16675 | 5395.375 | 12778.22266 | 8468.94434 | 295.09848 | 176.11229
297.41467 | 4008.27783 | 4039.94434 | 2791.83301 | 3514.22192 | 3548.94434 | 5433.375 | 12786.88867 | 8449.5 | 293.90216 | 146.59453
296.2164 | 3994.83325 | 4053.27783 | 2788.83325 | 3546.44434 | 3526.27783 | 5411.375 | 12807.77734 | 8451.38867 | 292.70343 | 181.8232
295.02023 | 3995.72217 | 4070.94434 | 2782.16675 | 3552.55566 | 3541.94434 | 5442.125 | 12826.33301 | 8441.27734 | 291.50458 | 169.0517
293.82166 | 4010.38892 | 4073.05566 | 2791.72217 | 3538.88892 | 3538.72217 | 5432.625 | 12780.11133 | 8452.61133 | 290.3078 | 180.28326
292.62515 | 4018.94434 | 4042.94434 | 2767.05566 | 3499.88892 | 3512.16675 | 5411.125 | 12768 | 8427.16699 | 289.10864 | 155.2613
291.4263 | 4013.72217 | 4031.05566 | 2796.27783 | 3541 | 3532.83301 | 5410.375 | 12761.22266 | 8429.94434 | 287.90933 | 160.73912
290.22726 | 4015.05566 | 4062.94434 | 2812.5 | 3535.77783 | 3534.5 | 5464.875 | 12797.11133 | 8440.72266 | 286.7121 | 153.22
289.03033 | 4018.5 | 4060.72217 | 2778.5 | 3532.88892 | 3502.61108 | 5449.875 | 12792.11133 | 8403.27734 | 285.51248 | 140.19737
287.83099 | 4008.38892 | 4042.83325 | 2777.94434 | 3519.22217 | 3532.83325 | 5466.625 | 12798.44434 | 8446.5 | 284.31271 | 145.17451
286.63153 | 4004.16675 | 4078.72217 | 2781.61108 | 3493 | 3538.72217 | 5431.625 | 12745 | 8420.38867 | 283.11279 | 135.40143
285.43192 | 4017.38892 | 4039.83325 | 2758.83325 | 3533 | 3532.05566 | 5455.875 | 12757.44434 | 8385.94531 | 281.91498 | 147.63146
284.23438 | 3982.61108 | 3999.83325 | 2778.27759 | 3514.33325 | 3525.5 | 5418.125 | 12756.44434 | 8383.05566 | 280.71475 | 120.60792
283.03445 | 3980.5 | 4022.83325 | 2772.27783 | 3532.11108 | 3540.16675 | 5450.625 | 12757 | 8431.27832 | 279.5144 | 132.08421
281.83438 | 3981.61108 | 4053.27783 | 2742.16675 | 3512.11084 | 3527.61084 | 5447.625 | 12700.44434 | 8392.72266 | 278.31387 | 141.81022
280.63416 | 3999.94434 | 4045.61108 | 2769.72217 | 3513.66675 | 3493.05566 | 5429.125 | 12687.1123 | 8365.16699 | 277.11322 | 100.78605
279.436 | 3965.83325 | 4017.8335 | 2752.94434 | 3511.11108 | 3483.27783 | 5418.875 | 12693.55566 | 8356.5 | 275.91241 | 124.01166
278.23547 | 3982.38867 | 4037.5 | 2760.38892 | 3490.77783 | 3502.27783 | 5434.875 | 12680.66699 | 8382.72266 | 274.71143 | 115.487
277.03482 | 3963.61133 | 4003.5 | 2754.38892 | 3499.33325 | 3510.83301 | 5386.375 | 12604.33301 | 8356.94434 | 273.51254 | 103.46545
275.83398 | 3977.16675 | 4030.16699 | 2773.61108 | 3483.44434 | 3500.38867 | 5432.125 | 12692.11133 | 8322.83301 | 272.31128 | 127.44038
274.633 | 3961.5 | 4025.94434 | 2720.94434 | 3485.66675 | 3513.5 | 5421.375 | 12629.44434 | 8339.50098 | 271.10986 | 108.41509
273.43188 | 3952.72217 | 4042.16675 | 2760.05566 | 3491.88892 | 3494.72217 | 5378.125 | 12620.33301 | 8338.83301 | 269.90829 | 101.13957
272.23059 | 3932.72217 | 4035.05566 | 2756.94434 | 3512.55566 | 3514.27783 | 5389.875 | 12608.22266 | 8378.5 | 268.70657 | 109.83205
271.02917 | 3947.61108 | 4020.94434 | 2737.5 | 3494.88892 | 3509.05566 | 5389.375 | 12590.33203 | 8344.5 | 267.5047 | 88.96488
269.82758 | 3951.94434 | 4038.94434 | 2736.61108 | 3472.88892 | 3486.5 | 5363.625 | 12577.66797 | 8325.05566 | 266.30267 | 77.59741
268.62585 | 3942.94434 | 4026.38892 | 2746.5 | 3484.66675 | 3483.61108 | 5393.625 | 12630.88965 | 8361.50098 | 265.10052 | 83.7297
267.42398 | 3929.72217 | 4020.83325 | 2717.94434 | 3468.88892 | 3464.38892 | 5377.375 | 12567.88867 | 8334.72266 | 263.89819 | 90.61163
266.22195 | 3936.27759 | 4011.61108 | 2745.05566 | 3466 | 3498.5 | 5390.375 | 12619.22266 | 8344.72266 | 262.69571 | 83.24325
265.01978 | 3953.05566 | 4041.61108 | 2748.5 | 3474.77783 | 3481.38892 | 5367.125 | 12569.88867 | 8344.05566 | 261.49084 | 112.62019
263.81744 | 3936.38892 | 4026.05566 | 2743.72217 | 3455.66675 | 3502.83325 | 5391.125 | 12621.88867 | 8308.83301 | 260.28806 | 47.00122
262.61493 | 3916.72192 | 4014.16675 | 2716.27783 | 3482.88892 | 3477.27783 | 5403.125 | 12588.1123 | 8296.16699 | 259.08514 | 50.88201
261.41232 | 3924.94434 | 4011.05566 | 2733.72217 | 3447.88892 | 3473.38892 | 5360.625 | 12558.22266 | 8312.83398 | 257.88205 | 74.01243
260.20953 | 3928.72217 | 4008.83325 | 2721.5 | 3468.11108 | 3466.5 | 5363.875 | 12572.22266 | 8305.94336 | 256.67883 | 51.89262
259.00659 | 3939.61108 | 4017.83325 | 2722.83325 | 3464.88892 | 3476.16675 | 5416.375 | 12605.44434 | 8325.94434 | 255.47545 | 48.77247
257.8035 | 3930.83325 | 4006.94434 | 2727.27759 | 3426.22217 | 3478.38892 | 5358.875 | 12526.77832 | 8307.72266 | 254.26967 | 35.89761
256.59802 | 3936.05566 | 4009.05566 | 2738.8335 | 3455.33325 | 3505.94434 | 5369.875 | 12613.66699 | 8334.5 | 253.06599 | 48.02689
255.39462 | 3972.38892 | 4035.38892 | 2711.05566 | 3448 | 3474.27783 | 5399.625 | 12588.44434 | 8346.27734 | 251.86215 | 35.40584
254.19109 | 3933.72217 | 3989.94434 | 2735.05566 | 3439.66675 | 3501.72217 | 5386.125 | 12583.22266 | 8326.16699 | 250.65817 | 41.03452
252.9874 | 3946.05566 | 4039.94458 | 2766.94434 | 3492.33325 | 3478.61108 | 5412.875 | 12662.88867 | 8380.61133 | 249.4518 | 19.15849
251.78354 | 3917.72217 | 4026.61108 | 2745.05566 | 3445.77783 | 3508.05566 | 5429.125 | 12676.77734 | 8305.94336 | 248.2475 | 66.28654
250.5773 | 3954.16675 | 4037.94434 | 2735.5 | 3481.66675 | 3498.83325 | 5469.125 | 12637.55566 | 8388.94434 | 247.04306 | 35.66432
249.37315 | 3978.05566 | 4025.94434 | 2740.05566 | 3467.44434 | 3497.61108 | 5449.375 | 12639 | 8391.16699 | 245.83847 | 10.7918
248.16887 | 3956.05566 | 4038.05566 | 2750.83325 | 3483.44434 | 3485.27783 | 5426.875 | 12657.11133 | 8358.83301 | 244.63148 | 48.91456
246.96217 | 3968.16675 | 4017.72217 | 2732.72192 | 3503 | 3517.05566 | 5425.375 | 12665.66699 | 8408.5 | 243.42659 | 41.29144
245.75757 | 3993.83325 | 4068.27783 | 2757.05566 | 3476.55542 | 3510.61108 | 5458.375 | 12717.77734 | 8389.27734 | 242.2193 | 52.1636
244.55281 | 3967.94434 | 4029.05566 | 2745.72217 | 3492.11133 | 3507.16675 | 5445.875 | 12740.33301 | 8439.94434 | 241.01411 | 18.78991
243.34566 | 3994.61108 | 4036.16675 | 2778.38892 | 3475.33325 | 3542.83325 | 5479.125 | 12758.33301 | 8483.16602 | 239.80876 | 55.41588
242.14061 | 3986.16675 | 4036.16675 | 2757.5 | 3495.11108 | 3530.27783 | 5472.625 | 12781.77734 | 8479.05566 | 238.60101 | 42.53714
240.93541 | 3997.8335 | 4052.83325 | 2761.83325 | 3511.77783 | 3549.94434 | 5501.375 | 12844.55566 | 8473.72266 | 237.39537 | 20.66255
239.7278 | 3980.72217 | 4028.72217 | 2758.61133 | 3501.33325 | 3539.27783 | 5511.875 | 12799.33301 | 8498.61133 | 236.18732 | 37.03321
238.52229 | 3992.94434 | 4043.05566 | 2773.05566 | 3533.44434 | 3538.38892 | 5486.875 | 12845.33203 | 8487.50098 | 234.98135 | 36.90798
237.31438 | 4034.05566 | 4066.27783 | 2765.49976 | 3511.22241 | 3577.38892 | 5586.875 | 12910.66699 | 8538.5 | 233.77301 | 33.77807
236.10857 | 4028.83325 | 4045.61133 | 2785.05566 | 3535 | 3568.83325 | 5554.375 | 12876 | 8534.27734 | 232.56674 | 50.90224
234.90036 | 4008.72217 | 4060.38892 | 2774.61108 | 3525.44434 | 3544.27783 | 5546.625 | 12911.22266 | 8545.94434 | 231.35809 | 68.52173
233.69424 | 4031.83325 | 4065.38892 | 2768.38892 | 3540.22217 | 3585.61108 | 5569.375 | 12919.22266 | 8559.61133 | 230.15154 | 27.14533
232.48572 | 4030.05566 | 4081.05566 | 2784.5 | 3564.99976 | 3569.27759 | 5546.625 | 12960.77734 | 8597.16699 | 228.94257 | 53.76419
231.27931 | 4061.94434 | 4098.61133 | 2798.05566 | 3538.33325 | 3572.94434 | 5626.125 | 12978.44434 | 8608.72266 | 227.73344 | 36.63274
230.07048 | 4025.94434 | 4078.94434 | 2778.5 | 3540.55542 | 3569.83325 | 5542.375 | 12974.11133 | 8616.05566 | 226.52643 | 23.00544
228.86377 | 4034.05542 | 4067.16675 | 2785.38892 | 3578.55566 | 3556.5 | 5602.875 | 12923.55566 | 8555.5 | 225.31702 | 33.37343
227.65463 | 4016.5 | 4073.05566 | 2775.27783 | 3541.44434 | 3565.94434 | 5618.875 | 12963.11035 | 8587.94434 | 224.10744 | 64.74108
226.44536 | 4045.61108 | 4113.61133 | 2796.72217 | 3558.77783 | 3568.16675 | 5578.375 | 13026.66699 | 8617.72266 | 222.89998 | 22.11291
225.23819 | 4053.61084 | 4092.38892 | 2790.50024 | 3556.88892 | 3598.94434 | 5637.625 | 13044.11133 | 8610.38867 | 221.69009 | 43.72996
224.02859 | 4029.94434 | 4109.05615 | 2790.38892 | 3554.33325 | 3596.72217 | 5630.125 | 12986.55566 | 8627.83301 | 220.48007 | 24.59674
222.81886 | 4051.05566 | 4115.50049 | 2811.72217 | 3578.77783 | 3594.27783 | 5609.375 | 13006.66797 | 8633.38867 | 219.27214 | 36.71764
221.61124 | 4051.72217 | 4128.94434 | 2782.61133 | 3556.44434 | 3612.72192 | 5676.875 | 13054.88867 | 8649.3877 | 218.06181 | 26.33382
220.4012 | 4089.27783 | 4121.94385 | 2803.16675 | 3550.22217 | 3603.61084 | 5632.375 | 13039.55566 | 8666.61133 | 216.85132 | 0.94967
219.19101 | 4064.61108 | 4140.94434 | 2804.38892 | 3576.88892 | 3586.94434 | 5599.125 | 13076.44434 | 8676.5 | 215.64069 | 18.31525
217.98067 | 4082.38892 | 4098.1665 | 2796.72241 | 3581 | 3592.94434 | 5662.125 | 13064.66699 | 8693.94434 | 214.42989 | 32.1805
216.77242 | 4075.61133 | 4114.1665 | 2788.72217 | 3572.66675 | 3616.61108 | 5638.125 | 13039.33301 | 8686.16699 | 213.22121 | 27.54992
215.56177 | 4059.83325 | 4089.5 | 2790.05566 | 3544.22217 | 3584.83301 | 5645.375 | 13054.44434 | 8641.27734 | 212.0101 | 9.16457
214.35097 | 4057.72217 | 4098.27783 | 2786.5 | 3579 | 3593.38892 | 5671.375 | 13059.33301 | 8675.05664 | 210.79886 | 35.77895
213.14001 | 4071.38892 | 4091.72217 | 2791.16675 | 3567.11108 | 3596.05566 | 5645.125 | 13097.44531 | 8654.72266 | 209.58746 | -4.10698
211.92891 | 4053.83325 | 4143.5 | 2793.83325 | 3566.11108 | 3596.5 | 5693.875 | 13103.11133 | 8688.94434 | 208.3759 | 18.26679
210.71991 | 4058.05542 | 4079.72241 | 2790.72217 | 3564.66675 | 3611.5 | 5700.375 | 13073.33301 | 8642.72266 | 207.1642 | 17.22844
209.5085 | 4047.38892 | 4078.27783 | 2803.27783 | 3566 | 3613.61108 | 5679.875 | 13061 | 8635.3877 | 205.95235 | -12.0603
208.29694 | 4048.16675 | 4088.05566 | 2777.27783 | 3551.88916 | 3604.83325 | 5644.375 | 13063.99902 | 8668.27734 | 204.74033 | 1.15054
207.08522 | 4062.83325 | 4130.72217 | 2796.38892 | 3569.88892 | 3629.38892 | 5689.125 | 13079.77734 | 8715.05566 | 203.52817 | 4.61104
205.87335 | 4088.05566 | 4120.05518 | 2799.61084 | 3584.55566 | 3604.83325 | 5739.375 | 13149.22266 | 8670.5 | 202.31584 | 2.07112
204.66133 | 4058.27783 | 4104.72217 | 2784.38892 | 3582.33325 | 3607.38892 | 5691.625 | 13130.33301 | 8701.16699 | 201.10338 | 10.53085
203.44916 | 4089.94434 | 4086.27832 | 2799.38916 | 3564.88892 | 3602.5 | 5709.125 | 13152.55566 | 8756.61133 | 199.89075 | -23.50984
202.23683 | 4061.72217 | 4105.72217 | 2789.94434 | 3593.55566 | 3630.16675 | 5757.375 | 13071.22266 | 8678.94434 | 198.67798 | -31.05087
201.02435 | 4065.5 | 4107.38916 | 2791.94434 | 3576.44434 | 3617.72192 | 5710.875 | 13082.88867 | 8747.38867 | 197.46504 | 6.90768
199.81171 | 4072.72192 | 4112.8335 | 2782.61108 | 3571.77783 | 3622.27783 | 5737.375 | 13146 | 8714.27734 | 196.25197 | -0.88412
198.59892 | 4095.94434 | 4107.05566 | 2784.83325 | 3561.3335 | 3612.16675 | 5712.375 | 13136.33398 | 8688.61133 | 195.03873 | 14.07366
197.38599 | 4104.16699 | 4126.8335 | 2811.16699 | 3593.33325 | 3649.38892 | 5780.625 | 13236.33301 | 8788.72266 | 193.82535 | -49.9689
196.1729 | 4058.61108 | 4087.5 | 2781.16675 | 3570.22192 | 3611.38892 | 5701.375 | 13109.66699 | 8665.61133 | 192.6118 | -32.76188
194.95966 | 4071.5 | 4092.94434 | 2792.38892 | 3579 | 3607.38892 | 5723.875 | 13152.44434 | 8717.83301 | 191.3981 | -43.30525
193.74625 | 4063.27783 | 4103.94434 | 2807.05566 | 3579.22217 | 3620.72217 | 5785.625 | 13132.22168 | 8718.94434 | 190.18427 | -272.84896
192.5327 | 4062.16675 | 4104.94434 | 2812.27808 | 3596.22217 | 3629.05566 | 5776.125 | 13164.44434 | 8733.38867 | 188.97026 | -33.14309
191.31674 | 4054.05542 | 4108.5 | 2777.05566 | 3588.88892 | 3635.94434 | 5771.875 | 13193.22266 | 8725.6123 | 187.75385 | -41.69327
190.10287 | 3860.83301 | 3930.05566 | 2488.83325 | 3392.22217 | 3393.72217 | 5577.625 | 13219.22266 | 8510.38867 | 186.53954 | -31.73816
188.88887 | 4093.16675 | 4115.38867 | 2782.05566 | 3580 | 3647.61108 | 5813.625 | 13230.88867 | 8799.72266 | 185.32507 | -12.78344
187.67471 | 4073.27759 | 4130.27783 | 2797.38892 | 3610.77783 | 3628.38892 | 5786.375 | 13231 | 8784.72266 | 184.11047 | -44.57907
186.46039 | 4067.8335 | 4136.38867 | 2803.27783 | 3572.66675 | 3657.38892 | 5797.875 | 13221.11133 | 8753.05566 | 182.89343 | -10.38081
185.24365 | 4092.16675 | 4128.05566 | 2807.05566 | 3581.88892 | 3667.83325 | 5856.375 | 13237.33301 | 8816.83398 | 181.67851 | -18.17724
184.02904 | 4113.38867 | 4162.5 | 2809.16675 | 3590.88916 | 3647.49976 | 5826.375 | 13311.8877 | 8839.6123 | 180.46344 | -40.47405
182.81425 | 4119.94434 | 4141.27832 | 2803.38892 | 3606.44458 | 3668.05566 | 5852.875 | 13288.88867 | 8827.27734 | 179.24596 | -25.2769
181.59932 | 4121.72266 | 4151.27783 | 2810.05542 | 3601.66699 | 3676.72192 | 5864.375 | 13307.66699 | 8834.72266 | 178.03058 | -35.07448
180.38197 | 4102.05615 | 4154.5 | 2810.27783 | 3585.44434 | 3676.5 | 5874.625 | 13317 | 8817.3877 | 176.81503 | -38.62247
179.16675 | 4096.61133 | 4142.72217 | 2814.72217 | 3583 | 3666.38892 | 5834.375 | 13432.22266 | 8885.94434 | 175.59709 | -34.67648
177.95135 | 4097.1665 | 4169.61133 | 2820.5 | 3625.44434 | 3665.94434 | 5884.875 | 13389.44434 | 8939.05566 | 174.38124 | -45.47524
176.73355 | 4107.72217 | 4141.83398 | 2838.27783 | 3633.33325 | 3665.83325 | 5874.125 | 13400 | 8909.5 | 173.16525 | 12.47566
175.51785 | 4129.8335 | 4160.94434 | 2836.16675 | 3647.77783 | 3696.38892 | 5897.125 | 13456.88867 | 8959.05664 | 171.94684 | -0.32953
174.302 | 4162.5 | 4208.72217 | 2846.50024 | 3674.55566 | 3726.05542 | 5993.125 | 13534.11035 | 9051.83203 | 170.73053 | 27.37056
173.08372 | 4161.38867 | 4225.38916 | 2853.94434 | 3682.99976 | 3747.72217 | 6040.375 | 13688.66699 | 9060.05566 | 169.51181 | 11.0646
171.86757 | 4187.38867 | 4250.8335 | 2854.5 | 3690.33301 | 3748.05566 | 6017.875 | 13619.77734 | 9052.38867 | 168.2952 | -4.48607
170.64899 | 4216.05566 | 4283.38867 | 2894.05542 | 3739.88892 | 3771.38892 | 6032.125 | 13759.88867 | 9108.61133 | 167.07617 | -40.29279
169.43253 | 4226.1665 | 4235.8335 | 2874.61108 | 3712.88892 | 3765.38892 | 6029.875 | 13746.66699 | 9131.94434 | 165.85925 | 13.15577
168.21364 | 4203.72217 | 4278.05566 | 2878.27783 | 3727.44434 | 3802.38892 | 6099.625 | 13764.66797 | 9172.27734 | 164.63992 | 6.84829
166.99686 | 4246.61133 | 4274.83398 | 2887.27759 | 3728.44434 | 3795.38892 | 6078.875 | 13865.77734 | 9191.05566 | 163.4227 | 5.29608
165.77766 | 4239.05615 | 4280.1665 | 2902.61133 | 3724.55566 | 3791.5 | 6111.875 | 13812.55566 | 9200.05566 | 162.20305 | 25.73779
164.56059 | 4245.05566 | 4282.05566 | 2917.94434 | 3741.11108 | 3830.83325 | 6144.125 | 13841.44531 | 9234.27734 | 160.98552 | -14.31518
163.34108 | 4242.72217 | 4323.61133 | 2919.72217 | 3775.11108 | 3812.27783 | 6197.625 | 13888 | 9230.16797 | 159.76556 | -8.87423
162.1237 | 4263.16602 | 4296.5 | 2910.05542 | 3729.11108 | 3804.05566 | 6179.375 | 13932.66699 | 9216.27734 | 158.54546 | 1.06633
160.90388 | 4268.94434 | 4321.72217 | 2923.83325 | 3763.77783 | 3832.05566 | 6129.625 | 13984.33301 | 9227.38867 | 157.32745 | 12.51218
159.68619 | 4274.27734 | 4320.1665 | 2921.05566 | 3789.33325 | 3849.16675 | 6196.625 | 13992.55566 | 9274.5 | 156.10704 | 17.95198
158.46606 | 4298.16602 | 4344.72217 | 2954.16675 | 3779.55566 | 3825.61108 | 6210.125 | 14027.22266 | 9310.5 | 154.88646 | 22.14136
157.24579 | 4308.61133 | 4325.38867 | 2926.27783 | 3807.44434 | 3838.27783 | 6200.375 | 14063.44434 | 9336.72266 | 153.668 | 44.33605
156.02763 | 4310.5 | 4362.38867 | 2926.61108 | 3777.22217 | 3856.38892 | 6261.875 | 14095 | 9348.61133 | 152.44713 | 15.5247
154.80705 | 4343.1665 | 4347.27783 | 2935.05566 | 3780 | 3872.61108 | 6207.125 | 14111.44434 | 9339.83301 | 151.22609 | 39.71293
153.58632 | 4336.05566 | 4414.38867 | 2981.5 | 3848.33325 | 3894.83325 | 6270.375 | 14144.1123 | 9405.94336 | 150.00717 | 5.15648
152.36769 | 4340.5 | 4406.27783 | 2979.16699 | 3834.33301 | 3909.61108 | 6284.625 | 14108.55566 | 9424.49902 | 148.78583 | 1.84395
151.14665 | 4346.05566 | 4369.27783 | 2982.72217 | 3833.55566 | 3912.94434 | 6315.625 | 14199.66699 | 9389.27734
149.92545 | 4350.72217 | 4374.27783 | 3004.05566 | 3837.22217 | 3919.61108 | 6301.625 | 14229.88867 | 9479.27734
148.70409 | 4355.38916 | 4435.5 | 2984.61108 | 3843.33325 | 3929.83325 | 6300.375 | 14184.44434 | 9482.6123

## Comparison HR800 L300 on IN52
| IN52-HR800 | Spectre | Total Qn | ASO4/Aqn |  | LabRam300 |  | Spectre | Total Qn | ASO4/Aqn
xc1 | 1004.63592 | 1 | 35246.69732 | 0.2163059 | xc1 | 1003.57701 |  | 2 | 293119.6 | 0.2802924
w1 | 38.62132 |  |  |  | w1 | 36.90425
A1 | 7624.06879 |  |  |  | A1 | 82159.1805
xc2 | 1109.58885 |  |  |  | xc2 | 1119.83726
w2 | 48.88205 |  |  |  | w2 | 53.66133
A2 | 1829.00459 |  |  |  | A2 | 16229.64265
xc3 | 1045.52602 |  |  |  | xc3 | 1042.78424
w3 | 62.25072 |  |  |  | w3 | 64.5067
A3 | 9228.12592 |  |  |  | A3 | 89507.19956
xc4 | 959.90867 |  |  |  | xc4 | 959.72519
w4 | 64.31879 |  |  |  | w4 | 61.94621
A4 | 14768.59609 |  |  |  | A4 | 111916.8
xc5 | 892.95617 |  |  |  | xc5 | 892.37692
w5 | 63.0783 |  |  |  | w5 | 67.21113
A5 | 9420.97072 |  |  |  | A5 | 75465.91114
A1_2 | 7314.32291 | 2 | 30161.15521 | 0.242508 | A1_2 | 85574.58891 |  | 4 | 311932.8 | 0.2743366
A2_2 | 1193.05262 |  |  |  | A2_2 | 17662.7623
A3_2 | 7808.56244 |  |  |  | A3_2 | 95594.38945
A4_2 | 12980.51396 |  |  |  | A4_2 | 118417.9
A5_2 | 8179.02619 |  |  |  | A5_2 | 80257.789
A1_3 | 7160.16636 | 3 | 29924.93198 | 0.2392709 | A1_3 | 75394.33255 |  | 6 | 321280.8 | 0.234668
A2_3 | 1171.14962 |  |  |  | A2_3 | 19703.83814
A3_3 | 7758.00991 |  |  |  | A3_3 | 99047.77869
A4_3 | 12966.78817 |  |  |  | A4_3 | 122383.8
A5_3 | 8028.98428 |  |  |  | A5_3 | 80145.39586
A1_4 | 7133.18935 | 4 | 29642.67318 | 0.2406392 | A1_4 | 102380.8 |  | 8 | 458565 | 0.2232634
A2_4 | 1055.33993 |  |  |  | A2_4 | 25907.80875
A3_4 | 7672.7881 |  |  |  | A3_4 | 139777.4
A4_4 | 12857.80973 |  |  |  | A4_4 | 176924.4
A5_4 | 8056.73542 |  |  |  | A5_4 | 115955.4
A1_5 | 7141.51654 | 5 | 31129.86427 | 0.2294105
A2_5 | 1313.71211
A3_5 | 8134.57194
A4_5 | 13366.00291 |  |  |  |  | Avg | sd | ppm S
A5_5 | 8315.57731 |  |  |  | HR800 | 0.2337911 | 0.01302436 | 8035.634
A1_6 | 7490.12429 | 6 | 32127.5411 | 0.2331372 | LabRam300 | 0.2531401 | 0.02840405 | 8700.678
A2_6 | 1439.3194
A3_6 | 8555.59405
A4_6 | 13799.62641
A5_6 | 8333.00124
A1_7 | 7467.08124 | 7 | 28983.26791 | 0.2576342
A2_7 | 890.46088
A3_7 | 7379.20713
A4_7 | 12638.021
A5_7 | 8075.5789
A1_8 | 7480.01398 | 8 | 31757.19129 | 0.2355376
A2_8 | 1393.95867
A3_8 | 8197.47854
A4_8 | 13758.92793
A5_8 | 8406.82615
A1_9 | 7428.78511 | 9 | 32106.29818 | 0.2313809
A2_9 | 1337.74225
A3_9 | 8175.60789
A4_9 | 13871.32923
A5_9 | 8721.61881 |  |  |  |  | American Mineralogist: October 2017 Deposit AM-17-106100
A1_10 | 6692.93191 | 10 | 31557.56615 | 0.2120864 |  | MORIZET ET AL.: RAMAN CALIBRATION OF THE SO42− DISSOLVED IN SILICATE GLASSES
A2_10 | 1482.04122
A3_10 | 8156.59009
A4_10 | 13566.66736
A5_10 | 8352.26748