## Monazite - all
American Mineralogist: January 2018 Deposit AM-18-16202 | [43 empty] | American Mineralogist: January 2018 Deposit AM-18-16202
ANDERSSON ET AL.: REE MINERALS IN THE OLSERUM-DJUPEDAL MINERALIZATION | [43 empty] | ANDERSSON ET AL.: REE MINERALS IN THE OLSERUM-DJUPEDAL MINERALIZATION
Table EA7: All EMPA and LA-ICP-MS analyses of monazite-(Ce) | [48 empty] | n.a. in this table refers to values omitted during data processes (mostly due to the presence of small mineral inclusions).
For Ta and Hf, n.a. refers to values omitted because of an interference with Ho and Dy+Er, respectively (see the Electronic supplementary material description for more information)
n.a. = not available, b.d.l. = below detection limit
wt%
Label | Type | Al2O3 | SiO2 | P2O5 | CaO | FeO | Y2O3 | La2O3 | Ce2O3 | Pr2O3 | Nd2O3 | Sm2O3 | Eu2O3 | Gd2O3 | Tb2O3 | Dy2O3 | Ho2O3 | Er2O3 | Tm2O3 | Yb2O3 | Lu2O3 | PbO | ThO2 | UO2 | Total | Al [apfu] | Si [apfu] | P [apfu] | Ca [apfu] | Fe [apfu] | Y [apfu] | La [apfu] | Ce [apfu] | Pr [apfu] | Nd [apfu] | Sm [apfu] | Eu [apfu] | Gd [apfu] | Tb [apfu] | Dy [apfu] | Ho [apfu] | Er [apfu] | Tm [apfu] | Yb [apfu] | Lu [apfu] | Pb [apfu] | Th [apfu] | U [apfu] | LA-ICP-MS (ppm) | Al | Si | P | S | Ca | Sc | V | Fe | Y | Zr | Nb | La | Ce | Pr | Nd | Sm | Eu | Gd | Tb | Dy | Ho | Er | Tm | Yb | Lu | Hf | Ta | W | Pb | Th | U | (La/Yb)N | (Gd/Yb)N | (La/Sm)N | Eu/Eu* | Y/Y*
DJU02-mnz1 | Altered primary Djupedal monazite | 0 | 0.183339 | 30.04812 | 0.1589478 | 0 | 1.208219 | 13.83884 | 30.32936 | 3.98282 | 14.81262 | 2.621204 | 0 | 1.642481 | 0 | 0.269914 | 0 | b.d.l. | n.a. | b.d.l. | 0 | 0 | 1.12493 | 0.2026092 | 100.423 | 0 | 0.02858334 | 3.973789 | 0.02661051 | 0 | 0.1004194 | 0.7973476 | 1.734551 | 0.2267011 | 0.8263762 | 0.1410861 | 0 | 0.08502746 | 0 | 0.0135878 | 0 | 0 | 0 | 0 | 0 | 0 | 0.03999564 | 0.007056614
DJU02-mnz10 | Altered primary Djupedal monazite | 0 | b.d.l. | 30.3586 | b.d.l. | 0 | 0.3085949 | 14.31815 | 31.791 | 3.777663 | 14.47087 | 2.792008 | b.d.l. | 1.12922 | 0 | b.d.l. | 0 | 0 | n.a. | 0 | b.d.l. | 0 | b.d.l. | b.d.l. | 98.947 | 0 | 0 | 4.043446 | 0 | 0 | 0.02586927 | 0.8308071 | 1.831083 | 0.216561 | 0.8130331 | 0.1513587 | 0 | 0.05887825 | 0 | 0 | 0 | 0 | 0 | 0 | 0 | 0 | 0 | 0 |  | <0.3 | 149 | 128000 | 105 | 280 | <0.1 | 1.282932007 | <2.3 | 2320 | 1.278707896 | 0.186745197 | 125000 | 271000 | 32200 | 130000 | 25000 | 1420 | 11700 | 705 | 1520 | 113 | 132 | 6.73489797 | 20 | 1.352408284 | n.a. | n.a. | 0.366879481 | 354 | 2470 | 31.8 | 408.3333 | 286.65 | 0.7833333 | 0.3444867 | 0.4201509
DJU02-mnz11 | Altered primary Djupedal monazite | 0 | b.d.l. | 30.85583 | 0.1061984 | 0 | 0.3357716 | 14.35509 | 31.03869 | 3.71353 | 13.8002 | 2.719303 | 0.1809854 | 1.291739 | 0 | 0.1519346 | 0 | 0 | n.a. | 0 | b.d.l. | 0 | 0.5537033 | b.d.l. | 99.104 | 0 | 0 | 4.075112 | 0.01771628 | 0 | 0.02789336 | 0.8259558 | 1.772749 | 0.2111037 | 0.7688197 | 0.1461629 | 0.009641382 | 0.06681272 | 0 | 0.007639051 | 0 | 0 | 0 | 0 | 0 | 0 | 0.01966892 | 0 |  | <0.4 | 147 | 127000 | 113 | 482 | <0.1 | 3.1768372 | n.a. | 4390 | 1.288072644 | 0.227811167 | 124000 | 265000 | 30800 | 124000 | 24600 | 1890 | 13300 | 942 | 2400 | 208 | 280 | 18.21447202 | 65.8 | 5.304489803 | n.a. | n.a. | 1.248628842 | 321 | 2210 | 209 | 123.1206 | 99.04255 | 0.7897019 | 0.4416382 | 0.4827962
DJU02-mnz12 | Altered primary Djupedal monazite | 0 | b.d.l. | 29.80867 | 0.3425213 | 0 | 0.3353906 | 15.08151 | 32.47889 | 3.416738 | 12.5377 | 2.118995 | b.d.l. | 1.096025 | 0 | 0.1942921 | 0 | 0 | n.a. | 0 | 0 | 0 | 0 | b.d.l. | 97.412 | 0 | 0 | 4.028766 | 0.05866587 | 0 | 0.02845975 | 0.8880497 | 1.898309 | 0.1987576 | 0.7148228 | 0.1165691 | 0 | 0.05800053 | 0 | 0.009977513 | 0 | 0 | 0 | 0 | 0 | 0 | 0 | 0
DJU02-mnz13 | Altered primary Djupedal monazite | 0 | 0.3179018 | 29.04702 | 0.6609766 | 0 | 1.327212 | 12.52885 | 28.34956 | 3.574731 | 13.51618 | 2.592099 | b.d.l. | 1.330813 | b.d.l. | 0.5174983 | 0 | b.d.l. | n.a. | 0 | b.d.l. | 0 | 3.359429 | 0.2551333 | 97.377 | 0 | 0.05114518 | 3.955544 | 0.113913 | 0 | 0.1135893 | 0.7433187 | 1.669544 | 0.2095247 | 0.7764235 | 0.1436706 | 0 | 0.07097082 | 0 | 0.02679116 | 0 | 0 | 0 | 0 | 0 | 0 | 0.1229662 | 0.009127591 |  | <0.2 | 691 | 119000 | 76.8 | 2730 | <0.1 | 1.842948476 | <2.0 | 17400 | 1.192823351 | 0.193267051 | 110000 | 242000 | 28500 | 114000 | 21300 | 984 | 14200 | 1500 | 5810 | 726 | 1280 | 108.4582552 | 455 | 41.51290604 | n.a. | n.a. | 4.858587076 | 2350 | 17500 | 1770 | 15.79487 | 15.29231 | 0.8090767 | 0.2435066 | 0.7008599
DJU02-mnz14 | Altered primary Djupedal monazite | 0 | b.d.l. | 30.63425 | 0.2343641 | 0 | 0.9982983 | 13.06023 | 30.52368 | 3.816401 | 13.90786 | 2.685096 | 0 | 1.615164 | b.d.l. | 0.3244724 | 0 | b.d.l. | n.a. | 0 | b.d.l. | 0 | 1.216304 | b.d.l. | 99.014 | 0 | 0 | 4.055884 | 0.03920708 | 0 | 0.08305658 | 0.7533187 | 1.747685 | 0.2174425 | 0.7767693 | 0.1446952 | 0 | 0.08372423 | 0 | 0.01632386 | 0 | 0 | 0 | 0 | 0 | 0 | 0.04327991 | 0 |  | <0.3 | 547 | 124000 | 80.7 | 1950 | <0.1 | 2.378383837 | n.a. | 19200 | 1.218095229 | 0.249680712 | 121000 | 261000 | 30600 | 123000 | 22800 | 1050 | 15700 | 1630 | 6350 | 798 | 1420 | 121.5275803 | 519 | 47.69788272 | n.a. | n.a. | 6.109942552 | 1500 | 11600 | 1650 | 15.23186 | 14.82274 | 0.8314327 | 0.2392872 | 0.7061073
DJU02-mnz15 | Altered primary Djupedal monazite | 0 | 0.1739261 | 29.70143 | b.d.l. | 0 | b.d.l. | 13.6275 | 31.18568 | 3.76795 | 14.35971 | 2.736001 | b.d.l. | 1.046347 | 0 | b.d.l. | 0 | 0 | n.a. | 0 | b.d.l. | 0 | 0.3871144 | 0 | 96.986 | 0 | 0.02790977 | 4.033717 | 0 | 0 | 0 | 0.8063437 | 1.831613 | 0.2202416 | 0.8226864 | 0.1512441 | 0 | 0.05562408 | 0 | 0 | 0 | 0 | 0 | 0 | 0 | 0 | 0.01412916 | 0
DJU02-mnz2 | Altered primary Djupedal monazite | 0 | b.d.l. | 30.56253 | 0.2908913 | 0 | 1.324672 | 13.70057 | 29.60095 | 3.953562 | 13.5051 | 2.534352 | b.d.l. | 1.543702 | b.d.l. | 0.4328984 | 0 | 0.09147875 | n.a. | b.d.l. | 0 | 0 | 0.9437762 | 0.2772547 | 98.763 | 0 | 0 | 4.051998 | 0.04882396 | 0 | 0.1104208 | 0.7913693 | 1.697147 | 0.225613 | 0.7552893 | 0.1367438 | 0 | 0.08015254 | 0 | 0.02184525 | 0 | 0.004477009 | 0 | 0 | 0 | 0 | 0.03364466 | 0.009653038 |  | <0.2 | 270 | 124000 | 106 | 1830 | <0.1 | 1.104464275 | <1.8 | 11800 | 1.205835488 | 0.180034036 | 114000 | 253000 | 29500 | 116000 | 22100 | 1000 | 14900 | 1440 | 4840 | 515 | 796 | 58.56711253 | 219 | 18.1010234 | n.a. | n.a. | 1.075970777 | 1260 | 8890 | 2150 | 34.00913 | 33.3379 | 0.8081448 | 0.2373288 | 0.6037093
DJU02-mnz4 | Altered primary Djupedal monazite | 0 | b.d.l. | 30.22249 | 0.4680285 | 0 | 1.453444 | 15.41153 | 31.32518 | 3.454656 | 13.30623 | 2.190888 | b.d.l. | 1.218548 | b.d.l. | 0.3421981 | 0 | 0.101084 | n.a. | b.d.l. | b.d.l. | 0 | b.d.l. | 0.2682927 | 99.762 | 0 | 0 | 3.996138 | 0.0783123 | 0 | 0.120766 | 0.8878304 | 1.791217 | 0.1966163 | 0.7421819 | 0.11792 | 0 | 0.06311285 | 0 | 0.01720836 | 0 | 0.00495578 | 0 | 0 | 0 | 0 | 0 | 0.009314577
DJU02-mnz5 | Altered primary Djupedal monazite | 0 | b.d.l. | 29.29403 | b.d.l. | 0 | 0.3248501 | 15.08092 | 31.88704 | 3.776259 | 13.90751 | 2.697387 | 0 | 1.141207 | 0 | b.d.l. | 0 | 0 | n.a. | b.d.l. | 0 | 0 | b.d.l. | b.d.l. | 98.109 | 0 | 0 | 3.984352 | 0 | 0 | 0.02778587 | 0.8936405 | 1.875566 | 0.2210371 | 0.7979749 | 0.1493097 | 0 | 0.06076611 | 0 | 0 | 0 | 0 | 0 | 0 | 0 | 0 | 0 | 0
DJU02-mnz6 | Altered primary Djupedal monazite | 0 | b.d.l. | 29.83754 | b.d.l. | 0 | b.d.l. | 15.56575 | 32.32369 | 3.694922 | 14.18942 | 2.362736 | 0 | 1.071128 | 0 | b.d.l. | 0 | 0 | n.a. | b.d.l. | 0 | 0 | 0.2253047 | 0 | 99.271 | 0 | 0 | 4.002024 | 0 | 0 | 0 | 0.9095797 | 1.874886 | 0.213294 | 0.8027999 | 0.1290035 | 0 | 0.0562466 | 0 | 0 | 0 | 0 | 0 | 0 | 0 | 0 | 0.008112662 | 0
DJU02-mnz7 | Altered primary Djupedal monazite | 0 | b.d.l. | 29.7743 | 0.09738352 | 0 | 0.3745047 | 14.65216 | 31.42732 | 3.948061 | 13.88569 | 2.647874 | b.d.l. | 1.298424 | 0 | b.d.l. | 0 | 0 | n.a. | 0 | 0 | 0 | 0.4153344 | b.d.l. | 98.52 | 0 | 0 | 4.009632 | 0.01653126 | 0 | 0.0317439 | 0.8596428 | 1.830249 | 0.2288225 | 0.7888421 | 0.1451488 | 0 | 0.06844455 | 0 | 0 | 0 | 0 | 0 | 0 | 0 | 0 | 0.01502403 | 0 |  | n.a. | 406 | 124000 | 70.3 | 360 | 0.109567689 | 2.007035086 | n.a. | 2610 | 1.163936987 | 0.21329232 | 125000 | 268000 | 32000 | 135000 | 25000 | 1250 | 11700 | 739 | 1660 | 128 | 154 | 8.334085221 | 25.9 | 1.825199803 | n.a. | n.a. | 1.374420576 | 429 | 3140 | n.a. | 315.3153 | 221.3514 | 0.7833333 | 0.3032454 | 0.4286765
DJU02-mnz8 | Altered primary Djupedal monazite | 0 | b.d.l. | 29.35842 | 0.09416538 | 0 | 0.4538759 | 14.85962 | 31.31382 | 3.791239 | 13.98729 | 2.572154 | b.d.l. | 1.412418 | 0 | 0 | 0 | b.d.l. | n.a. | b.d.l. | 0 | 0 | 0.3178161 | b.d.l. | 98.16 | 0 | 0 | 3.986348 | 0.01615264 | 0 | 0.03874951 | 0.8790656 | 1.838769 | 0.2215423 | 0.8011593 | 0.1421503 | 0 | 0.07507239 | 0 | 0 | 0 | 0 | 0 | 0 | 0 | 0 | 0.01160772 | 0
DJU02-mnz9 | Altered primary Djupedal monazite | 0 | b.d.l. | 30.01696 | 0.07163845 | 0 | 0.5161028 | 15.0896 | 32.48439 | 3.631842 | 14.02426 | 2.646135 | 0 | 1.224196 | 0 | b.d.l. | 0 | 0 | n.a. | 0 | b.d.l. | 0 | 0.2967649 | b.d.l. | 100.002 | 0 | 0 | 3.993422 | 0.01212208 | 0 | 0.04315084 | 0.874623 | 1.868905 | 0.2079591 | 0.7870374 | 0.1432833 | 0 | 0.06376115 | 0 | 0 | 0 | 0 | 0 | 0 | 0 | 0 | 0.01062197 | 0 |  | <0.3 | 151 | 131000 | 108 | 345 | <0.1 | 2.129419225 | <2.8 | 3510 | 1.23093341 | 0.204033921 | 130000 | 277000 | 32500 | 131000 | 26200 | 2040 | 13300 | 860 | 2010 | 164 | 206 | 12.32995073 | 40.9 | 3.074030491 | n.a. | n.a. | 0.968940264 | 312 | 2190 | 93.3 | 207.661 | 159.3399 | 0.7773537 | 0.4584544 | 0.4688604
DJU08-mnz1 | Altered primary Djupedal monazite | 0 | 0.1983142 | 30.51212 | 0.09024766 | 0 | 0.7798689 | 13.42426 | 32.44082 | 3.277587 | 14.10719 | 2.713042 | b.d.l. | 1.887643 | b.d.l. | 0.3777646 | 0 | 0 | n.a. | b.d.l. | b.d.l. | 0 | b.d.l. | 0 | 99.809 | 0 | 0.03081106 | 4.020125 | 0.01500646 | 0 | 0.0645989 | 0.7705566 | 1.848429 | 0.1858797 | 0.7840596 | 0.1454945 | 0 | 0.09740195 | 0 | 0.01895207 | 0 | 0 | 0 | 0 | 0 | 0 | 0 | 0
DJU08-mnz10 | Altered primary Djupedal monazite | 0 | b.d.l. | 30.03048 | 0.06226389 | 0 | 0.4231434 | 14.37139 | 30.6394 | 3.059674 | 14.08258 | 2.655991 | 0.1401103 | 1.203333 | 0 | b.d.l. | 0 | b.d.l. | n.a. | 0 | b.d.l. | 0 | 0.3897316 | b.d.l. | 97.057 | 0 | 0 | 4.060584 | 0.01060942 | 0 | 0.03595301 | 0.8465915 | 1.791627 | 0.1780774 | 0.8032929 | 0.1461804 | 0.00763523 | 0.06369358 | 0 | 0 | 0 | 0 | 0 | 0 | 0 | 0 | 0.01417649 | 0
DJU08-mnz11 | Altered primary Djupedal monazite | 0 | b.d.l. | 30.40924 | 0.1252274 | 0 | 2.981434 | 13.1238 | 28.21521 | 3.167226 | 12.70415 | 2.281566 | 0 | 1.568252 | b.d.l. | 0.8264319 | 0 | 0.1982802 | n.a. | b.d.l. | b.d.l. | 0 | 0.3757354 | 0.2469654 | 96.222 | 0 | 0 | 4.082381 | 0.02123676 | 0 | 0.2515562 | 0.7675936 | 1.638065 | 0.1829842 | 0.7194447 | 0.1246967 | 0 | 0.0824241 | 0 | 0.04219757 | 0 | 0.009863929 | 0 | 0 | 0 | 0 | 0.0135697 | 0.008716043 |  | <0.5 | 260 | 114000 | <60 | 1040 | <0.1 | 1.457069944 | n.a. | 21500 | 1.331945307 | 0.263564687 | 114000 | 241000 | 28100 | 109000 | 19900 | 1010 | 14600 | 1660 | 6700 | 880 | 1510 | 128.2214598 | 511 | 45.86607643 | n.a. | n.a. | 10.44536197 | 445 | 3420 | 1450 | 14.57534 | 14 | 0.8974874 | 0.2562137 | 0.7370336
DJU08-mnz12 | Altered primary Djupedal monazite | 0 | b.d.l. | 30.44063 | b.d.l. | 0 | 0.4386366 | 14.49794 | 30.8897 | 3.257341 | 14.61037 | 2.450747 | 0 | 1.366544 | 0 | 0.1555027 | 0 | 0 | n.a. | 0 | 0 | 0 | 0.6389322 | b.d.l. | 98.748 | 0 | 0 | 4.055159 | 0 | 0 | 0.03675996 | 0.841416 | 1.779535 | 0.1867329 | 0.8210029 | 0.1328985 | 0 | 0.07130406 | 0 | 0.007908052 | 0 | 0 | 0 | 0 | 0 | 0 | 0.02288341 | 0 |  | n.a. | 365 | 122000 | 52.6 | 749 | <0.1 | 1.324449367 | n.a. | 2750 | 1.268977338 | 0.211247588 | 124000 | 264000 | 30000 | 117000 | 21700 | 1130 | 11200 | 716 | 1650 | 136 | 176 | 11.82700473 | 40.7 | 3.35976944 | n.a. | n.a. | 1.628019681 | 904 | 6140 | 78.9 | 199.05 | 134.8403 | 0.8952381 | 0.3047045 | 0.4462265
DJU08-mnz13 | Altered primary Djupedal monazite | 0 | b.d.l. | 29.93676 | 0.09556457 | 0 | 0.470893 | 14.6762 | 29.58326 | 3.069505 | 14.44708 | 2.578068 | 0 | 1.640521 | 0 | 0.181746 | 0 | 0 | n.a. | b.d.l. | 0 | 0 | 0.1872987 | b.d.l. | 96.868 | 0 | 0 | 4.057386 | 0.01646554 | 0 | 0.04012551 | 0.8665616 | 1.733884 | 0.1790732 | 0.8259642 | 0.1422161 | 0 | 0.08708501 | 0 | 0.009386536 | 0 | 0 | 0 | 0 | 0 | 0 | 0.00681319 | 0 |  | n.a. | <179 | 118000 | 89.2 | 289 | <0.1 | 5.34955816 | n.a. | 7060 | 1.244011774 | 0.35089803 | 117000 | 253000 | 29400 | 116000 | 20700 | 714 | 13700 | 1180 | 3400 | 336 | 454 | 30.88371929 | 107 | 8.658793303 | n.a. | n.a. | 3.363128958 | 129 | 925 | 410 | 71.43925 | 62.73832 | 0.8855072 | 0.1823928 | 0.5266908
DJU08-mnz14 | Altered primary Djupedal monazite | 0 | b.d.l. | 29.68517 | b.d.l. | 0 | 0.3577415 | 15.20148 | 30.71155 | 3.225859 | 13.7862 | 2.543049 | b.d.l. | 1.197109 | 0 | b.d.l. | 0 | b.d.l. | n.a. | 0 | b.d.l. | 0 | 0.2032294 | 0.180034 | 97.091 | 0 | 0 | 4.036325 | 0 | 0 | 0.03059805 | 0.9004817 | 1.805913 | 0.188785 | 0.7907384 | 0.1407419 | 0 | 0.06372942 | 0 | 0 | 0 | 0 | 0 | 0 | 0 | 0 | 0.007420206 | 0.006433282 |  | <0.6 | <183 | 122000 | 103 | 231 | <0.1 | 4.851605662 | n.a. | 4780 | 1.229389555 | 0.378304986 | 123000 | 262000 | 30400 | 119000 | 21500 | 1080 | 13800 | 1070 | 2750 | 240 | 296 | 18.86289239 | 65.4 | 5.306131174 | n.a. | n.a. | 2.903402017 | 124 | 870 | 182 | 122.8746 | 103.3945 | 0.8962791 | 0.2691767 | 0.4578548
DJU08-mnz15 | Altered primary Djupedal monazite | 0 | 0.1696474 | 30.22524 | 0.08926822 | 0 | 1.251778 | 15.65593 | 30.46605 | 3.121935 | 13.21736 | 2.387319 | b.d.l. | 1.313985 | b.d.l. | 0.3244724 | 0 | 0.08358871 | n.a. | b.d.l. | 0 | 0 | b.d.l. | b.d.l. | 98.306 | 0 | 0.02675055 | 4.026962 | 0.01500611 | 0 | 0.1048521 | 0.9087529 | 1.755361 | 0.1790187 | 0.7428305 | 0.1294469 | 0 | 0.06854936 | 0 | 0.01642677 | 0 | 0.004153019 | 0 | 0 | 0 | 0 | 0 | 0
DJU08-mnz16 | Altered primary Djupedal monazite | 0 | b.d.l. | 30.34943 | b.d.l. | 0 | 0.7037997 | 15.37798 | 30.42072 | 3.167461 | 13.60763 | 2.483679 | b.d.l. | 1.253933 | 0 | 0.287985 | 0 | b.d.l. | n.a. | 0 | 0 | 0 | b.d.l. | b.d.l. | 97.653 | 0 | 0 | 4.067143 | 0 | 0 | 0.05930337 | 0.8978394 | 1.763024 | 0.1826616 | 0.7692809 | 0.1354954 | 0 | 0.06580205 | 0 | 0.01468702 | 0 | 0 | 0 | 0 | 0 | 0 | 0 | 0
DJU08-mnz17 | Altered primary Djupedal monazite | 0 | b.d.l. | 30.01627 | b.d.l. | 0 | 0.6093163 | 15.12443 | 30.54769 | 3.435463 | 14.12515 | 2.597665 | 0 | 1.502668 | 0 | 0.2909777 | 0 | b.d.l. | n.a. | b.d.l. | 0 | 0 | 0 | b.d.l. | 98.249 | 0 | 0 | 4.032243 | 0 | 0 | 0.05142482 | 0.8851447 | 1.774665 | 0.1985979 | 0.8004383 | 0.1420565 | 0 | 0.07905869 | 0 | 0.01487589 | 0 | 0 | 0 | 0 | 0 | 0 | 0 | 0 |  | n.a. | <155 | 109000 | <61 | 225 | <0.1 | 4.517178649 | n.a. | 3540 | 1.262927846 | 0.307200239 | 120000 | 261000 | 30800 | 118000 | 22000 | 1380 | 13600 | 1050 | 2450 | 193 | 211 | 12.06519346 | 39 | 2.970332396 | n.a. | n.a. | 3.878793204 | 126 | 970 | 122 | 201.0256 | 170.8718 | 0.8545455 | 0.3415482 | 0.3916917
DJU08-mnz18 | Altered primary Djupedal monazite | 0 | b.d.l. | 30.4294 | b.d.l. | 0 | b.d.l. | 16.01691 | 31.53425 | 3.401641 | 14.40404 | 2.609608 | 0 | 1.098215 | 0 | 0.1674733 | 0 | 0 | n.a. | b.d.l. | b.d.l. | 0 | b.d.l. | b.d.l. | 99.661 | 0 | 0 | 4.035699 | 0 | 0 | 0 | 0.9254779 | 1.808631 | 0.1941867 | 0.8058604 | 0.1408963 | 0 | 0.0570204 | 0 | 0.00842837 | 0 | 0 | 0 | 0 | 0 | 0 | 0 | 0 |  | <0.2 | <68 | 121000 | 90.7 | 175 | <0.1 | 1.982468041 | n.a. | 3210 | 1.309113437 | 0.262504672 | 124000 | 269000 | 31900 | 124000 | 23500 | 1170 | 13500 | 999 | 2330 | 173 | 179 | 8.751089617 | 27.5 | 2.038727919 | n.a. | n.a. | 2.084563205 | 66.8 | 470 | 113 | 294.5939 | 240.5455 | 0.8266667 | 0.279403 | 0.3793595
DJU08-mnz19 | Altered primary Djupedal monazite | 0 | b.d.l. | 30.13954 | b.d.l. | 0 | b.d.l. | 15.53232 | 30.97064 | 3.446698 | 15.21817 | 2.431614 | 0 | 1.119308 | 0 | b.d.l. | 0 | b.d.l. | n.a. | 0 | 0 | 0 | 0.1912814 | b.d.l. | 99.05 | 0 | 0 | 4.029082 | 0 | 0 | 0 | 0.9045737 | 1.790432 | 0.1983162 | 0.8581555 | 0.1323288 | 0 | 0.05857196 | 0 | 0 | 0 | 0 | 0 | 0 | 0 | 0 | 0.006863839 | 0 |  | <0.3 | 141 | 116000 | 96.4 | 260 | <0.1 | 2.910663829 | n.a. | 3430 | 1.30298449 | 0.23105183 | 126000 | 264000 | 31000 | 123000 | 22500 | 1320 | 13100 | 933 | 2190 | 176 | 205 | 11.77111812 | 38.9 | 2.865228779 | n.a. | n.a. | 2.237367061 | 213 | 1520 | 97.2 | 211.6195 | 165.0129 | 0.8773333 | 0.3274527 | 0.4222755
DJU08-mnz2 | Altered primary Djupedal monazite | 0 | 0.1786326 | 30.19797 | 0.1203302 | 0 | 1.064081 | 14.26444 | 32.4701 | 3.364893 | 12.31877 | 2.353923 | 0 | 1.203794 | 0 | 0.3791458 | 0 | 0 | n.a. | b.d.l. | 0 | 0 | 0.1373448 | 0.2241634 | 98.277 | 0 | 0.02819353 | 4.027189 | 0.02025218 | 0 | 0.08919224 | 0.8287411 | 1.872604 | 0.1931359 | 0.6930185 | 0.1277786 | 0 | 0.06287053 | 0 | 0.01923353 | 0 | 0 | 0 | 0 | 0 | 0 | 0.004911513 | 0.007852047 |  | n.a. | 193 | 126000 | 65.2 | 982 | <0.1 | 1.034892767 | n.a. | 9730 | 1.359523612 | 0.191149089 | 127000 | 277000 | 31700 | 116000 | 21300 | 877 | 13300 | 1290 | 4030 | 429 | 658 | 49.04550152 | 174 | 14.35595347 | n.a. | n.a. | 0.59536376 | 432 | 3120 | 1710 | 47.68582 | 37.45402 | 0.9341158 | 0.2232428 | 0.597772
DJU08-mnz20 | Altered primary Djupedal monazite | b.d.l. | b.d.l. | 31.09001 | b.d.l. | 0 | 0.7294524 | 15.80171 | 31.81841 | 3.07641 | 13.46918 | 2.467213 | 0 | 1.52768 | b.d.l. | 0.4074609 | 0 | b.d.l. | n.a. | 0 | 0.1698938 | 0 | b.d.l. | b.d.l. | 100.556 | 0 | 0 | 4.056959 | 0 | 0 | 0.05979558 | 0.8983502 | 1.79553 | 0.1727509 | 0.741414 | 0.1310319 | 0 | 0.07807285 | 0 | 0.02021018 | 0 | 0 | 0 | 0 | 0.00791294 | 0 | 0 | 0
DJU08-mnz21 | Altered primary Djupedal monazite | 0 | b.d.l. | 30.14069 | 0.1697216 | 0 | 1.286447 | 14.64031 | 31.00331 | 3.238616 | 13.27952 | 2.515683 | b.d.l. | 1.422446 | 0 | 0.4112592 | 0 | b.d.l. | n.a. | b.d.l. | 0 | 0 | 0.1314277 | 0.3728871 | 98.612 | 0 | 0 | 4.024672 | 0.02872689 | 0 | 0.1079383 | 0.8516627 | 1.790261 | 0.1861392 | 0.7480256 | 0.136745 | 0 | 0.07434799 | 0 | 0.02088385 | 0 | 0 | 0 | 0 | 0 | 0 | 0.004702351 | 0.0130916
DJU08-mnz3 | Altered primary Djupedal monazite | 0 | b.d.l. | 30.11159 | 0.2112775 | 0 | 2.860408 | 13.75123 | 29.61289 | 3.164886 | 12.35167 | 2.413757 | 0 | 1.566984 | b.d.l. | 0.6769145 | b.d.l. | 0.1272698 | n.a. | b.d.l. | 0 | 0 | 0.6497423 | b.d.l. | 97.499 | 0 | 0 | 4.031761 | 0.03575233 | 0 | 0.2407037 | 0.802127 | 1.714657 | 0.1823824 | 0.6976506 | 0.1315589 | 0 | 0.08215253 | 0 | 0.0344937 | 0 | 0.006310042 | 0 | 0 | 0 | 0 | 0.02339588 | 0
DJU08-mnz4 | Altered primary Djupedal monazite | 0 | 0.1848366 | 30.61455 | 0.1434168 | 0 | 0.2731637 | 14.36717 | 32.44516 | 3.671516 | 14.03208 | 2.798502 | b.d.l. | 1.169792 | 0 | 0.1973998 | 0 | 0 | n.a. | 0 | b.d.l. | 0 | 0.585337 | b.d.l. | 100.483 | 0 | 0.02867393 | 4.017697 | 0.02374902 | 0 | 0.02251994 | 0.8214151 | 1.841325 | 0.2073957 | 0.7767978 | 0.1495112 | 0 | 0.06012091 | 0 | 0.009837961 | 0 | 0 | 0 | 0 | 0 | 0 | 0.0206381 | 0
DJU08-mnz5 | Altered primary Djupedal monazite | 0 | b.d.l. | 30.1235 | 0.08479082 | 0 | 0.3701869 | 14.33222 | 31.78573 | 3.455358 | 13.91334 | 2.68985 | b.d.l. | 1.151581 | 0 | b.d.l. | 0 | 0 | n.a. | 0 | b.d.l. | 0 | 0.596716 | b.d.l. | 98.504 | 0 | 0 | 4.035861 | 0.0144115 | 0 | 0.03115925 | 0.836535 | 1.841617 | 0.1992167 | 0.786303 | 0.1466911 | 0 | 0.06043282 | 0 | 0 | 0 | 0 | 0 | 0 | 0 | 0 | 0.0215015 | 0
DJU08-mnz6-lighter | Altered primary Djupedal monazite | 0 | 0.8150779 | 29.1098 | 1.073597 | 0 | 1.158818 | 11.27609 | 25.93614 | 2.893724 | 11.11915 | 2.395552 | 0 | 1.179935 | 0 | 0.3356373 | 0 | b.d.l. | n.a. | 0 | b.d.l. | 0.3373685 | 8.360965 | 0.2526375 | 96.246 | 0 | 0.1312602 | 3.969583 | 0.185342 | 0 | 0.0993454 | 0.6699024 | 1.529486 | 0.169846 | 0.6396082 | 0.1329895 | 0 | 0.06300594 | 0 | 0.01743564 | 0 | 0 | 0 | 0 | 0 | 0.01461212 | 0.3065009 | 0.009068475 |  | <1.2 | 2990 | 107000 | <142 | 6970 | <0.3 | 0.938685458 | <12 | 10200 | 1.170728012 | 0.163076546 | 98200 | 221000 | 25500 | 94600 | 18000 | 798 | 11800 | 1200 | 3920 | 465 | 725 | 54.46770138 | 205 | 16.84720085 | n.a. | n.a. | 1.963518142 | 7320 | 55200 | 1220 | 31.29626 | 28.20488 | 0.8547037 | 0.2354056 | 0.6205747
DJU08-mnz7-darker | Altered primary Djupedal monazite | 0 | b.d.l. | 30.33729 | 0.2010634 | 0 | 3.131286 | 12.6955 | 28.81361 | 3.067281 | 12.19899 | 2.450631 | 0 | 1.517768 | b.d.l. | 0.7901748 | 0 | 0.1331016 | n.a. | b.d.l. | b.d.l. | 0 | 0.4720019 | b.d.l. | 95.809 | 0 | 0 | 4.082264 | 0.03422877 | 0 | 0.2648336 | 0.7443018 | 1.676763 | 0.1776218 | 0.6924656 | 0.1342455 | 0 | 0.07998287 | 0 | 0.04045307 | 0 | 0.006641305 | 0 | 0 | 0 | 0 | 0.01707424 | 0
DJU08-mnz8 | Altered primary Djupedal monazite | 0 | b.d.l. | 30.10472 | 0.09136701 | 0 | 1.525069 | 13.20249 | 30.00305 | 3.284375 | 13.81793 | 2.80801 | 0 | 1.639599 | b.d.l. | 0.5804591 | 0 | 0.1318438 | n.a. | 0 | b.d.l. | 0 | 0.167613 | b.d.l. | 97.356 | 0 | 0 | 4.049725 | 0.01549156 | 0 | 0.1289491 | 0.7737138 | 1.745385 | 0.1901272 | 0.7841111 | 0.1537489 | 0 | 0.08638285 | 0 | 0.02969004 | 0 | 0.006589222 | 0 | 0 | 0 | 0 | 0.00607529 | 0
DJU08-mnz9 | Altered primary Djupedal monazite | 0 | b.d.l. | 30.03941 | 0.07233804 | 0 | 0.1976024 | 15.19386 | 30.54289 | 3.255819 | 14.31154 | 2.331776 | 0 | 1.230996 | 0 | 0.1759909 | 0 | 0 | n.a. | 0 | b.d.l. | 0 | 0.4267134 | b.d.l. | 97.78 | 0 | 0 | 4.047289 | 0.0122766 | 0 | 0.01676894 | 0.8918763 | 1.779632 | 0.1888067 | 0.8134384 | 0.1278896 | 0 | 0.06494319 | 0 | 0.009023757 | 0 | 0 | 0 | 0 | 0 | 0 | 0.01546598 | 0 |  | <0.6 | 561 | 125000 | 63.1 | 215 | <0.1 | 2.065267479 | <6.2 | 2370 | 1.378224822 | 0.242590527 | 125000 | 261000 | 30400 | 124000 | 21200 | 819 | 13300 | 909 | 1950 | 131 | 125 | 5.964423732 | 18.1 | 1.282362455 | n.a. | n.a. | 1.456287068 | 677 | 4620 | 31.1 | 451.1971 | 360.0552 | 0.9237421 | 0.2090449 | 0.3431188
DJU26-mnz1 | Altered primary Djupedal monazite | 0 | b.d.l. | 29.63567 | 0.2959284 | 0 | 2.873108 | 12.31283 | 28.71921 | 3.88662 | 13.61043 | 2.409119 | 0 | 1.734229 | b.d.l. | 0.7262932 | 0 | 0.1957645 | n.a. | b.d.l. | 0 | b.d.l. | 1.072018 | 0.3473625 | 97.818 | 0 | 0 | 3.993325 | 0.05047468 | 0 | 0.2433393 | 0.7228241 | 1.673494 | 0.2254155 | 0.773604 | 0.1321234 | 0 | 0.09148732 | 0 | 0.03722611 | 0 | 0.009800415 | 0 | 0 | 0 | 0 | 0.03883119 | 0.0122901 |  | n.a. | 343 | 122000 | 133 | 456 | 0.071430916 | 9.14597258 | n.a. | 6920 | 1.273557799 | 0.220204543 | 114000 | 245000 | 28900 | 114000 | 20100 | 629 | 12900 | 1080 | 3220 | 314 | 457 | 32.19456004 | 116 | 9.989886785 | n.a. | n.a. | 2.241295581 | 501 | 3560 | 278 | 64.2069 | 54.49138 | 0.8885572 | 0.1676977 | 0.5474025
DJU26-mnz2 | Altered primary Djupedal monazite | 0 | 0.1606623 | 29.41066 | 0.09108717 | 0 | 0.3409784 | 12.80516 | 29.68153 | 3.852212 | 15.24792 | 2.60984 | 0 | 1.442502 | 0 | 0.2646194 | 0 | 0 | n.a. | 0 | 0 | 0 | 0.7147165 | b.d.l. | 96.624 | 0 | 0.02598612 | 4.019322 | 0.01573806 | 0 | 0.02929268 | 0.7623885 | 1.754187 | 0.2265601 | 0.8790255 | 0.1451816 | 0 | 0.0772158 | 0 | 0.01378113 | 0 | 0 | 0 | 0 | 0 | 0 | 0.02626757 | 0 |  | n.a. | 515 | 118000 | 131 | 431 | 0.079889178 | 7.895102189 | n.a. | 4510 | 1.171764542 | 0.195066547 | 114000 | 253000 | 29900 | 121000 | 20900 | 575 | 13100 | 996 | 2570 | 217 | 283 | 18.18260125 | 66.6 | 5.661704934 | n.a. | n.a. | 1.323685835 | 610 | 4280 | 137 | 111.8318 | 96.38138 | 0.8545455 | 0.1489288 | 0.4666606
DJU26-mnz6 | Altered primary Djupedal monazite | 0 | b.d.l. | 30.40557 | 0.4024066 | 0 | 2.137306 | 12.99127 | 28.41386 | 3.851978 | 13.64484 | 2.512436 | 0.02466404 | 1.668991 | b.d.l. | 0.662757 | 0 | 0.1734666 | n.a. | b.d.l. | 0 | 0 | 2.015225 | 0.325468 | 99.229 | 0 | 0 | 4.025997 | 0.06736077 | 0 | 0.1778608 | 0.7493944 | 1.626995 | 0.2195101 | 0.7621374 | 0.1353823 | 0.001335104 | 0.08653012 | 0 | 0.03340594 | 0 | 0.008500288 | 0 | 0 | 0 | 0 | 0.07172327 | 0.0113112 |  | n.a. | 817 | 118000 | 86.7 | 3200 | 0.227861769 | 0.956057076 | n.a. | 13300 | 1.16923961 | 0.22551626 | 114000 | 243000 | 28000 | 110000 | 20900 | 996 | 15600 | 1560 | 5450 | 586 | 900 | 66.56039594 | 252 | 20.99291785 | n.a. | n.a. | 3.102375579 | 2530 | 18500 | 1720 | 29.55556 | 30.33333 | 0.8545455 | 0.2386541 | 0.6021824
DJU26-mnz7 | Altered primary Djupedal monazite | 0 | 0.2485881 | 29.53439 | 0.6308941 | b.d.l. | 0.942548 | 13.91343 | 29.60516 | 3.739043 | 12.61725 | 2.100442 | 0 | 1.072857 | 0 | 0.3497948 | 0 | 0.08130174 | n.a. | 0 | 0 | b.d.l. | 2.399267 | 0.315485 | 97.549 | 0 | 0.03973539 | 3.990505 | 0.1078951 | 0 | 0.0800901 | 0.8189927 | 1.729858 | 0.2174278 | 0.7191296 | 0.1154922 | 0 | 0.0567678 | 0 | 0.01799573 | 0 | 0.004061289 | 0 | 0 | 0 | 0 | 0.08713781 | 0.01118735 |  | n.a. | 820 | 119000 | 119 | 3080 | 0.498950994 | 1.011047958 | n.a. | 9830 | 1.315457303 | 0.201094557 | 115000 | 253000 | 29300 | 112000 | 20900 | 773 | 13000 | 1230 | 4030 | 437 | 773 | 68.47212582 | 302 | 28.14738032 | n.a. | n.a. | 2.979889863 | 2370 | 16800 | 1460 | 24.87859 | 21.09272 | 0.8620415 | 0.2008625 | 0.6001839
OLR07-mnz1 | Biotite-magnetite schlieren | 0 | 0.3940613 | 30.05431 | 1.15461 | 0 | 2.751194 | 9.131796 | 27.0088 | 3.162896 | 12.7101 | 2.806735 | 0.061718 | 2.033334 | b.d.l. | 0.3653336 | 0 | 0.1398481 | n.a. | 0.09018538 | 0 | 0.3961485 | 5.98457 | 0.6476461 | 98.894 | 0 | 0.06170668 | 3.985343 | 0.1938261 | 0 | 0.2293061 | 0.5275735 | 1.548858 | 0.1805164 | 0.7109752 | 0.1515074 | 0.003316011 | 0.1055596 | 0 | 0.01841841 | 0 | 0.006889136 | 0 | 0.004298811 | 0 | 0.01669703 | 0.2133528 | 0.02258653 |  | n.a. | 1920 | 132000 | <190 | 9110 | 1.336676245 | 1.978465698 | n.a. | 21800 | 0.964114698 | 0.192061735 | 98100 | 231000 | 27100 | 103000 | 22400 | 673 | 18900 | 2120 | 8280 | 986 | 1700 | 137.3808304 | 570 | 50.73456557 | 1.13741191 | 0.325617453 | 1.421323446 | 7520 | 53400 | 5890 | 11.24421 | 16.24737 | 0.6861161 | 0.1418192 | 0.627053
OLR07-mnz2-dark | Biotite-magnetite schlieren | 0 | 0.2740459 | 29.38156 | 0.936197 | 0 | 2.852154 | 9.022846 | 28.11717 | 3.384437 | 12.94664 | 3.382576 | 0.03369595 | 2.333821 | 0.1266114 | 0.7355014 | 0 | 0.1619174 | n.a. | b.d.l. | b.d.l. | 0.4713704 | 3.123656 | 1.541237 | 98.827 | 0 | 0.04344908 | 3.944925 | 0.1590377 | 0 | 0.2406958 | 0.5277911 | 1.632549 | 0.1955428 | 0.7332838 | 0.1848789 | 0.001841184 | 0.122703 | 0.006615684 | 0.03760375 | 0 | 0.008071343 | 0 | 0 | 0 | 0.02010754 | 0.1127559 | 0.05438399
OLR07-mnz2-light | Biotite-magnetite schlieren | 0 | 0.8262023 | 28.9336 | 0.7079894 | 0 | 3.349843 | 8.894075 | 27.3063 | 3.087879 | 13.28944 | 3.001426 | 0.06970777 | 2.095114 | 0.1442219 | 0.7428679 | 0 | 0.2383022 | n.a. | 0.08027865 | 0 | 0.4325263 | 6.140235 | 0.4418605 | 99.781 | 0 | 0.1303698 | 3.866632 | 0.1197359 | 0 | 0.2814044 | 0.5178157 | 1.578055 | 0.1776053 | 0.7491387 | 0.1632369 | 0.003772969 | 0.1096239 | 0.007466215 | 0.03778411 | 0 | 0.01180252 | 0 | 0.003850852 | 0 | 0.01839894 | 0.2205787 | 0.01552593
OLR07-mnz3 | Biotite-magnetite schlieren | 0 | 0.1441896 | 29.68792 | 1.458234 | 0 | 2.662552 | 9.235469 | 26.77805 | 3.083666 | 12.44952 | 3.182899 | 0.09668768 | 2.043016 | 0.09380755 | 0.7318181 | 0 | 0.1552852 | n.a. | b.d.l. | 0 | 0.6021868 | 4.447378 | 1.836869 | 98.69 | 0 | 0.02277142 | 3.974989 | 0.2470468 | 0 | 0.2241237 | 0.5386983 | 1.550504 | 0.1777147 | 0.7031854 | 0.1734681 | 0.005238266 | 0.1071076 | 0.004883109 | 0.03729598 | 0 | 0.007701229 | 0 | 0 | 0 | 0.02562902 | 0.1600637 | 0.06465099 |  | n.a. | 1010 | 137000 | 314 | 11700 | 1.645973163 | 1.578577213 | n.a. | 22500 | 0.847768034 | 0.191961156 | 96200 | 229000 | 27100 | 101000 | 25500 | 1270 | 20100 | 2390 | 9100 | 1020 | 1740 | 153.4470103 | 662 | 59.17473051 | 1.471366621 | 0.284614248 | 1.762881166 | 5990 | 42000 | 15800 | 9.494058 | 14.87764 | 0.5910327 | 0.2430498 | 0.6015461
DJU17-mnz1 | Fluorapatite-associated | 0 | 0.1749957 | 30.49127 | 0.2725619 | 0 | 1.269176 | 12.74605 | 30.7912 | 3.188058 | 12.99971 | 2.760468 | 0 | 1.837619 | b.d.l. | 0.3149189 | 0 | 0 | n.a. | 0 | b.d.l. | 0 | 0.9125977 | 0.2308565 | 97.99 | 0 | 0.02748331 | 4.054433 | 0.04593967 | 0 | 0.1060673 | 0.7383905 | 1.770606 | 0.1824446 | 0.7292012 | 0.149381 | 0 | 0.09569753 | 0 | 0.01593914 | 0 | 0 | 0 | 0 | 0 | 0 | 0.03263624 | 0.008073865
DJU17-mnz10 | Fluorapatite-associated | 0 | b.d.l. | 30.40466 | 0.1322233 | 0 | 1.196155 | 13.21668 | 30.44263 | 3.552495 | 13.89806 | 2.697387 | 0 | 1.555228 | b.d.l. | 0.4276037 | 0 | 0.08599003 | n.a. | 0.1122762 | 0 | 0 | 0.2018639 | 0.2980147 | 98.221 | 0 | 0 | 4.055441 | 0.02228096 | 0 | 0.1002734 | 0.7680328 | 1.755983 | 0.2039014 | 0.7819716 | 0.1464205 | 0 | 0.08121202 | 0 | 0.02172365 | 0 | 0.004256621 | 0 | 0.005380884 | 0 | 0 | 0.007242948 | 0.01044769 |  | n.a. | 559 | 127000 | 116 | 1150 | n.a. | 1.539254514 | n.a. | 10600 | 0.921014483 | n.a. | 111000 | 260000 | 31100 | 124000 | 23700 | 1010 | 15300 | 1440 | 4740 | 486 | 791 | 61.34056946 | 239 | 19.83394548 | 0.632262642 | 0.164231662 | n.a. | 452 | 3040 | 2010 | 30.3431 | 31.3682 | 0.7337553 | 0.2277968 | 0.5605579
DJU17-mnz11 | Fluorapatite-associated | 0 | b.d.l. | 30.35952 | 0.1961662 | 0 | 1.258636 | 12.60872 | 29.79409 | 3.592519 | 14.66239 | 2.89463 | 0 | 1.672449 | b.d.l. | 0.4278339 | 0 | 0.09662443 | n.a. | 0 | b.d.l. | b.d.l. | 0.231108 | 0.2713556 | 98.067 | 0 | 0 | 4.054303 | 0.03312359 | 0 | 0.1056822 | 0.7335823 | 1.720612 | 0.2065028 | 0.825949 | 0.1573588 | 0 | 0.0874274 | 0 | 0.02174975 | 0 | 0.004806839 | 0 | 0 | 0 | 0 | 0.008292727 | 0.009512503 |  | <0.6 | <177 | 122000 | <73 | 959 | <0.1 | n.a. | n.a. | 10300 | 0.82395759 | 0.121632048 | 108000 | 254000 | 30500 | 125000 | 25200 | 1060 | 16800 | 1530 | 4960 | 496 | 760 | 55.1364189 | 204 | 16.52987535 | 0.627624232 | 0.150798417 | 0.780753991 | 298 | 2120 | 2780 | 34.58824 | 40.35294 | 0.6714286 | 0.2217178 | 0.524746
DJU17-mnz12 | Fluorapatite-associated | 0 | 0.1871898 | 30.983 | b.d.l. | 0 | 0.820126 | 12.89769 | 31.66708 | 3.547696 | 14.06765 | 2.512668 | 0 | 1.296465 | 0 | 0.3209042 | 0 | b.d.l. | n.a. | 0.183673 | 0 | 0 | 0 | 0.2355077 | 98.721 | 0 | 0.02907533 | 4.078814 | 0 | 0 | 0.06785563 | 0.7397526 | 1.80284 | 0.2010241 | 0.7812469 | 0.1346576 | 0 | 0.0668055 | 0 | 0.01608094 | 0 | 0 | 0 | 0.008725105 | 0 | 0 | 0 | 0.008166453
DJU17-mnz13 | Fluorapatite-associated | 0 | b.d.l. | 29.92507 | 0.07919407 | 0 | 0.962613 | 12.80867 | 32.11509 | 3.55624 | 14.68957 | 2.699707 | 0 | 1.297387 | b.d.l. | 0.4022813 | 0 | b.d.l. | n.a. | 0 | 0 | 0 | b.d.l. | 0.2828134 | 98.819 | 0 | 0 | 4.009954 | 0.01339674 | 0 | 0.0811135 | 0.7477806 | 1.861028 | 0.205079 | 0.8303718 | 0.1472641 | 0 | 0.06805218 | 0 | 0.02049874 | 0 | 0 | 0 | 0 | 0 | 0 | 0 | 0.009967878 |  | <0.5 | <166 | 134000 | <68 | 974 | <0.1 | 0.806908628 | n.a. | 9200 | 0.95944091 | 0.160231998 | 120000 | 274000 | 32100 | 128000 | 25000 | 1140 | 16300 | 1460 | 4580 | 439 | 654 | 45.65943434 | 166 | 13.04972974 | 0.554307405 | 0.134501134 | 0.573213535 | 496 | 3400 | 1930 | 47.22892 | 48.11446 | 0.752 | 0.2427043 | 0.5144153
DJU17-mnz14 | Fluorapatite-associated | 0 | b.d.l. | 30.85858 | 0.163845 | 0 | 0.9520725 | 13.21914 | 32.2738 | 3.301579 | 13.32408 | 2.498058 | 0 | 1.453336 | b.d.l. | 0.3507156 | 0 | b.d.l. | n.a. | b.d.l. | b.d.l. | 0 | 0.2016363 | b.d.l. | 98.598 | 0 | 0 | 4.07794 | 0.02742645 | 0 | 0.07907834 | 0.7610466 | 1.844385 | 0.1877977 | 0.742744 | 0.1343629 | 0 | 0.0751833 | 0 | 0.0176507 | 0 | 0 | 0 | 0 | 0 | 0 | 0.00717598 | 0 |  | <0.3 | 144 | 129000 | 64.8 | 1410 | <0.1 | 0.83264255 | n.a. | 10900 | 0.925978774 | 0.153141113 | 121000 | 276000 | 32300 | 129000 | 25600 | 1160 | 17400 | 1600 | 5190 | 519 | 787 | 56.41775225 | 210 | 16.97156604 | 0.602097132 | 0.137122578 | 1.871779055 | 816 | 5820 | 1900 | 37.64444 | 40.6 | 0.7404948 | 0.2368118 | 0.5307044
DJU17-mnz15 | Fluorapatite-associated | 0 | b.d.l. | 30.04697 | 0.1673429 | 0 | 1.178375 | 12.56169 | 31.01198 | 3.297132 | 13.76194 | 2.525539 | 0 | 1.649742 | b.d.l. | 0.4294453 | 0 | 0 | n.a. | 0 | b.d.l. | 0 | 0.1529341 | 0.3627907 | 97.146 | 0 | 0 | 4.052483 | 0.02850384 | 0 | 0.09986816 | 0.7381296 | 1.808796 | 0.1913785 | 0.7829738 | 0.1386696 | 0 | 0.08713665 | 0 | 0.02201777 | 0 | 0 | 0 | 0 | 0 | 0 | 0.00554731 | 0.01286879
DJU17-mnz16 | Fluorapatite-associated | 0 | b.d.l. | 30.17506 | 0.8088709 | 0 | 2.48946 | 10.5865 | 28.5222 | 3.408312 | 14.99294 | 3.176057 | 0 | 2.553971 | 0.0895488 | 0.7532271 | 0 | 0.1787266 | n.a. | b.d.l. | 0 | 0 | b.d.l. | 0.2898469 | 98.025 | 0 | 0 | 4.020356 | 0.1364057 | 0 | 0.2084509 | 0.6145312 | 1.643376 | 0.1954209 | 0.842658 | 0.1722367 | 0 | 0.1332401 | 0.004652361 | 0.03817756 | 0 | 0.008850008 | 0 | 0 | 0 | 0 | 0 | 0.01015608
DJU17-mnz18 | Fluorapatite-associated | 0 | 0.2731901 | 28.95032 | 0.6539807 | 0 | 2.322717 | 11.01445 | 27.0307 | 2.988987 | 12.5601 | 2.737393 | 0 | 2.195392 | 0.1348987 | 0.7200777 | 0 | 0.1284133 | n.a. | b.d.l. | b.d.l. | b.d.l. | 3.073247 | 0.4363018 | 95.218 | 0 | 0.04445413 | 3.991402 | 0.1141094 | 0 | 0.2013204 | 0.6615698 | 1.61168 | 0.1773605 | 0.7304863 | 0.1535959 | 0 | 0.1184972 | 0.007221448 | 0.03777508 | 0 | 0.006548777 | 0 | 0 | 0 | 0 | 0.1138965 | 0.01580063 |  | <0.6 | 975 | 120000 | 117 | 4320 | <0.1 | 1.793511279 | <6.1 | 19000 | 0.918080394 | 0.140916439 | 101000 | 231000 | 28100 | 116000 | 24400 | 1010 | 20000 | 2030 | 7410 | 822 | 1310 | 98.0891926 | 380 | 32.27851538 | 0.907287155 | 0.21953864 | 9.018504072 | 3770 | 26800 | 2650 | 17.36491 | 25.78947 | 0.6484973 | 0.1982046 | 0.6260545
DJU17-mnz19-new | Fluorapatite-associated | 0 | 0.2385333 | 29.32657 | 0.3205541 | 0.1135969 | 1.217236 | 6.961463 | 28.46551 | 3.881119 | 21.41308 | 5.556651 | 0 | 2.636038 | b.d.l. | 0.3373638 | 0 | b.d.l. | n.a. | b.d.l. | 0 | 0 | b.d.l. | b.d.l. | 100.469 | 0 | 0.03771482 | 3.918404 | 0.0542767 | 0.01504508 | 0.1022101 | 0.4051977 | 1.64478 | 0.2231718 | 1.206882 | 0.3022108 | 0 | 0.1379062 | 0 | 0.01713434 | 0 | 0 | 0 | 0 | 0 | 0 | 0 | 0
DJU17-mnz2 | Fluorapatite-associated | 0 | 0.1734982 | 30.94748 | 0.1837134 | 0 | 1.322513 | 13.1815 | 31.52945 | 3.283673 | 13.21106 | 2.561022 | b.d.l. | 1.478463 | 0 | 0.4175898 | 0 | b.d.l. | n.a. | b.d.l. | 0 | 0 | 0.1453101 | 0.2724901 | 98.706 | 0 | 0.02686413 | 4.068858 | 0.03061531 | 0 | 0.1093391 | 0.7550159 | 1.792685 | 0.1858281 | 0.7327153 | 0.1370539 | 0 | 0.07608959 | 0 | 0.02091348 | 0 | 0 | 0 | 0 | 0 | 0 | 0.005124988 | 0.009400132
DJU17-mnz20 | Fluorapatite-associated | 0 | 0.1407667 | 30.41199 | 0.3167763 | 0 | 2.475236 | 11.87046 | 28.76735 | 3.004904 | 13.23613 | 2.667587 | 0 | 2.366786 | 0.143186 | 0.6590737 | 0 | 0.1448795 | n.a. | b.d.l. | 0 | b.d.l. | 1.04175 | 0.4753261 | 97.722 | 0 | 0.02216705 | 4.048193 | 0.05340013 | 0 | 0.2070871 | 0.6883681 | 1.655963 | 0.1721531 | 0.743222 | 0.144554 | 0 | 0.1233705 | 0.007385262 | 0.03338087 | 0 | 0.007162385 | 0 | 0 | 0 | 0 | 0.03728678 | 0.01661961 |  | <0.3 | 526 | 126000 | 78.5 | 2260 | <0.1 | 1.599579091 | <3.0 | 19400 | 0.958027685 | 0.17126401 | 107000 | 246000 | 29500 | 122000 | 26100 | 1060 | 21100 | 2100 | 7580 | 830 | 1310 | 96.00583605 | 373 | 31.52711532 | 0.932816296 | 0.203044284 | 9.309062349 | 1450 | 10400 | 3100 | 18.74173 | 27.7185 | 0.6422733 | 0.1957852 | 0.6276755
DJU17-mnz21 | Fluorapatite-associated | 0 | 0.2637772 | 29.21796 | 0.7026724 | 0 | 3.137763 | 10.45445 | 25.80836 | 3.027725 | 13.40573 | 3.000151 | 0 | 2.812388 | 0.1869245 | 0.887551 | 0 | 0.1677492 | n.a. | b.d.l. | 0 | 0 | 2.099089 | 0.2747589 | 95.448 | 0 | 0.04264194 | 3.995866 | 0.1216697 | 0 | 0.2697584 | 0.6228689 | 1.526352 | 0.1782258 | 0.7734019 | 0.1669974 | 0 | 0.1505818 | 0.009922376 | 0.04621356 | 0 | 0.008525956 | 0 | 0 | 0 | 0 | 0.07716916 | 0.009885626
DJU17-mnz3 | Fluorapatite-associated | 0 | b.d.l. | 30.48806 | 0.2219113 | 0 | 2.068983 | 12.37651 | 29.27346 | 3.142299 | 13.26098 | 2.724405 | 0 | 2.313881 | 0.09461326 | 0.6947553 | 0 | b.d.l. | n.a. | b.d.l. | 0 | 0 | 0.7918663 | 0.3530346 | 97.805 | 0 | 0 | 4.063917 | 0.03744861 | 0 | 0.1733557 | 0.7187619 | 1.687419 | 0.1802504 | 0.7456547 | 0.147792 | 0 | 0.1207747 | 0.004913072 | 0.03525305 | 0 | 0 | 0 | 0 | 0 | 0 | 0.02837997 | 0.01236806
DJU17-mnz4 | Fluorapatite-associated | 0 | 0.1439757 | 30.00825 | 0.3250315 | 0 | 2.360688 | 12.42823 | 28.93168 | 3.380692 | 13.46638 | 2.728116 | 0 | 2.011319 | b.d.l. | 0.7329691 | 0 | 0.1215524 | n.a. | b.d.l. | b.d.l. | 0 | 0.8092762 | 0.2538854 | 97.702 | 0 | 0.02277283 | 4.018084 | 0.05507217 | 0 | 0.1987191 | 0.7249982 | 1.675329 | 0.1948414 | 0.7606172 | 0.1486806 | 0 | 0.1054365 | 0 | 0.03734925 | 0 | 0.00606199 | 0 | 0 | 0 | 0 | 0.02912067 | 0.008939778 |  | n.a. | 168 | 119000 | 64.8 | 1170 | <0.1 | 1.046888762 | n.a. | 11200 | 0.855698221 | 0.146215118 | 108000 | 247000 | 28800 | 114000 | 22600 | 985 | 15600 | 1490 | 4970 | 510 | 791 | 57.43093854 | 217 | 17.96806594 | 0.662364727 | 0.130871487 | 2.686144164 | 691 | 4990 | 1800 | 32.51613 | 35.22581 | 0.7486726 | 0.2262155 | 0.5647274
DJU17-mnz5 | Fluorapatite-associated | 0 | 0.186548 | 29.75895 | 0.2220512 | 0 | 1.010871 | 13.02493 | 29.83626 | 3.375777 | 13.35627 | 2.741567 | b.d.l. | 1.592803 | 0 | 0.3525572 | 0 | b.d.l. | n.a. | b.d.l. | b.d.l. | b.d.l. | 0.4890704 | 0.2689733 | 96.218 | 0 | 0.03000149 | 4.042471 | 0.03816351 | 0 | 0.08632594 | 0.7708325 | 1.752705 | 0.1973718 | 0.7653331 | 0.1516086 | 0 | 0.08473076 | 0 | 0.01824733 | 0 | 0 | 0 | 0 | 0 | 0 | 0.01785699 | 0.009604878
DJU17-mnz6 | Fluorapatite-associated | 0 | b.d.l. | 30.4097 | 0.2848748 | b.d.l. | 3.250787 | 12.28245 | 26.71188 | 3.150725 | 13.01266 | 2.613319 | 0 | 2.148826 | b.d.l. | 0.8238997 | 0 | 0.1006266 | n.a. | 0.09405697 | b.d.l. | 0 | 0.7322402 | b.d.l. | 95.617 | 0 | 0 | 4.092126 | 0.0485338 | 0 | 0.2749864 | 0.720038 | 1.554457 | 0.1824884 | 0.7386787 | 0.1431199 | 0 | 0.1132311 | 0 | 0.04219449 | 0 | 0.005043446 | 0 | 0.004556201 | 0 | 0 | 0.02647979 | 0
DJU17-mnz7 | Fluorapatite-associated | 0 | 0.1480404 | 30.4152 | 0.4734854 | 0 | 2.142385 | 11.75904 | 27.2345 | 3.28379 | 14.79967 | 3.048389 | 0 | 2.275614 | b.d.l. | 0.6740369 | 0 | b.d.l. | n.a. | b.d.l. | 0 | 0 | 0.3233919 | b.d.l. | 96.577 | 0 | 0.0233847 | 4.068978 | 0.08008025 | 0 | 0.1801269 | 0.6853645 | 1.575668 | 0.189084 | 0.8352274 | 0.1659741 | 0 | 0.1192248 | 0 | 0.03431258 | 0 | 0 | 0 | 0 | 0 | 0 | 0.01161638 | 0
DJU17-mnz8 | Fluorapatite-associated | 0 | b.d.l. | 30.82696 | 0.2182734 | 0 | 1.211775 | 13.377 | 29.66384 | 3.398949 | 13.796 | 2.740523 | b.d.l. | 1.84223 | b.d.l. | 0.4600624 | 0 | b.d.l. | n.a. | 0 | b.d.l. | 0 | 0.6162879 | 0.2105502 | 98.363 | 0 | 0 | 4.08121 | 0.03652422 | 0 | 0.1008607 | 0.7715607 | 1.69835 | 0.1936703 | 0.7704712 | 0.1477048 | 0 | 0.09548697 | 0 | 0.02317456 | 0 | 0 | 0 | 0 | 0 | 0 | 0.02192347 | 0.007342622 |  | n.a. | <297 | 125000 | <119 | 1010 | <0.2 | 1.418433773 | n.a. | 8680 | 0.882010766 | 0.129437619 | 108000 | 253000 | 29800 | 116000 | 22500 | 1030 | 14500 | 1320 | 4160 | 409 | 634 | 46.31747122 | 176 | 14.14927431 | 0.571758178 | 0.105761512 | 1.796100544 | 563 | 3810 | 1510 | 40.09091 | 40.36932 | 0.752 | 0.2448814 | 0.5301056
DJU17-mnz9 | Fluorapatite-associated | 0 | b.d.l. | 30.92846 | 0.1835735 | 0 | 1.14523 | 13.76777 | 31.11482 | 3.63348 | 14.19887 | 2.644047 | 0 | 1.530216 | b.d.l. | 0.5153114 | 0 | b.d.l. | n.a. | 0 | 0 | 0 | 0.1843402 | 0.2080545 | 100.053 | 0 | 0 | 4.050867 | 0.03049866 | 0 | 0.09426777 | 0.7856347 | 1.762405 | 0.2047933 | 0.7845117 | 0.1409566 | 0 | 0.07846651 | 0 | 0.02566843 | 0 | 0 | 0 | 0 | 0 | 0 | 0.006478654 | 0.007160947
OLR12001-96.7-mnz1 | Fluorapatite-associated | 0 | b.d.l. | 29.2647 | 0.8453897 | 0 | 2.412374 | 8.519022 | 28.86773 | 3.333411 | 15.02735 | 3.423741 | 0 | 2.57299 | 0.1594153 | 0.7508099 | 0 | 0.1154919 | n.a. | b.d.l. | b.d.l. | 0.4081717 | 2.170207 | 1.178446 | 99.047 | 0 | 0 | 3.949321 | 0.1443103 | 0 | 0.2046034 | 0.5008599 | 1.68473 | 0.1935813 | 0.8554444 | 0.188077 | 0 | 0.1359598 | 0.008325009 | 0.03856647 | 0 | 0.005758974 | 0 | 0 | 0 | 0.01750712 | 0.07872353 | 0.04178595 |  | <0.2 | 196 | 147000 | 141 | 8880 | 0.20725322 | 0.182700279 | <5.6 | 23300 | 1.262925071 | 0.247428011 | 89900 | 246000 | 34800 | 161000 | 38100 | 424 | 29000 | 2860 | 9840 | 1050 | 1600 | 115.6210925 | 424 | 33.42047977 | n.a. | n.a. | 0.745831606 | 4320 | 30700 | 11800 | 13.85252 | 33.51415 | 0.3696675 | 0.05522134 | 0.5857886
OLR12001-96.7-mnz2 | Fluorapatite-associated | 0 | 0.23618 | 29.46336 | 1.875612 | 0 | 3.45093 | 7.230849 | 25.28995 | 3.024331 | 13.88838 | 3.21154 | 0 | 2.615982 | 0.1925645 | 1.025788 | 0 | 0.2222934 | n.a. | b.d.l. | b.d.l. | 0.5898553 | 5.536123 | 1.654566 | 99.509 | 0 | 0.03714346 | 3.92622 | 0.3163715 | 0 | 0.2890709 | 0.4198071 | 1.457425 | 0.1734338 | 0.7806978 | 0.1742213 | 0 | 0.1364999 | 0.009978578 | 0.05202847 | 0 | 0.01097802 | 0 | 0 | 0 | 0.02499944 | 0.1983192 | 0.05797046
OLR12001-96.7-mnz3 | Fluorapatite-associated | 0 | b.d.l. | 28.30622 | 1.505947 | 0 | 2.032663 | 7.0038 | 28.17738 | 3.544419 | 16.55123 | 4.197173 | 0 | 2.876013 | 0.1820902 | 0.7931675 | 0 | 0.148996 | n.a. | b.d.l. | b.d.l. | 0.3053066 | 1.291178 | 1.435167 | 98.349 | 0 | 0 | 3.882787 | 0.2614308 | 0 | 0.1752928 | 0.4185669 | 1.671474 | 0.2092247 | 0.9577117 | 0.2343322 | 0 | 0.1544723 | 0.009686124 | 0.04139369 | 0 | 0.00758446 | 0 | 0 | 0 | 0.01330287 | 0.04760605 | 0.05174018
OLR12001-96.7-mnz4 | Fluorapatite-associated | 0 | b.d.l. | 29.11668 | 1.444102 | 0 | 3.188433 | 7.779237 | 26.29654 | 2.876403 | 14.00257 | 3.314278 | 0 | 2.834288 | 0.1770258 | 0.9158661 | b.d.l. | 0.2104011 | n.a. | 0.07515448 | b.d.l. | 0.3500082 | 4.763828 | 1.112989 | 98.457 | 0 | 0 | 3.940928 | 0.2473352 | 0 | 0.2712263 | 0.4587006 | 1.53921 | 0.1675309 | 0.7995 | 0.1825712 | 0 | 0.1501926 | 0.009294772 | 0.04717841 | 0 | 0.01054738 | 0 | 0.003656416 | 0 | 0.01506262 | 0.1733383 | 0.03959662
OLR12001-96.7-mnz5 | Fluorapatite-associated | 0 | 0.1734982 | 29.46405 | 1.375542 | 0 | 2.365895 | 7.960313 | 27.79203 | 3.11702 | 14.77226 | 3.533552 | 0 | 2.872094 | 0.1815147 | 0.784765 | 0 | 0.1136624 | n.a. | b.d.l. | 0 | 0.2326537 | 2.356596 | 1.125128 | 98.222 | 0 | 0.02746635 | 3.960719 | 0.2340817 | 0 | 0.1999211 | 0.4661751 | 1.61563 | 0.1803322 | 0.8376588 | 0.1933645 | 0 | 0.1511693 | 0.009492209 | 0.04015577 | 0 | 0.005686702 | 0 | 0 | 0 | 0.009959071 | 0.08517512 | 0.0397508
OLR12001-96.7-mnz6 | Fluorapatite-associated | 0 | b.d.l. | 29.18198 | 1.673709 | 0 | 2.992228 | 7.264038 | 26.0644 | 2.909172 | 14.01773 | 3.339208 | 0 | 2.795445 | 0.1541206 | 1.002653 | b.d.l. | 0.08210218 | n.a. | b.d.l. | 0 | 0.4526677 | 4.448857 | 1.037436 | 97.415 | 0 | 0 | 3.964745 | 0.287821 | 0 | 0.2555192 | 0.4299617 | 1.531373 | 0.1700976 | 0.8034 | 0.184648 | 0 | 0.148689 | 0.00811773 | 0.05185578 | 0 | 0.004134162 | 0 | 0 | 0 | 0.01956947 | 0.1624926 | 0.0370331
OLR12001-96.7-mnz7 | Fluorapatite-associated | 0 | b.d.l. | 29.09949 | 0.8504268 | 0.4648081 | 1.18282 | 5.706361 | 26.90244 | 3.916346 | 19.66221 | 5.416459 | 0 | 3.453129 | 0.1451427 | 0.5629636 | 0 | b.d.l. | n.a. | 0 | 0 | b.d.l. | 1.146892 | 0.9902439 | 99.497 | 0 | 0 | 3.931481 | 0.1453329 | 0.06205533 | 0.1004672 | 0.3358641 | 1.571819 | 0.2277062 | 1.120602 | 0.2978411 | 0 | 0.1826718 | 0.007600807 | 0.02894559 | 0 | 0 | 0 | 0 | 0 | 0 | 0.04165934 | 0.03515801
OLR12001-96.7-mnz8 | Fluorapatite-associated | 0 | 0.1940356 | 28.66161 | 1.25941 | 0 | 2.549147 | 7.52111 | 26.57554 | 3.172142 | 14.04759 | 3.470472 | 0 | 2.996692 | 0.163674 | 0.9140245 | b.d.l. | b.d.l. | n.a. | b.d.l. | 0 | 0.6195536 | 1.703781 | 2.691889 | 96.542 | 0 | 0.03154228 | 3.945711 | 0.2193367 | 0 | 0.2205719 | 0.4510743 | 1.582152 | 0.1879343 | 0.8157908 | 0.1944358 | 0 | 0.1615483 | 0.008759437 | 0.04788075 | 0 | 0 | 0 | 0 | 0 | 0.02713883 | 0.06306076 | 0.09741029
OLR12001-96.7-mnz9 | Fluorapatite-associated | 0 | 0.2139312 | 28.31836 | 1.238981 | 0 | 2.397262 | 7.459891 | 27.08013 | 3.418493 | 14.35831 | 3.531813 | 0 | 2.985857 | 0.1495166 | 0.9279518 | 0 | 0.1455656 | n.a. | b.d.l. | b.d.l. | 0.6421613 | 1.673285 | 2.723539 | 97.265 | 0 | 0.03485995 | 3.905737 | 0.2162612 | 0 | 0.2078118 | 0.4482631 | 1.61521 | 0.2028928 | 0.8353721 | 0.1982846 | 0 | 0.1612601 | 0.008026853 | 0.04870622 | 0 | 0.007472513 | 0 | 0 | 0 | 0.02815504 | 0.06203078 | 0.09875489
OLR12003-172.8-mnz_test | Fluorapatite-associated | [48 empty] | n.a. | 88.8 | 135000 | 97.2 | 4110 | 0.099564834 | 0.228614046 | n.a. | 18900 | 1.288889225 | 0.357877176 | 111000 | 259000 | 31600 | 127000 | 26700 | 307 | 19400 | 2070 | 7550 | 887 | 1420 | 114.4006242 | 439 | 37.49855949 | n.a. | n.a. | 1.205715829 | 995 | 7160 | 11200 | 16.51936 | 21.65376 | 0.6513109 | 0.05830488 | 0.599087
OLR12003-172.8-mnz_test2 | Fluorapatite-associated | [48 empty] | n.a. | 82.5 | 133000 | 74.5 | 4660 | 0.074054786 | 0.109869653 | n.a. | 12900 | 1.240925754 | 0.216699928 | 108000 | 259000 | 32200 | 131000 | 28400 | 380 | 17800 | 1770 | 5860 | 630 | 974 | 73.17461621 | 268 | 21.65353771 | n.a. | n.a. | 0.318897836 | 856 | 6070 | 14900 | 26.32836 | 32.54478 | 0.5957746 | 0.07243232 | 0.543231
OLR12003-172.8-mnz1 | Fluorapatite-associated | 0 | b.d.l. | 29.85794 | b.d.l. | 0 | 0.6239206 | 12.2095 | 29.91707 | 3.787962 | 15.62886 | 3.116919 | 0 | 1.367697 | 0 | 0.2513826 | 0 | b.d.l. | n.a. | 0 | b.d.l. | 0 | b.d.l. | b.d.l. | 96.762 | 0 | 0 | 4.055286 | 0 | 0 | 0.05327298 | 0.7224872 | 1.757189 | 0.2214241 | 0.8954421 | 0.172316 | 0 | 0.07275179 | 0 | 0.0129727 | 0 | 0 | 0 | 0 | 0 | 0 | 0 | 0
OLR12003-172.8-mnz12 | Fluorapatite-associated | 0 | 0.1604484 | 29.75895 | 0.2864139 | 0 | 1.432617 | 10.29847 | 31.90016 | 3.854553 | 14.66554 | 3.226382 | 0 | 1.737802 | b.d.l. | 0.454998 | 0 | 0 | n.a. | 0 | 0 | 0 | 1.276613 | b.d.l. | 99.053 | 0 | 0.02527675 | 3.980586 | 0.04841294 | 0 | 0.120486 | 0.600116 | 1.845266 | 0.2219255 | 0.827534 | 0.175639 | 0 | 0.09102804 | 0 | 0.02315986 | 0 | 0 | 0 | 0 | 0 | 0 | 0.04591879 | 0
OLR12003-172.8-mnz13 | Fluorapatite-associated | 0 | 0.223986 | 31.33495 | 0.1004617 | 0 | 0.9168953 | 12.52486 | 32.40112 | 3.868363 | 14.25754 | 2.966059 | 0 | 1.636141 | b.d.l. | 0.4469408 | 0 | b.d.l. | n.a. | b.d.l. | 0 | 0 | b.d.l. | 0 | 100.677 | 0 | 0.03424514 | 4.056094 | 0.01638118 | 0 | 0.0746121 | 0.7063334 | 1.813746 | 0.2154859 | 0.7785428 | 0.1562706 | 0 | 0.08291983 | 0 | 0.0220182 | 0 | 0 | 0 | 0 | 0 | 0 | 0 | 0 |  | n.a. | <119 | 128000 | 84.4 | 873 | 0.564569445 | 0.879076891 | n.a. | 10700 | 1.401503375 | 0.308981086 | 116000 | 277000 | 34900 | 142000 | 30400 | 334 | 17900 | 1650 | 5170 | 546 | 780 | 54.77029124 | 192 | 14.84010074 | n.a. | n.a. | 1.677703929 | 323 | 2490 | 990 | 39.47222 | 45.68229 | 0.597807 | 0.06104311 | 0.5137695
OLR12003-172.8-mnz14 | Fluorapatite-associated | 0 | b.d.l. | 30.23509 | 0.4607528 | 0 | 2.994006 | 8.988014 | 27.56913 | 3.705689 | 15.35254 | 3.786802 | 0 | 3.136505 | 0.1037063 | 0.9522383 | 0 | 0.1205233 | n.a. | b.d.l. | b.d.l. | 0 | 0.2840204 | 0.3863868 | 98.077 | 0 | 0 | 4.029999 | 0.07776116 | 0 | 0.2508467 | 0.5219294 | 1.589117 | 0.2125958 | 0.8632445 | 0.2054557 | 0 | 0.1637217 | 0.005378262 | 0.04828675 | 0 | 0.005984857 | 0 | 0 | 0 | 0 | 0.01017617 | 0.01352363
OLR12003-172.8-mnz14_2 | Fluorapatite-associated | 0 | b.d.l. | 29.77934 | 0.4180775 | 0 | 2.034187 | 10.02228 | 28.34792 | 4.326425 | 16.59544 | 3.582834 | 0 | 1.894674 | b.d.l. | 0.5743587 | 0 | 0.153913 | n.a. | b.d.l. | 0 | b.d.l. | 1.70435 | b.d.l. | 99.432 | 0 | 0 | 3.978626 | 0.07067504 | 0 | 0.1708188 | 0.5833526 | 1.637892 | 0.2487503 | 0.9352889 | 0.1948488 | 0 | 0.09913545 | 0 | 0.02918306 | 0 | 0.007635141 | 0 | 0 | 0 | 0 | 0.0612017 | 0
OLR12003-172.8-mnz15 | Fluorapatite-associated | 0 | b.d.l. | 30.45048 | b.d.l. | 0 | 0.983821 | 11.91901 | 29.49635 | 4.065795 | 16.78486 | 3.554076 | 0 | 1.648013 | b.d.l. | 0.2633532 | 0 | b.d.l. | n.a. | b.d.l. | 0 | 0 | 0.1954916 | b.d.l. | 99.36 | 0 | 0 | 4.039338 | 0 | 0 | 0.08205019 | 0.6888369 | 1.692099 | 0.232137 | 0.9392685 | 0.191897 | 0 | 0.08560061 | 0 | 0.01327622 | 0 | 0 | 0 | 0 | 0 | 0 | 0.006953899 | 0 |  | <0.4 | 154 | 125000 | 70.1 | 963 | 0.149668633 | 0.789490549 | n.a. | 7640 | 1.314199744 | 0.257511111 | 102000 | 252000 | 32700 | 137000 | 29800 | 240 | 15200 | 1270 | 3560 | 367 | 588 | 46.1217106 | 174 | 14.8331581 | n.a. | n.a. | 0.472359434 | 363 | 2510 | 925 | 38.29885 | 42.8046 | 0.5362416 | 0.04733529 | 0.5369925
OLR12003-172.8-mnz16 | Fluorapatite-associated | 0 | b.d.l. | 30.05453 | 0.1175318 | 0 | 0.8570812 | 11.54853 | 29.73283 | 4.000609 | 15.91252 | 3.342455 | 0 | 1.650203 | 0 | 0.3029483 | 0 | b.d.l. | n.a. | b.d.l. | 0 | 0 | 0.1511134 | b.d.l. | 97.672 | 0 | 0 | 4.046277 | 0.02010424 | 0 | 0.07252393 | 0.6773872 | 1.731081 | 0.2318257 | 0.9037254 | 0.1831358 | 0 | 0.08698004 | 0 | 0.01552307 | 0 | 0 | 0 | 0 | 0 | 0 | 0.005464957 | 0
OLR12003-172.8-mnz17 | Fluorapatite-associated | 0 | b.d.l. | 29.53508 | 0.1616063 | 0 | 1.22168 | 12.14524 | 29.91075 | 4.028228 | 15.57847 | 3.485662 | 0 | 2.112288 | b.d.l. | 0.372585 | 0 | b.d.l. | n.a. | b.d.l. | b.d.l. | 0 | 0.629829 | b.d.l. | 99.182 | 0 | 0 | 3.97403 | 0.02758519 | 0 | 0.1033539 | 0.7119432 | 1.740463 | 0.2332586 | 0.8842017 | 0.1909191 | 0 | 0.1112717 | 0 | 0.01909849 | 0 | 0 | 0 | 0 | 0 | 0 | 0.02278797 | 0 |  | n.a. | 271 | 114000 | 101 | 1030 | 0.085494032 | 0.708319183 | n.a. | 9000 | 1.221268546 | 0.240266155 | 107000 | 255000 | 31500 | 127000 | 26800 | 302 | 15200 | 1380 | 4290 | 453 | 656 | 47.05378084 | 161 | 12.18948219 | n.a. | n.a. | n.a. | 524 | 3850 | n.a. | 43.42029 | 46.26087 | 0.6254975 | 0.06356471 | 0.5208115
OLR12003-172.8-mnz2 | Fluorapatite-associated | 0 | b.d.l. | 29.7397 | 0.2794179 | 0 | 1.038174 | 13.04839 | 30.861 | 3.787845 | 14.51624 | 2.722086 | 0 | 1.361242 | 0 | 0.1639052 | 0 | b.d.l. | n.a. | b.d.l. | b.d.l. | 0 | 0.2154049 | 0.1927396 | 97.925 | 0 | 0 | 4.011126 | 0.04762076 | 0 | 0.08800032 | 0.7666956 | 1.800011 | 0.2198819 | 0.8258816 | 0.1494312 | 0 | 0.07187539 | 0 | 0.008417151 | 0 | 0 | 0 | 0 | 0 | 0 | 0.007795332 | 0.006842166 |  | n.a. | <110 | 125000 | 90.3 | 1020 | 0.130458408 | 0.856755698 | n.a. | 8400 | 1.407373221 | 0.237451057 | 116000 | 263000 | 31800 | 127000 | 25000 | 283 | 13300 | 1180 | 3710 | 412 | 620 | 45.6213337 | 161 | 12.63558587 | n.a. | n.a. | 0.815647181 | 178 | 1230 | 941 | 47.07246 | 40.47826 | 0.7269333 | 0.06547782 | 0.552613
OLR12003-172.8-mnz3 | Fluorapatite-associated | 0 | b.d.l. | 29.49636 | b.d.l. | 0 | 0.63535 | 12.65469 | 30.76414 | 3.976617 | 16.12527 | 3.27636 | 0 | 1.433396 | 0 | 0.1449133 | 0 | b.d.l. | n.a. | 0 | b.d.l. | 0 | 0.3529773 | b.d.l. | 98.859 | 0 | 0 | 3.984271 | 0 | 0 | 0.05391642 | 0.7447347 | 1.797084 | 0.2312041 | 0.9188212 | 0.1801182 | 0 | 0.07579293 | 0 | 0.007453319 | 0 | 0 | 0 | 0 | 0 | 0 | 0.01281833 | 0
OLR12003-172.8-mnz4 | Fluorapatite-associated | 0 | b.d.l. | 30.34416 | 0.1138939 | 0 | 1.997993 | 12.41392 | 29.44821 | 3.866373 | 15.22809 | 3.552801 | 0 | 2.187439 | 0.1510129 | 0.692108 | 0 | 0.1220098 | n.a. | b.d.l. | 0 | 0 | 0.2083499 | 0.2188315 | 100.544 | 0 | 0 | 3.997038 | 0.01900365 | 0 | 0.1654332 | 0.7124115 | 1.677494 | 0.2191702 | 0.8461627 | 0.1904972 | 0 | 0.1128005 | 0.007717133 | 0.03468706 | 0 | 0.005963464 | 0 | 0 | 0 | 0 | 0.007365456 | 0.007582643 |  | n.a. | 117 | 124000 | 118 | 1030 | <0.1 | 1.236405634 | n.a. | 14300 | 1.332108371 | 0.253855516 | 110000 | 251000 | 30900 | 123000 | 28100 | 368 | 17200 | 1750 | 6070 | 711 | 1210 | 103.0348149 | 405 | 33.17975343 | n.a. | n.a. | 0.721627443 | 133 | 930 | 1390 | 17.74486 | 20.80988 | 0.6132859 | 0.07160422 | 0.5643945
OLR12003-172.8-mnz5 | Fluorapatite-associated | 0 | b.d.l. | 30.07859 | b.d.l. | 0 | 0.8696536 | 13.45417 | 31.79451 | 3.975681 | 15.45285 | 2.840942 | 0 | 1.479731 | 0 | b.d.l. | 0 | b.d.l. | n.a. | 0 | b.d.l. | 0 | b.d.l. | b.d.l. | 99.948 | 0 | 0 | 3.997761 | 0 | 0 | 0.07268324 | 0.7790378 | 1.827477 | 0.2274332 | 0.8663866 | 0.1536925 | 0 | 0.07702149 | 0 | 0 | 0 | 0 | 0 | 0 | 0 | 0 | 0 | 0 |  | n.a. | 249 | 135000 | 107 | 323 | 0.171137627 | 2.234593248 | n.a. | 8690 | 1.318156171 | 0.252917367 | 117000 | 271000 | 33300 | 134000 | 27900 | 306 | 15200 | 1360 | 4220 | 446 | 612 | 39.24774516 | 123 | 9.164442748 | n.a. | n.a. | 0.612105563 | 116 | 802 | 924 | 62.14634 | 60.55285 | 0.6569892 | 0.06285839 | 0.511065
OLR12003-172.8-mnz6 | Fluorapatite-associated | 0 | b.d.l. | 29.59878 | 0.1225689 | 0 | 0.594712 | 13.4218 | 32.98968 | 4.077264 | 14.09051 | 2.604854 | 0 | 1.226732 | 0 | 0 | 0 | b.d.l. | n.a. | b.d.l. | 0 | 0 | 0.4118069 | b.d.l. | 99.141 | 0 | 0 | 3.980827 | 0.02093477 | 0 | 0.05030079 | 0.7864429 | 1.91875 | 0.2359886 | 0.7994358 | 0.1426041 | 0 | 0.06461563 | 0 | 0 | 0 | 0 | 0 | 0 | 0 | 0 | 0.01489582 | 0
OLR12003-172.8-mnz7 | Fluorapatite-associated | 0 | b.d.l. | 30.49196 | b.d.l. | 0 | 1.139134 | 12.20563 | 31.95767 | 4.011493 | 15.31662 | 3.054187 | b.d.l. | 1.398356 | b.d.l. | 0 | 0 | 0 | n.a. | 0.4451195 | 0 | 0 | 0.1879815 | b.d.l. | 100.208 | 0 | 0 | 4.021377 | 0 | 0 | 0.09442223 | 0.7013196 | 1.822671 | 0.2276647 | 0.8521345 | 0.1639404 | 0 | 0.07219263 | 0 | 0 | 0 | 0 | 0 | 0.02113934 | 0 | 0 | 0.006665268 | 0 |  | n.a. | <173 | 131000 | <74 | 876 | <0.1 | 0.61938094 | n.a. | 11100 | 1.445089212 | 0.234894696 | 114000 | 273000 | 34600 | 138000 | 28500 | 336 | 15200 | 1380 | 4480 | 516 | 824 | 64.20627761 | 240 | 19.16219725 | n.a. | n.a. | 0.600267512 | 332 | 2390 | 965 | 31.03333 | 31.03333 | 0.6266667 | 0.0681277 | 0.5971193
OLR12003-172.8-mnz8 | Fluorapatite-associated | 0 | b.d.l. | 30.40191 | 0.336225 | 0 | 3.200117 | 8.808932 | 27.79777 | 4.006928 | 17.43909 | 3.848491 | b.d.l. | 3.170968 | 0.2024632 | 0 | 0 | 0.169007 | n.a. | 0.2910528 | 0 | 0 | 0.3821076 | b.d.l. | 100.054 | 0 | 0 | 3.998828 | 0.05592895 | 0 | 0.264571 | 0.5047902 | 1.581189 | 0.2268319 | 0.9676041 | 0.2060125 | 0 | 0.1633141 | 0.0103085 | 0 | 0 | 0.008248798 | 0 | 0.01378688 | 0 | 0 | 0.01350718 | 0
OLR12003-172.8-mnz9_new | Fluorapatite-associated | [48 empty] | <0.6 | <198 | 129000 | 130 | 2950 | 0.20725322 | 0.364206449 | <6.6 | 11000 | 1.300346916 | 0.248746934 | 99200 | 254000 | 32200 | 129000 | 27900 | 287 | 15500 | 1450 | 4640 | 519 | 821 | 64.10469225 | 236 | 19.18624541 | n.a. | n.a. | 0.379395937 | 2170 | 14400 | 1640 | 27.46215 | 32.1822 | 0.557037 | 0.05850474 | 0.5771863
OLR12003-172.8-mnz9_new | Fluorapatite-associated | 0 | 0.1642992 | 30.41336 | 0.2199524 | 0 | 1.171391 | 11.80947 | 29.71409 | 3.997332 | 14.54365 | 3.128399 | 0 | 1.588077 | b.d.l. | 0.3019124 | 0 | 0.1110323 | n.a. | 0 | 0 | 0 | 0.6867241 | b.d.l. | 97.848 | 0 | 0.02582079 | 4.054267 | 0.03711441 | 0 | 0.09812318 | 0.6858355 | 1.712987 | 0.2293197 | 0.8178667 | 0.1697258 | 0 | 0.08288967 | 0 | 0.0153199 | 0 | 0.005490975 | 0 | 0 | 0 | 0 | 0.02461958 | 0 |  | <0.7 | 229 | 127000 | 119 | 3130 | 0.20725322 | 0.460413423 | <7.7 | 11600 | 1.280737334 | 0.256671395 | 99000 | 254000 | 32400 | 130000 | 28100 | 273 | 15400 | 1460 | 4710 | 547 | 877 | 69.67930419 | 260 | 21.31832679 | n.a. | n.a. | 0.409712699 | 2300 | 15500 | 1450 | 24.87692 | 29.02308 | 0.5519573 | 0.05555147 | 0.5918171
OLR12005-84.6-mnz1 | Fluorapatite-associated | 0 | 0.1940356 | 29.85083 | 0.4510984 | 0 | 2.99807 | 12.10665 | 30.25475 | 2.950718 | 12.37814 | 2.692517 | 0 | 2.176835 | 0.1012891 | 0.7718736 | 0 | 0.1189224 | n.a. | b.d.l. | 0 | b.d.l. | 0.9552691 | 0.8813386 | 98.883 | 0 | 0.03049335 | 3.972736 | 0.07595811 | 0 | 0.250798 | 0.7019741 | 1.741276 | 0.1690263 | 0.6949072 | 0.1458798 | 0 | 0.1134452 | 0.005215138 | 0.03909706 | 0 | 0.005876938 | 0 | 0 | 0 | 0 | 0.03416686 | 0.03081894 |  | <0.4 | 442 | 138000 | 125 | 4110 | <0.1 | 1.204448759 | n.a. | 26700 | 1.297868478 | 0.33520829 | 116000 | 258000 | 31900 | 129000 | 28300 | 649 | 22800 | 2590 | 9630 | 1160 | 1940 | 155.7846517 | 585 | 50.96986375 | n.a. | n.a. | 5.470224827 | 1640 | 11400 | 9010 | 12.95499 | 19.09744 | 0.6421673 | 0.1107388 | 0.6576092
OLR12005-84.6-mnz11 | Fluorapatite-associated | 0 | 0.2036625 | 30.19797 | 0.3912131 | 0 | 1.160469 | 12.91809 | 32.95595 | 3.240488 | 13.56307 | 3.078885 | 0 | 1.598912 | b.d.l. | 0.4491278 | 0 | b.d.l. | n.a. | b.d.l. | 0 | 0 | 0.2131291 | 0.3668746 | 100.337 | 0 | 0.03174349 | 3.978599 | 0.06519218 | 0 | 0.09606641 | 0.7414826 | 1.8777 | 0.1837177 | 0.753795 | 0.1651162 | 0 | 0.08248922 | 0 | 0.02251097 | 0 | 0 | 0 | 0 | 0 | 0 | 0.007544013 | 0.01270952
OLR12005-84.6-mnz12 | Fluorapatite-associated | 0 | 0.1465429 | 29.83433 | 0.2445781 | 0 | 0.8459057 | 11.75693 | 31.93506 | 3.477126 | 15.06549 | 3.527754 | 0 | 1.804424 | 0 | 0.2753238 | 0 | b.d.l. | n.a. | 0 | b.d.l. | 0 | 0.2423732 | 0.3526943 | 99.508 | 0 | 0.02316771 | 3.981114 | 0.04137386 | 0 | 0.07096188 | 0.6835076 | 1.842892 | 0.199688 | 0.8480233 | 0.1916239 | 0 | 0.09425978 | 0 | 0.01396438 | 0 | 0 | 0 | 0 | 0 | 0 | 0.008681192 | 0.01238166
OLR12005-84.6-mnz13 | Fluorapatite-associated | [48 empty] | n.a. | 156 | 141000 | 211 | 3430 | 0.344682891 | 0.895761651 | n.a. | 21100 | 1.510726408 | 0.617782679 | 127000 | 276000 | 33800 | 139000 | 31400 | 713 | 22500 | 2310 | 8010 | 927 | 1520 | 119.941646 | 451 | 38.78953043 | n.a. | n.a. | 5.838111057 | 506 | 3550 | 9280 | 18.39763 | 24.44568 | 0.6336518 | 0.1158798 | 0.6337765
OLR12005-84.6-mnz13 | Fluorapatite-associated | 0 | 0.1450454 | 29.58984 | 0.2771792 | 0 | 1.606345 | 12.62783 | 32.29793 | 3.320421 | 13.8626 | 2.962349 | 0 | 1.649166 | b.d.l. | 0.4337041 | 0 | 0.1134337 | n.a. | 0.06877774 | b.d.l. | 0 | 0.1596477 | 0.4583097 | 99.572 | 0 | 0.02288102 | 3.953482 | 0.04683617 | 0 | 0.1348783 | 0.7350605 | 1.866166 | 0.1909093 | 0.7813355 | 0.1610823 | 0 | 0.0862685 | 0 | 0.02206584 | 0 | 0.005602561 | 0 | 0.003320675 | 0 | 0 | 0.005746795 | 0.01608464 |  | n.a. | <213 | 145000 | 215 | 3240 | 0.247922387 | 0.803001677 | n.a. | 22600 | 1.507323279 | 0.474894961 | 127000 | 276000 | 33800 | 140000 | 31700 | 707 | 23200 | 2410 | 8490 | 987 | 1620 | 128.4287099 | 485 | 41.73552743 | n.a. | n.a. | 5.514269101 | 557 | 3800 | 9600 | 17.1079 | 23.43918 | 0.6276551 | 0.1127171 | 0.6394326
OLR12005-84.6-mnz14 | Fluorapatite-associated | 0 | b.d.l. | 29.45213 | 0.4217154 | 0 | 1.964467 | 11.54536 | 30.16574 | 3.235222 | 13.47968 | 3.066942 | 0 | 2.175913 | 0.1452578 | 0.6586133 | 0 | 0.09433747 | n.a. | 0 | b.d.l. | 0 | 0.4035002 | 0.9818491 | 97.791 | 0 | 0 | 3.988641 | 0.07232516 | 0 | 0.1671911 | 0.6811736 | 1.76672 | 0.1885552 | 0.7700972 | 0.1690643 | 0 | 0.1153894 | 0.007618891 | 0.03396186 | 0 | 0.004724016 | 0 | 0 | 0 | 0 | 0.0147083 | 0.03495688 |  | n.a. | 208 | 128000 | 95 | 2850 | 0.415820022 | 0.677983922 | n.a. | 22700 | 1.313247889 | 0.713168415 | 118000 | 258000 | 31700 | 129000 | 29600 | 656 | 21900 | 2310 | 8320 | 1010 | 1670 | 134.0674522 | 507 | 44.48205041 | n.a. | n.a. | 6.258554172 | 445 | 3390 | 8390 | 15.20579 | 21.16568 | 0.6245495 | 0.1114426 | 0.645306
OLR12005-84.6-mnz15 | Fluorapatite-associated | 0 | 0.1328513 | 30.25113 | 0.6837834 | 0 | 2.954384 | 10.7616 | 29.75368 | 3.37999 | 14.10824 | 3.151011 | 0 | 2.605263 | 0.1683932 | 0.915751 | b.d.l. | 0.196565 | n.a. | b.d.l. | b.d.l. | b.d.l. | 0.289141 | 0.5866137 | 99.939 | 0 | 0.02065442 | 3.977667 | 0.1138182 | 0 | 0.2441523 | 0.6165033 | 1.691896 | 0.1912756 | 0.7825276 | 0.1686417 | 0 | 0.1341199 | 0.008570607 | 0.04583319 | 0 | 0.009612321 | 0 | 0 | 0 | 0 | 0.01021545 | 0.02028793
OLR12005-84.6-mnz16 | Fluorapatite-associated | 0 | b.d.l. | 29.90055 | 0.3507765 | 0 | 1.710861 | 12.1545 | 31.33994 | 3.336337 | 13.78212 | 2.895674 | 0 | 1.773995 | 0.09645488 | 0.4754861 | 0 | b.d.l. | n.a. | b.d.l. | 0 | b.d.l. | b.d.l. | 1.091322 | 98.908 | 0 | 0 | 3.997867 | 0.05939045 | 0 | 0.1437985 | 0.7080295 | 1.812097 | 0.1919654 | 0.7773211 | 0.1576047 | 0 | 0.09287377 | 0.004979979 | 0.02416753 | 0 | 0 | 0 | 0 | 0 | 0 | 0 | 0.03834233 |  | <0.4 | 173 | 125000 | 122 | 1740 | <0.1 | 0.45566665 | n.a. | 14200 | 1.255941668 | 0.279394139 | 127000 | 268000 | 32600 | 132000 | 28700 | 661 | 16700 | 1550 | 5280 | 636 | 1080 | 87.34373139 | 330 | 28.12379095 | n.a. | n.a. | 1.873456109 | 146 | 1060 | 5710 | 25.14343 | 24.79697 | 0.6932636 | 0.1285819 | 0.6378821
OLR12005-84.6-mnz17 | Fluorapatite-associated | 0 | b.d.l. | 29.62399 | 0.3542745 | 0 | 1.693462 | 12.20423 | 31.36606 | 3.079804 | 13.23987 | 2.925127 | 0 | 1.893521 | b.d.l. | 0.5065636 | 0 | b.d.l. | n.a. | b.d.l. | 0 | b.d.l. | b.d.l. | 0.9466818 | 97.834 | 0 | 0 | 4.000619 | 0.06049974 | 0 | 0.143715 | 0.7180247 | 1.831818 | 0.1790146 | 0.7542529 | 0.1607819 | 0 | 0.1001521 | 0 | 0.02605478 | 0 | 0 | 0 | 0 | 0 | 0 | 0 | 0.03361588 |  | n.a. | <243 | 134000 | 183 | 2830 | 0.191276348 | 0.749863859 | n.a. | 16600 | 1.37274308 | 0.380831478 | 125000 | 268000 | 33400 | 135000 | 30200 | 657 | 19000 | 1870 | 6380 | 763 | 1230 | 98.3809623 | 380 | 31.86607911 | n.a. | n.a. | 5.163975853 | 294 | 2120 | 9090 | 21.49123 | 24.5 | 0.6484547 | 0.1175783 | 0.6187258
OLR12005-84.6-mnz18 | Fluorapatite-associated | 0 | b.d.l. | 30.16475 | 0.3808591 | 0 | 1.342324 | 12.30286 | 32.36984 | 3.348508 | 13.38275 | 2.800009 | 0 | 1.651932 | 0 | 0.397447 | 0 | 0.08953483 | n.a. | b.d.l. | 0 | 0 | 0.5467621 | 0.7590471 | 99.538 | 0 | 0 | 4.006055 | 0.06403322 | 0 | 0.1120283 | 0.7118334 | 1.859071 | 0.191418 | 0.7497433 | 0.151356 | 0 | 0.08590539 | 0 | 0.02006319 | 0 | 0.004435366 | 0 | 0 | 0 | 0 | 0.01952863 | 0.02649515
OLR12005-84.6-mnz19 | Fluorapatite-associated | 0 | b.d.l. | 29.14051 | 0.4646705 | 0 | 2.654805 | 10.60691 | 30.13599 | 3.326624 | 13.21129 | 2.885469 | 0 | 2.272041 | 0.1077348 | 0.7930524 | 0 | 0.1332159 | n.a. | b.d.l. | 0 | b.d.l. | 0.5716822 | 1.0692 | 97.374 | 0 | 0 | 3.968586 | 0.08014033 | 0 | 0.2272781 | 0.6293289 | 1.77483 | 0.1950017 | 0.758949 | 0.1599209 | 0 | 0.1211536 | 0.005706486 | 0.04109609 | 0 | 0.006721348 | 0 | 0 | 0 | 0 | 0.02094104 | 0.03826662 |  | <0.4 | 321 | 134000 | 62.1 | 3430 | <0.1 | 0.877618047 | <3.7 | 20900 | 1.286604565 | 0.277691677 | 109000 | 257000 | 32700 | 136000 | 30700 | 601 | 22600 | 2430 | 8610 | 970 | 1520 | 114.897571 | 413 | 33.32156576 | n.a. | n.a. | 1.172564051 | 859 | 5960 | 10000 | 17.24294 | 26.81356 | 0.5562432 | 0.09867086 | 0.5895319
OLR12005-84.6-mnz2 | Fluorapatite-associated | 0 | 0.1767072 | 29.57908 | 0.4555758 | 0 | 2.622295 | 10.66062 | 30.78991 | 3.279694 | 13.60366 | 3.123529 | 0 | 2.705425 | 0.1880755 | 0.9121829 | b.d.l. | b.d.l. | n.a. | b.d.l. | b.d.l. | 0 | 0.3263504 | 0.5723199 | 98.996 | 0 | 0.02794705 | 3.954336 | 0.07714749 | 0 | 0.2203355 | 0.6209288 | 1.78008 | 0.1887201 | 0.7671889 | 0.1699922 | 0 | 0.141597 | 0.009751279 | 0.04639604 | 0 | 0 | 0 | 0 | 0 | 0 | 0.01171598 | 0.02010005
OLR12005-84.6-mnz20 | Fluorapatite-associated | 0 | 0.2721205 | 29.85839 | 0.4839793 | 0 | 2.97483 | 10.90843 | 30.46535 | 3.191686 | 13.29714 | 2.8152 | 0 | 2.344541 | 0.1548112 | 0.8478409 | 0 | 0.1886749 | n.a. | 0.1079492 | 0 | b.d.l. | 0.394397 | 1.249007 | 99.554 | 0 | 0.04255932 | 3.955614 | 0.08114567 | 0 | 0.2477432 | 0.6295816 | 1.745397 | 0.1819995 | 0.7431088 | 0.1517957 | 0 | 0.1216446 | 0.007967067 | 0.04275087 | 0 | 0.009291554 | 0 | 0.005153703 | 0 | 0 | 0.01403202 | 0.04349373 |  | n.a. | 602 | 131000 | 107 | 3720 | 0.136084617 | 1.62159529 | n.a. | 27400 | 1.386296102 | n.a. | 117000 | 260000 | 32100 | 132000 | 28700 | 532 | 21100 | 2360 | 9370 | 1230 | 2150 | 185.9982236 | 709 | 60.86570878 | n.a. | n.a. | 6.530441436 | 783 | 5630 | 12000 | 10.78138 | 14.58251 | 0.638676 | 0.093486 | 0.67178
OLR12005-84.6-mnz21 | Fluorapatite-associated | 0 | b.d.l. | 29.86962 | 0.3409822 | 0 | 2.820278 | 11.81158 | 33.2538 | 3.354243 | 12.51694 | 2.41712 | 0 | 1.969133 | b.d.l. | 0.7815422 | 0 | 0.1962219 | n.a. | b.d.l. | 0 | 0 | b.d.l. | 1.019058 | 100.351 | 0 | 0 | 3.954177 | 0.05712709 | 0 | 0.234656 | 0.6812367 | 1.903726 | 0.1910901 | 0.6989831 | 0.1302343 | 0 | 0.1020618 | 0 | 0.03939341 | 0 | 0.009628316 | 0 | 0 | 0 | 0 | 0 | 0.03545734 |  | n.a. | 530 | 133000 | 82 | 1810 | <0.1 | 7.209356305 | n.a. | 18200 | 1.51556099 | n.a. | 127000 | 284000 | 32600 | 121000 | 25400 | 317 | 18700 | 2170 | 8310 | 994 | 1690 | 136.8732085 | 502 | 42.70519051 | n.a. | n.a. | 4.816236042 | 127 | 882 | 6360 | 16.52855 | 18.25299 | 0.7833333 | 0.06290147 | 0.5207771
OLR12005-84.6-mnz3 | Fluorapatite-associated | 0 | b.d.l. | 29.35796 | 0.3871554 | 0 | 2.21274 | 9.892809 | 30.26822 | 3.172961 | 14.41383 | 3.354515 | 0 | 2.567803 | 0.1004834 | 0.943951 | 0 | b.d.l. | n.a. | b.d.l. | 0 | b.d.l. | 0.2559142 | 0.6088486 | 97.538 | 0 | 0 | 3.985774 | 0.06649118 | 0 | 0.1888554 | 0.585151 | 1.777091 | 0.1854003 | 0.8254986 | 0.1853987 | 0 | 0.1365143 | 0.005267443 | 0.04877016 | 0 | 0 | 0 | 0 | 0 | 0 | 0.009343231 | 0.02173275
OLR12005-84.6-mnz4 | Fluorapatite-associated | 0 | 0.2092247 | 28.93841 | 0.6524416 | 0 | 2.967845 | 10.08397 | 28.96248 | 3.032172 | 12.61224 | 3.173158 | 0 | 2.723291 | 0.1174033 | 0.8861698 | 0 | 0.1090884 | n.a. | b.d.l. | b.d.l. | 0.2188836 | 1.003175 | 1.279864 | 96.967 | 0 | 0.03368998 | 3.949576 | 0.112615 | 0 | 0.2546288 | 0.5996095 | 1.709426 | 0.1781006 | 0.7261251 | 0.1762706 | 0 | 0.1455212 | 0.006195572 | 0.04601629 | 0 | 0.005520543 | 0 | 0 | 0 | 0.009504005 | 0.0368005 | 0.04592011 |  | <0.7 | 407 | 137000 | <88 | 5060 | <0.2 | 0.645292151 | <7.1 | 24900 | 1.265321891 | 0.280163146 | 110000 | 247000 | 30600 | 127000 | 30100 | 625 | 24700 | 2740 | 9820 | 1160 | 1840 | 141.7807793 | 524 | 43.77053603 | n.a. | n.a. | 2.676356811 | 1760 | 11800 | 12500 | 13.71501 | 23.09733 | 0.572536 | 0.09936995 | 0.6056455
OLR12005-84.6-mnz5 | Fluorapatite-associated | 0 | b.d.l. | 30.00069 | 0.315517 | 0 | 2.895967 | 10.78283 | 31.12524 | 3.210996 | 13.80405 | 3.205162 | 0 | 2.597886 | b.d.l. | 0.9000972 | 0 | 0.1206376 | n.a. | b.d.l. | b.d.l. | b.d.l. | 0.2628555 | 0.6719229 | 99.895 | 0 | 0 | 3.975755 | 0.05299536 | 0 | 0.2412371 | 0.6225543 | 1.783746 | 0.183138 | 0.771675 | 0.1728781 | 0 | 0.1348093 | 0 | 0.04538605 | 0 | 0.005950352 | 0 | 0 | 0 | 0 | 0.009369374 | 0.023408
OLR12005-84.6-mnz7 | Fluorapatite-associated | 0 | 0.130498 | 29.80844 | 0.624178 | 0 | 3.388703 | 10.64022 | 30.677 | 3.063536 | 13.24465 | 2.996208 | 0 | 2.514321 | 0.1186694 | 0.9848122 | 0 | 0.2281251 | n.a. | b.d.l. | b.d.l. | b.d.l. | 0.9640309 | 0.892456 | 100.275 | 0 | 0.02028993 | 3.939104 | 0.1043556 | 0 | 0.2815126 | 0.6125759 | 1.753143 | 0.1742639 | 0.7383497 | 0.1611515 | 0 | 0.1300848 | 0.006101339 | 0.04953324 | 0 | 0.0111808 | 0 | 0 | 0 | 0 | 0.03424621 | 0.03098421
OLR12005-84.6-mnz8 | Fluorapatite-associated | 0 | 0.1974585 | 29.63063 | 0.6325731 | 0 | 2.955527 | 10.48553 | 31.00039 | 3.191335 | 13.8002 | 3.054303 | 0 | 2.408511 | 0.1331722 | 0.9280669 | 0 | 0.1297855 | n.a. | b.d.l. | b.d.l. | b.d.l. | 1.179777 | 0.9364719 | 100.664 | 0 | 0.03077373 | 3.919112 | 0.1059527 | 0 | 0.2457579 | 0.6042337 | 1.773139 | 0.1816445 | 0.7699561 | 0.1644138 | 0 | 0.1247599 | 0.006825062 | 0.04670736 | 0 | 0.006380549 | 0 | 0 | 0 | 0 | 0.04195601 | 0.0325408
OLR12005-84.6-mnz9 | Fluorapatite-associated | 0 | 0.2447373 | 29.22323 | 0.7112075 | 0 | 3.363939 | 11.08857 | 29.86156 | 2.917715 | 12.84761 | 2.90124 | 0 | 2.38615 | 0.1129144 | 1.051686 | 0 | 0.171637 | n.a. | b.d.l. | b.d.l. | b.d.l. | 1.164074 | 1.001021 | 99.049 | 0 | 0.03876696 | 3.915145 | 0.1205479 | 0 | 0.2832962 | 0.6472457 | 1.730142 | 0.1682529 | 0.7261129 | 0.1581972 | 0 | 0.1251671 | 0.005873746 | 0.05363333 | 0 | 0.008551157 | 0 | 0 | 0 | 0 | 0.04192248 | 0.03525074
OLR12003-117.4-mnz1_test | Granite-hosted vein | 0 | b.d.l. | 30.0291 | 0.3685462 | 0 | 2.84555 | 11.60107 | 31.72857 | 3.441783 | 12.22966 | 2.350793 | 0 | 1.671066 | b.d.l. | 0.7279047 | b.d.l. | 0.1843297 | n.a. | b.d.l. | b.d.l. | b.d.l. | 0.4086207 | 0.8014748 | 98.39 | 0 | 0 | 4.006451 | 0.06230346 | 0 | 0.2386797 | 0.6743232 | 1.830691 | 0.1976442 | 0.6883209 | 0.1276731 | 0 | 0.08729557 | 0 | 0.03696122 | 0 | 0.009109828 | 0 | 0 | 0 | 0 | 0.01466943 | 0.0280907 |  | <0.3 | <61 | 140000 | 143 | 2380 | 0.123143921 | 0.288935676 | <2.1 | 27300 | 1.507272225 | 0.222626652 | 118000 | 271000 | 32300 | 131000 | 23900 | 240 | 17500 | 1960 | 8500 | 1140 | 2180 | 189.583684 | 826 | 76.23946109 | n.a. | n.a. | 0.811660375 | 486 | 3490 | 7010 | 9.333333 | 10.38136 | 0.7735007 | 0.05073939 | 0.7317798
OLR12003-117.4-mnz10 | Granite-hosted vein | 0 | 0.2047322 | 29.48582 | 0.07079894 | 0 | 1.686097 | 12.66208 | 32.89961 | 3.73284 | 13.97387 | 2.539454 | 0 | 1.273989 | b.d.l. | 0.4928665 | 0 | 0.1018845 | n.a. | 0 | b.d.l. | 0 | 0.3258952 | b.d.l. | 99.451 | 0 | 0.03240144 | 3.94597 | 0.01202439 | 0 | 0.1418264 | 0.7382338 | 1.904029 | 0.2150057 | 0.7888677 | 0.138302 | 0 | 0.06675812 | 0 | 0.02510619 | 0 | 0.005065373 | 0 | 0 | 0 | 0 | 0.01172807 | 0
OLR12003-117.4-mnz11 | Granite-hosted vein | 0 | b.d.l. | 30.26397 | 0.2852945 | 0 | 2.81431 | 12.50539 | 30.7146 | 3.45922 | 12.91585 | 2.433238 | 0 | 1.442041 | b.d.l. | 0.7641618 | 0 | 0.2211499 | n.a. | b.d.l. | b.d.l. | 0 | 0.3302193 | 0.768236 | 98.916 | 0 | 0 | 4.013509 | 0.04783101 | 0 | 0.234576 | 0.7224957 | 1.761522 | 0.1974252 | 0.7225559 | 0.1313312 | 0 | 0.07487898 | 0 | 0.03855558 | 0 | 0.01087586 | 0 | 0 | 0 | 0 | 0.01176475 | 0.02677134 |  | <0.2 | 90.1 | 137000 | 136 | 2080 | 0.130665994 | 0.290690247 | <2.1 | 25500 | 1.361722215 | 0.221950906 | 115000 | 262000 | 31300 | 126000 | 22800 | 227 | 16100 | 1780 | 7720 | 1060 | 2100 | 187.0810092 | 835 | 78.11294362 | n.a. | n.a. | 0.773090901 | 443 | 3160 | 5780 | 8.998004 | 9.447904 | 0.7902047 | 0.0511488 | 0.7457393
OLR12003-117.4-mnz12 | Granite-hosted vein | 0 | 0.3343745 | 29.47482 | 0.09556457 | 0 | 1.648761 | 12.77021 | 32.47854 | 3.961754 | 13.58103 | 2.39416 | 0 | 1.245865 | 0.1218923 | 0.489989 | 0 | 0.1292137 | n.a. | b.d.l. | b.d.l. | 0 | 0.6963963 | b.d.l. | 99.423 | 0 | 0.05272499 | 3.939592 | 0.01623811 | 0 | 0.1385414 | 0.7436046 | 1.877327 | 0.2279114 | 0.7657283 | 0.1302415 | 0 | 0.06520971 | 0.006326607 | 0.02492238 | 0 | 0.00639824 | 0 | 0 | 0 | 0 | 0.02500792 | 0
OLR12003-117.4-mnz13 | Granite-hosted vein | 0 | 0.1610902 | 29.55135 | 0.168882 | 0 | 1.983643 | 12.02092 | 31.65396 | 3.508491 | 13.34834 | 2.500609 | 0 | 1.434664 | b.d.l. | 0.5275122 | 0 | 0.1360746 | n.a. | b.d.l. | b.d.l. | 0 | 0.3393225 | 0.240726 | 97.576 | 0 | 0.02567483 | 3.990078 | 0.0288777 | 0 | 0.1683885 | 0.7071369 | 1.848322 | 0.2038557 | 0.7602753 | 0.1374519 | 0 | 0.07586786 | 0 | 0.02712933 | 0 | 0.006814303 | 0 | 0 | 0 | 0 | 0.01230495 | 0.00855337 |  | <0.3 | 311 | 132000 | 129 | 556 | <0.1 | 4.993486417 | n.a. | 14000 | 1.295507568 | 0.373184101 | 118000 | 270000 | 32200 | 133000 | 23600 | 143 | 15400 | 1450 | 5250 | 606 | 997 | 76.51846043 | 298 | 25.38331264 | n.a. | n.a. | 0.423046403 | 283 | 2070 | 1110 | 25.87025 | 25.32215 | 0.7833333 | 0.03223888 | 0.6421759
OLR12003-117.4-mnz14 | Granite-hosted vein | 0 | b.d.l. | 29.29724 | b.d.l. | 0 | 2.152799 | 12.36736 | 32.57189 | 3.648577 | 13.25841 | 2.499913 | 0 | 1.626114 | b.d.l. | 0.6065872 | 0 | 0.1619174 | n.a. | 0 | 0 | 0 | 0 | b.d.l. | 98.191 | 0 | 0 | 3.967566 | 0 | 0 | 0.1832765 | 0.7296576 | 1.907591 | 0.2126812 | 0.7573988 | 0.1378063 | 0 | 0.08622206 | 0 | 0.03128137 | 0 | 0.008141219 | 0 | 0 | 0 | 0 | 0 | 0 |  | <0.2 | 830 | 136000 | 118 | 403 | <0.1 | 8.525353607 | n.a. | 15100 | 1.325732692 | 0.258603884 | 120000 | 278000 | 33200 | 133000 | 22800 | 145 | 15200 | 1460 | 5400 | 633 | 1050 | 78.0538825 | 302 | 25.43560699 | n.a. | n.a. | 0.450803806 | 849 | 6050 | 465 | 25.96026 | 24.66225 | 0.8245614 | 0.03352189 | 0.6697332
OLR12003-117.4-mnz15 | Granite-hosted vein | 0 | 0.1910406 | 29.49086 | 0.1998041 | 0 | 1.305623 | 11.3637 | 30.64818 | 3.540089 | 14.68467 | 3.201568 | 0 | 1.866204 | b.d.l. | 0.4484372 | 0 | 0.1443077 | n.a. | b.d.l. | 0 | 0 | 0.3354536 | 0 | 97.42 | 0 | 0.03055782 | 3.9949 | 0.03428572 | 0 | 0.1112042 | 0.6706584 | 1.795388 | 0.206383 | 0.8391429 | 0.1765492 | 0 | 0.09897486 | 0 | 0.02309354 | 0 | 0.007238562 | 0 | 0 | 0 | 0 | 0.01219922 | 0
OLR12003-117.4-mnz16_dark | Granite-hosted vein | 0 | b.d.l. | 30.04445 | 0.8763117 | 0 | 3.279234 | 11.20854 | 28.07384 | 3.147799 | 12.03779 | 2.650077 | 0 | 1.990572 | 0.1572284 | 0.9431453 | b.d.l. | 0.209715 | n.a. | b.d.l. | 0 | 0.2423134 | 3.303558 | 0.6043108 | 98.769 | 0 | 0 | 3.999183 | 0.1475654 | 0 | 0.2743574 | 0.6500311 | 1.616061 | 0.1803443 | 0.6759483 | 0.1435778 | 0 | 0.1037723 | 0.008108245 | 0.04776626 | 0 | 0.01037304 | 0 | 0 | 0 | 0.01024258 | 0.1182291 | 0.02113302
OLR12003-117.4-mnz17_light | Granite-hosted vein | 0 | 0.9130584 | 28.00788 | 2.537848 | 0.2984652 | 1.640125 | 8.825116 | 22.83906 | 2.716772 | 10.2215 | 2.240054 | 0 | 1.703109 | b.d.l. | 0.6542394 | 0 | 0.08747656 | n.a. | b.d.l. | 0 | 0.7583854 | 13.45012 | 0.5712989 | 97.462 | 0 | 0.1479732 | 3.843454 | 0.4407557 | 0.04039279 | 0.1414637 | 0.5276039 | 1.355365 | 0.1604661 | 0.5916686 | 0.1251168 | 0 | 0.0915063 | 0 | 0.03415177 | 0 | 0.00443029 | 0 | 0 | 0 | 0.0330742 | 0.4961725 | 0.02059618
OLR12003-117.4-mnz19 | Granite-hosted vein | 0 | 0 | 30.43559 | 0.446481 | 0 | 3.15859 | 12.02491 | 30.50353 | 3.284258 | 12.82743 | 2.489709 | 0 | 1.707719 | b.d.l. | 0.622126 | b.d.l. | 0.1875314 | n.a. | 0.07435739 | b.d.l. | b.d.l. | 1.181029 | 0.524447 | 99.468 | 0 | 0 | 4.009729 | 0.07435824 | 0 | 0.2616006 | 0.6901862 | 1.737897 | 0.1862022 | 0.7128499 | 0.1335226 | 0 | 0.08810734 | 0 | 0.03118271 | 0 | 0.009190913 | 0 | 0.003511572 | 0 | 0 | 0.04182618 | 0.01814553
OLR12003-117.4-mnz20 | Granite-hosted vein | 0 | b.d.l. | 29.88864 | 0.8820484 | 0 | 2.985243 | 11.36511 | 28.69543 | 3.096656 | 11.38322 | 2.32992 | 0 | 1.791284 | 0.1004834 | 0.8630343 | 0 | 0.2085716 | n.a. | 0.09166569 | 0 | 0.2583443 | 3.948635 | 0.707544 | 98.596 | 0 | 0 | 3.996362 | 0.1492412 | 0 | 0.2508762 | 0.6620283 | 1.659203 | 0.1782169 | 0.6420306 | 0.1268053 | 0 | 0.09376609 | 0.005187607 | 0.04390967 | 0 | 0.01036986 | 0 | 0.004430816 | 0 | 0.01096866 | 0.1419422 | 0.02488271
OLR12003-117.4-mnz21 | Granite-hosted vein | 0 | 0.2190655 | 29.43151 | 0.5831818 | 0 | 2.705603 | 11.96873 | 30.72303 | 3.385139 | 12.09541 | 2.456545 | 0 | 1.8337 | b.d.l. | 0.6998198 | 0 | 0.1726661 | n.a. | b.d.l. | 0 | b.d.l. | 3.091112 | 0.5250142 | 99.892 | 0 | 0.0344907 | 3.924687 | 0.09838312 | 0 | 0.2268165 | 0.6953394 | 1.771694 | 0.1942666 | 0.6803567 | 0.1333578 | 0 | 0.09575939 | 0 | 0.03552052 | 0 | 0.00856061 | 0 | 0 | 0 | 0 | 0.1108039 | 0.0184016 |  | n.a. | 1380 | 137000 | 185 | 4110 | <0.1 | 1.582077227 | n.a. | 23700 | 1.299918528 | 0.255808263 | 114000 | 262000 | 31200 | 123000 | 23100 | 131 | 16600 | 1910 | 8230 | 1090 | 2040 | 171.7451715 | 723 | 65.95005243 | n.a. | n.a. | 1.875671347 | 3710 | 26300 | 3520 | 10.30152 | 11.25035 | 0.7731602 | 0.02890271 | 0.6593067
OLR12003-117.4-mnz22 | Granite-hosted vein | 0 | 0.3035684 | 30.55955 | 0.2023227 | 0 | 2.996927 | 12.33018 | 32.23901 | 3.403045 | 12.0063 | 2.382565 | 0 | 1.524222 | b.d.l. | 0.5578991 | b.d.l. | 0.2217216 | n.a. | b.d.l. | b.d.l. | 0 | 1.311091 | 0.2720363 | 100.311 | 0 | 0.04685572 | 3.988134 | 0.03336065 | 0 | 0.2458469 | 0.7010245 | 1.81944 | 0.1911316 | 0.6609373 | 0.126581 | 0 | 0.07787502 | 0 | 0.02771064 | 0 | 0.01075085 | 0 | 0 | 0 | 0 | 0.04599281 | 0.009330316
OLR12003-117.4-mnz23 | Granite-hosted vein | 0 | 0.2404587 | 29.94615 | 0.3594515 | 0 | 2.388753 | 12.18077 | 31.99761 | 3.33739 | 12.52406 | 2.368998 | 0 | 1.565371 | b.d.l. | 0.2693385 | 0 | 0.1594017 | n.a. | 0.1408577 | 0 | 0 | 2.050045 | b.d.l. | 99.527 | 0 | 0.03756843 | 3.968972 | 0.06021442 | 0 | 0.1990293 | 0.7033571 | 1.834011 | 0.1903486 | 0.7002093 | 0.1278004 | 0 | 0.08121764 | 0 | 0.01356711 | 0 | 0.007820054 | 0 | 0.006731329 | 0 | 0 | 0.07304054 | 0
OLR12003-117.4-mnz5_new | Granite-hosted vein | 0 | b.d.l. | 31.32808 | 0.5546383 | 0 | 2.720207 | 11.66886 | 30.08738 | 3.480754 | 12.69656 | 2.585837 | b.d.l. | 1.602255 | b.d.l. | 0.6984386 | b.d.l. | 0.1479669 | n.a. | b.d.l. | 0 | b.d.l. | 1.986891 | 0.7516733 | 100.31 | 0 | 0 | 4.059507 | 0.09101236 | 0 | 0.2215497 | 0.6587611 | 1.686006 | 0.1941327 | 0.6940444 | 0.1363946 | 0 | 0.08128303 | 0 | 0.0344185 | 0 | 0.007116651 | 0 | 0 | 0 | 0 | 0.06921645 | 0.02561353 |  | n.a. | 165 | 139000 | 166 | 5430 | 0.142717394 | 0.433001372 | n.a. | 23900 | 1.326530266 | 0.222604699 | 112000 | 257000 | 31100 | 125000 | 23400 | 252 | 16900 | 1870 | 7790 | 1010 | 1840 | 156.5706731 | 664 | 59.78448379 | n.a. | n.a. | 0.739580621 | 2610 | 18600 | 8650 | 11.02008 | 12.47139 | 0.7498575 | 0.05476045 | 0.7081443
OLR12003-117.4-mnz8_darker | Granite-hosted vein | 0 | b.d.l. | 30.70689 | 0.4446621 | 0 | 3.24139 | 12.09164 | 29.87889 | 3.583391 | 12.79851 | 2.51951 | 0 | 1.353404 | b.d.l. | 0.620975 | 0 | 0.1784979 | n.a. | 0.08437799 | b.d.l. | 0 | 1.395865 | 0.7010777 | 99.599 | 0 | 0 | 4.02604 | 0.0738359 | 0 | 0.2671046 | 0.690705 | 1.694129 | 0.2021816 | 0.7078844 | 0.1344836 | 0 | 0.06946009 | 0 | 0.03098335 | 0 | 0.008660323 | 0 | 0.003967002 | 0 | 0 | 0.04920362 | 0.02415849
OLR12003-117.4-mnz9 | Granite-hosted vein | 0 | b.d.l. | 29.212 | b.d.l. | 0 | 1.883064 | 12.519 | 31.9859 | 3.690943 | 13.65953 | 2.700286 | 0 | 1.625422 | b.d.l. | 0.5264763 | 0 | b.d.l. | n.a. | b.d.l. | 0 | 0 | 0 | b.d.l. | 97.802 | 0 | 0 | 3.972236 | 0 | 0 | 0.1609481 | 0.7416468 | 1.880934 | 0.2160091 | 0.783556 | 0.1494395 | 0 | 0.08652148 | 0 | 0.02721796 | 0 | 0 | 0 | 0 | 0 | 0 | 0 | 0 |  | <0.2 | 252 | 133000 | 101 | 232 | <0.1 | 4.861940346 | n.a. | 15000 | 1.390981451 | 0.24390566 | 117000 | 273000 | 32400 | 131000 | 23500 | 125 | 16200 | 1580 | 5820 | 657 | 1040 | 72.66280682 | 267 | 21.77278065 | n.a. | n.a. | 0.341652382 | 35.6 | 252 | 648 | 28.62921 | 29.73034 | 0.78 | 0.02762431 | 0.6255036
DJU02-mnz16 | Late type | 0 | 0.2139312 | 30.03506 | 0.3714845 | 0 | 2.275094 | 12.57377 | 29.10105 | 3.728978 | 13.09337 | 2.412134 | 0 | 1.800505 | b.d.l. | 0.6580378 | 0 | 0.1029136 | n.a. | 0 | 0 | 0 | 2.246333 | b.d.l. | 98.612 | 0 | 0.0336534 | 3.999173 | 0.06251486 | 0 | 0.1904082 | 0.7294067 | 1.675677 | 0.2136924 | 0.7354062 | 0.1307217 | 0 | 0.09389729 | 0 | 0.03333991 | 0 | 0.005089243 | 0 | 0 | 0 | 0 | 0.08039392 | 0
DJU22-1-mnz1 | Late type | 0 | 0.1459011 | 30.45071 | 0.06450259 | 0 | 3.134969 | 14.03281 | 29.09531 | 2.986998 | 13.17198 | 2.566356 | 0 | 1.863323 | b.d.l. | 0.7533422 | 0 | 0.1823858 | n.a. | b.d.l. | b.d.l. | 0 | 0.2951719 | b.d.l. | 98.743 | 0 | 0.0227697 | 4.020994 | 0.01086206 | 0 | 0.2602142 | 0.8073021 | 1.66146 | 0.1697545 | 0.7337179 | 0.1379166 | 0 | 0.09632555 | 0 | 0.03783753 | 0 | 0.008918187 | 0 | 0 | 0 | 0 | 0.01047188 | 0
DJU22-1-mnz10 | Late type | 0 | b.d.l. | 29.67783 | 0.1059186 | 0 | 2.614548 | 14.8588 | 30.31425 | 3.213337 | 13.43535 | 2.231009 | 0 | 1.657465 | b.d.l. | 0.6502108 | 0 | 0.1781549 | n.a. | b.d.l. | 0 | 0 | 0.2626279 | b.d.l. | 99.199 | 0 | 0 | 3.96727 | 0.01793204 | 0 | 0.2197306 | 0.8653672 | 1.752428 | 0.1848511 | 0.7576007 | 0.1213905 | 0 | 0.08673141 | 0 | 0.03306484 | 0 | 0.008829792 | 0 | 0 | 0 | 0 | 0.00945113 | 0
DJU22-1-mnz11 | Late type | 0 | 0.2254835 | 29.59351 | 0.09458514 | 0 | 2.140608 | 14.87545 | 31.26041 | 3.218603 | 13.06491 | 2.336414 | 0 | 1.505896 | 0 | 0.6361684 | 0 | 0.1257833 | n.a. | b.d.l. | b.d.l. | 0 | 0.5886369 | b.d.l. | 99.667 | 0 | 0.03541425 | 3.943907 | 0.01602188 | 0 | 0.17935 | 0.8636418 | 1.801572 | 0.1846282 | 0.7344766 | 0.1267138 | 0 | 0.07858592 | 0 | 0.03225344 | 0 | 0.006231131 | 0 | 0 | 0 | 0 | 0.0211013 | 0
DJU22-1-mnz12 | Late type | 0 | 0 | 29.94249 | 0.1042395 | 0 | 3.083918 | 14.54567 | 30.9711 | 3.311995 | 12.68513 | 2.464314 | 0 | 2.019387 | b.d.l. | 0.8046776 | 0 | 0.1744957 | n.a. | 0.08494734 | b.d.l. | 0 | b.d.l. | b.d.l. | 100.191 | 0 | 0 | 3.960985 | 0.01741095 | 0 | 0.2564475 | 0.8383392 | 1.771811 | 0.1885675 | 0.7078781 | 0.1326756 | 0 | 0.1045817 | 0 | 0.04052419 | 0 | 0.008541715 | 0 | 0.004050269 | 0 | 0 | 0 | 0
DJU22-1-mnz13 | Late type | 0 | 0.1901848 | 29.687 | 0.07219813 | 0 | 2.970639 | 14.56772 | 29.8468 | 3.232764 | 12.30478 | 1.97057 | 0 | 1.497712 | b.d.l. | 0.6517072 | 0 | 0.2042263 | n.a. | b.d.l. | b.d.l. | 0 | 0.335795 | b.d.l. | 97.534 | 0 | 0.03015574 | 3.989423 | 0.01224456 | 0 | 0.250962 | 0.8528986 | 1.734539 | 0.1869836 | 0.6975429 | 0.1078098 | 0 | 0.07882289 | 0 | 0.03334167 | 0 | 0.01017296 | 0 | 0 | 0 | 0 | 0.01213819 | 0 |  | n.a. | 784 | 120000 | 54.1 | 555 | 0.084976856 | 6.670837907 | n.a. | 23200 | 1.305571111 | 0.343753794 | 122000 | 255000 | 28800 | 108000 | 17500 | 354 | 13700 | 1530 | 6560 | 954 | 1770 | 146.8229141 | 586 | 55.90120763 | n.a. | n.a. | 9.700936874 | 367 | 2770 | 350 | 13.60182 | 11.45563 | 1.09219 | 0.09904308 | 0.7803509
DJU22-1-mnz14 | Late type | 0 | 0.1916824 | 29.56968 | 0.1144536 | 0 | 3.117571 | 14.88612 | 30.14454 | 3.149087 | 12.82522 | 2.11482 | 0 | 1.69043 | 0.1268416 | 0.6757635 | 0 | 0.196908 | n.a. | 0.1217275 | b.d.l. | 0 | 0.2779896 | b.d.l. | 99.204 | 0 | 0.03024479 | 3.94392 | 0.01924192 | 0 | 0.2614053 | 0.8649848 | 1.738729 | 0.1807605 | 0.721572 | 0.1148193 | 0 | 0.08825925 | 0.006571947 | 0.0343099 | 0 | 0.009750263 | 0 | 0.005861098 | 0 | 0 | 0.009967641 | 0 |  | n.a. | 1020 | 120000 | 90.6 | 585 | <0.1 | 6.800137895 | n.a. | 25400 | 1.221712817 | 0.371900074 | 124000 | 257000 | 29600 | 114000 | 19100 | 384 | 15200 | 1680 | 7080 | 1040 | 1950 | 165.0425238 | 667 | 64.35429693 | n.a. | n.a. | 13.42773354 | 447 | 3350 | 571 | 12.14593 | 11.16642 | 1.017103 | 0.09766234 | 0.7883751
DJU22-1-mnz15 | Late type | 0 | b.d.l. | 29.89574 | 0.06156429 | 0 | 2.357005 | 15.02944 | 30.76215 | 3.170737 | 12.9737 | 2.310903 | 0 | 1.641213 | b.d.l. | 0.7044239 | 0 | 0.120752 | n.a. | 0.07731802 | 0 | 0 | 0.2794688 | b.d.l. | 99.384 | 0 | 0 | 3.982514 | 0.01045208 | 0 | 0.1973628 | 0.8722239 | 1.772142 | 0.1818003 | 0.7290606 | 0.1253061 | 0 | 0.08559523 | 0 | 0.03568723 | 0 | 0.005981401 | 0 | 0.003694685 | 0 | 0 | 0.009991237 | 0
DJU22-1-mnz16 | Late type | 0 | b.d.l. | 29.07772 | 0.1828739 | 0 | 2.4379 | 13.85209 | 30.01288 | 3.215561 | 13.02175 | 2.337458 | 0 | 1.364815 | b.d.l. | 0.4683498 | 0 | 0.1792984 | n.a. | 0.09644825 | 0 | 0 | 0.1928745 | b.d.l. | 96.44 | 0 | 0 | 3.982833 | 0.0317209 | 0 | 0.2099051 | 0.8265969 | 1.777775 | 0.1895823 | 0.7524035 | 0.1302909 | 0 | 0.07320774 | 0 | 0.02439323 | 0 | 0.009098168 | 0 | 0.004736322 | 0 | 0 | 0.0071065 | 0 |  | n.a. | 384 | 117000 | 61.1 | 1130 | <0.1 | 3.559498763 | n.a. | 17700 | 1.35167518 | 0.479381888 | 116000 | 256000 | 29600 | 113000 | 20100 | 744 | 12600 | 1290 | 4890 | 679 | 1530 | 173.2834801 | 881 | 94.28630615 | n.a. | n.a. | 38.60523129 | 204 | 1520 | 343 | 8.602346 | 7.007946 | 0.9041459 | 0.200361 | 0.8136007
DJU22-1-mnz17 | Late type | 0 | b.d.l. | 29.86687 | 0.06380299 | 0.1038196 | 2.569847 | 14.96505 | 31.41408 | 3.308952 | 13.18936 | 2.023794 | 0 | 1.334962 | 0 | 0.6162558 | 0 | 0.174267 | n.a. | 0.09678986 | 0 | 0 | 0.5468759 | b.d.l. | 100.275 | 0 | 0 | 3.958249 | 0.01073392 | 0.01361422 | 0.2140949 | 0.8640562 | 1.800423 | 0.1887394 | 0.737342 | 0.1091817 | 0 | 0.06927708 | 0 | 0.03106621 | 0 | 0.008557249 | 0 | 0.004630477 | 0 | 0 | 0.01948811 | 0
DJU22-1-mnz18 | Late type | 0 | b.d.l. | 29.95509 | 0.1560095 | 0 | 1.738545 | 15.03765 | 31.47546 | 3.190633 | 13.63259 | 2.590475 | 0 | 1.584735 | b.d.l. | 0.4982763 | 0 | 0.1006266 | n.a. | b.d.l. | 0 | 0 | 0.3351123 | 0.3764039 | 100.672 | 0 | 0 | 3.964726 | 0.02612975 | 0 | 0.1446789 | 0.8671369 | 1.801563 | 0.1817711 | 0.7611686 | 0.1395313 | 0 | 0.08214288 | 0 | 0.02508241 | 0 | 0.00496065 | 0 | 0 | 0 | 0 | 0.01191954 | 0.01308106 |  | n.a. | 180 | 130000 | 85.5 | 1010 | <0.1 | 0.931265724 | n.a. | 12900 | 1.467055956 | 0.212084718 | 131000 | 269000 | 31300 | 127000 | 23900 | 992 | 16400 | 1480 | 4930 | 556 | 901 | 70.27655554 | 265 | 22.44821392 | n.a. | n.a. | 3.026594024 | 403 | 2960 | 2010 | 32.29686 | 30.32453 | 0.8587169 | 0.2160019 | 0.6352548
DJU22-1-mnz19 | Late type | 0 | b.d.l. | 29.86091 | 0.1196306 | 0 | 3.058011 | 14.66775 | 32.083 | 3.277353 | 12.73751 | 2.299192 | 0 | 1.517883 | b.d.l. | 0.6433047 | 0 | 0.1740383 | n.a. | b.d.l. | b.d.l. | 0 | b.d.l. | b.d.l. | 100.439 | 0 | 0 | 3.947925 | 0.02007764 | 0 | 0.2541345 | 0.8448686 | 1.834338 | 0.1864641 | 0.7104137 | 0.1237176 | 0 | 0.07858382 | 0 | 0.03234979 | 0 | 0.008536644 | 0 | 0 | 0 | 0 | 0 | 0 |  | n.a. | 441 | 135000 | 76.9 | 993 | <0.1 | 4.150910087 | n.a. | 26700 | 1.391872136 | 0.326606609 | 125000 | 274000 | 31300 | 117000 | 21600 | 834 | 15200 | 1710 | 7080 | 1030 | 2180 | 219.1696135 | 1030 | 105.7957577 | n.a. | n.a. | 31.4228868 | 246 | 1750 | 848 | 7.928803 | 7.231068 | 0.9066358 | 0.1986721 | 0.8319919
DJU22-1-mnz2 | Late type | 0 | 0 | 29.77774 | 0.09640409 | 0 | 3.268059 | 13.13564 | 29.53746 | 3.225274 | 13.22097 | 2.72255 | 0.01609531 | 2.016044 | b.d.l. | 0.8556678 | 0 | 0.1962219 | n.a. | b.d.l. | b.d.l. | 0 | b.d.l. | 0.2137266 | 98.282 | 0 | 0 | 3.990139 | 0.0162791 | 0 | 0.2752556 | 0.7668481 | 1.711586 | 0.1859843 | 0.7473126 | 0.1485142 | 0.0008647156 | 0.1057742 | 0 | 0.04364778 | 0 | 0.009745899 | 0 | 0 | 0 | 0 | 0 | 0.007537326 |  | n.a. | 195 | 129000 | 98 | 581 | 0.109773577 | 1.427502794 | n.a. | 24600 | 1.533997513 | 0.298179421 | 109000 | 252000 | 29500 | 110000 | 24500 | 1150 | 17700 | 2010 | 7490 | 963 | 1880 | 179.9951515 | 803 | 79.12980976 | n.a. | n.a. | 10.93429046 | 50.7 | 351 | 992 | 8.86841 | 10.80075 | 0.6970068 | 0.2386445 | 0.7604818
DJU22-1-mnz20 | Late type | 0 | b.d.l. | 29.56693 | 0.1459354 | 0 | 2.39396 | 15.43991 | 32.73633 | 3.181738 | 12.01423 | 2.105544 | 0 | 1.38441 | b.d.l. | 0.5404036 | b.d.l. | 0.1735809 | n.a. | b.d.l. | b.d.l. | 0 | 0.2242806 | b.d.l. | 99.907 | 0 | 0 | 3.943413 | 0.0246425 | 0 | 0.2007016 | 0.8971521 | 1.888124 | 0.1826499 | 0.6759246 | 0.1143277 | 0 | 0.07227664 | 0 | 0.02740658 | 0 | 0.008611676 | 0 | 0 | 0 | 0 | 0.008031265 | 0
DJU22-1-mnz3 | Late type | 0 | b.d.l. | 29.47505 | 0.07877431 | 0 | 1.467921 | 15.29096 | 31.4559 | 3.335167 | 14.1514 | 2.382101 | 0 | 1.36274 | b.d.l. | 0.441531 | 0 | 0.1348168 | n.a. | 0 | b.d.l. | 0 | 0.2103982 | b.d.l. | 99.787 | 0 | 0 | 3.950691 | 0.01340026 | 0 | 0.1236821 | 0.8929125 | 1.823319 | 0.1923842 | 0.8001142 | 0.1299538 | 0 | 0.07153391 | 0 | 0.02254434 | 0 | 0.006714697 | 0 | 0 | 0 | 0 | 0.007566752 | 0
DJU22-1-mnz4 | Late type | 0 | b.d.l. | 29.10224 | b.d.l. | 0 | 1.702225 | 15.23467 | 30.88455 | 2.9877 | 13.47921 | 2.343719 | 0 | 1.25451 | 0 | 0.4370421 | 0 | 0.1142341 | n.a. | 0 | 0 | 0 | 0.1653372 | 0 | 97.706 | 0 | 0 | 3.966942 | 0 | 0 | 0.1458325 | 0.9047512 | 1.820624 | 0.1752943 | 0.7750616 | 0.1300525 | 0 | 0.06698438 | 0 | 0.02266785 | 0 | 0.005766486 | 0 | 0 | 0 | 0 | 0.006046274 | 0
DJU22-1-mnz5 | Late type | 0 | b.d.l. | 29.58641 | 0.08940814 | 0 | 2.924413 | 13.55385 | 30.32761 | 3.378586 | 13.01639 | 2.690546 | 0 | 1.645362 | b.d.l. | 0.8036417 | 0 | 0.209715 | n.a. | b.d.l. | b.d.l. | 0 | 0 | b.d.l. | 98.226 | 0 | 0 | 3.979032 | 0.01514774 | 0 | 0.2471896 | 0.794168 | 1.763903 | 0.1955841 | 0.7384384 | 0.1473102 | 0 | 0.08662712 | 0 | 0.04114747 | 0 | 0.01048054 | 0 | 0 | 0 | 0 | 0 | 0 |  | <0.5 | 325 | 127000 | 88.1 | 524 | <0.1 | 3.074212583 | <5.1 | 20000 | 1.460353487 | 0.267899377 | 118000 | 259000 | 30100 | 113000 | 22300 | 895 | 15300 | 1610 | 5940 | 779 | 1510 | 143.2198795 | 627 | 61.47164307 | n.a. | n.a. | 15.94010665 | 120 | 836 | 623 | 12.29559 | 11.95694 | 0.8289985 | 0.2088759 | 0.7737804
DJU22-1-mnz6 | Late type | 0 | b.d.l. | 29.28693 | b.d.l. | 0 | 1.415854 | 14.79629 | 31.72611 | 3.187707 | 13.42381 | 2.333051 | 0 | 1.330352 | b.d.l. | 0.3722397 | 0 | 0.1323011 | n.a. | 0 | 0 | 0 | b.d.l. | b.d.l. | 98.004 | 0 | 0 | 3.976328 | 0 | 0 | 0.120846 | 0.875196 | 1.862783 | 0.1862858 | 0.7688379 | 0.1289288 | 0 | 0.07070591 | 0 | 0.01921968 | 0 | 0.006650504 | 0 | 0 | 0 | 0 | 0 | 0
DJU22-1-mnz7 | Late type | 0 | b.d.l. | 29.21131 | 0.1210298 | 0 | 3.074012 | 14.22081 | 29.85019 | 2.940302 | 12.4851 | 2.420946 | 0 | 1.563181 | b.d.l. | 0.7365373 | 0 | 0.1923341 | n.a. | b.d.l. | b.d.l. | 0 | 0.1791058 | b.d.l. | 96.994 | 0 | 0 | 3.97586 | 0.02084188 | 0 | 0.2629966 | 0.8432736 | 1.756988 | 0.172221 | 0.7168342 | 0.1341243 | 0 | 0.08329912 | 0 | 0.03817228 | 0 | 0.009697488 | 0 | 0 | 0 | 0 | 0.006549506 | 0 |  | n.a. | 543 | 127000 | 62.7 | 608 | 0.055190475 | 4.405745426 | n.a. | 24100 | 1.436427099 | 0.297986248 | 119000 | 255000 | 29000 | 110000 | 19900 | 478 | 15400 | 1700 | 6900 | 969 | 1800 | 153.6484717 | 625 | 60.30419489 | n.a. | n.a. | 13.4623003 | 256 | 1830 | 542 | 12.43947 | 12.0736 | 0.9368509 | 0.1182577 | 0.7815703
DJU22-1-mnz8 | Late type | 0 | b.d.l. | 29.36346 | 0.1590877 | 0 | 3.592655 | 13.29162 | 29.20634 | 3.07009 | 12.58646 | 2.316817 | 0 | 1.608709 | b.d.l. | 0.8527903 | 0 | 0.2846133 | n.a. | b.d.l. | 0 | 0 | 0.1971985 | b.d.l. | 96.53 | 0 | 0 | 3.992079 | 0.02735663 | 0 | 0.307056 | 0.7873046 | 1.717159 | 0.1796351 | 0.7218251 | 0.1282191 | 0 | 0.08565477 | 0 | 0.044131 | 0 | 0.01437861 | 0 | 0 | 0 | 0 | 0.007200055 | 0 |  | <0.4 | 403 | 126000 | 82.4 | 1010 | <0.1 | 6.618127386 | <3.6 | 27600 | 1.427482746 | 0.46395691 | 115000 | 249000 | 28800 | 109000 | 19800 | 785 | 14400 | 1720 | 7410 | 1080 | 2150 | 209.7131728 | 944 | 92.2923885 | n.a. | n.a. | 39.44602739 | 304 | 2140 | 425 | 7.95904 | 7.474576 | 0.9099327 | 0.2009532 | 0.8211194
DJU22-1-mnz9 | Late type | 0 | b.d.l. | 29.91866 | 0.160347 | 0 | 2.899396 | 14.59668 | 30.77995 | 3.386076 | 12.92354 | 2.101022 | 0 | 1.285515 | b.d.l. | 0.6939496 | 0 | 0.1795271 | n.a. | b.d.l. | b.d.l. | 0 | 0.2045948 | b.d.l. | 99.131 | 0 | 0 | 3.981 | 0.02694213 | 0 | 0.2424683 | 0.8461794 | 1.771142 | 0.1939038 | 0.7254168 | 0.1137887 | 0 | 0.06700124 | 0 | 0.0351399 | 0 | 0.008887732 | 0 | 0 | 0 | 0 | 0.0073328 | 0
DJU26-mnz3 | Late type | 0 | 0.2554339 | 29.99175 | 0.8798097 | 0.2189603 | 0.7763131 | 13.03162 | 28.42627 | 3.700774 | 14.51099 | 2.44263 | 0 | 1.46175 | 0 | 0.2463181 | 0 | b.d.l. | n.a. | b.d.l. | 0 | b.d.l. | 2.460486 | b.d.l. | 98.403 | 0 | 0.04016136 | 3.999457 | 0.1485064 | 0.02884615 | 0.06504576 | 0.7571126 | 1.639273 | 0.212407 | 0.8162788 | 0.1326011 | 0 | 0.07633783 | 0 | 0.01248322 | 0 | 0 | 0 | 0 | 0 | 0 | 0.08818641 | 0
DJU26-mnz4 | Late type | 0 | b.d.l. | 28.9973 | 0.1049391 | 0.2587127 | 0.3353906 | 13.34451 | 28.92793 | 3.936943 | 15.86353 | 2.631292 | 0 | 1.412534 | 0 | 0.1748398 | 0 | b.d.l. | n.a. | 0 | 0 | 0 | 0.4674503 | 0 | 96.456 | 0 | 0 | 3.997864 | 0.01832024 | 0.03527141 | 0.0290323 | 0.8015808 | 1.724778 | 0.2336117 | 0.922642 | 0.1476467 | 0 | 0.07628057 | 0 | 0.009181402 | 0 | 0 | 0 | 0 | 0 | 0 | 0.01730863 | 0
DJU26-mnz5 | Late type | 0 | 0.2678419 | 29.10545 | 0.6192808 | 0 | 1.34969 | 13.23462 | 27.85973 | 3.557644 | 13.08754 | 2.438108 | b.d.l. | 1.64006 | 0 | 0.4271433 | 0 | b.d.l. | n.a. | b.d.l. | 0 | b.d.l. | 3.650846 | 0.2011344 | 97.44 | 0 | 0.04309547 | 3.962706 | 0.1066551 | 0 | 0.1155366 | 0.7850582 | 1.640382 | 0.2084896 | 0.7516974 | 0.1351095 | 0 | 0.08743088 | 0 | 0.02212321 | 0 | 0 | 0 | 0 | 0 | 0 | 0.1336309 | 0.007193352
DJU26-mnz8 | Late type | 0 | 0.1512494 | 30.79533 | 0.2984469 | 0.2522803 | 1.771691 | 13.70749 | 30.32948 | 3.912601 | 13.52528 | 2.430455 | 0 | 1.747484 | b.d.l. | 0.5399432 | 0 | b.d.l. | n.a. | 0 | b.d.l. | 0 | 1.418168 | 0.2401588 | 101.117 | 0 | 0.02318686 | 4.003803 | 0.04903154 | 0.03236242 | 0.1448164 | 0.7764055 | 1.705259 | 0.2189558 | 0.7417803 | 0.1285958 | 0 | 0.08893694 | 0 | 0.02671666 | 0 | 0 | 0 | 0 | 0 | 0 | 0.04956095 | 0.008201905
BODA01-mnz1 | Quartz-magnetite schlieren | 0 | 0.208369 | 30.27886 | 0.1407584 | 0 | 1.911511 | 12.74018 | 33.07589 | 3.625522 | 13.93433 | 2.250026 | 0 | 1.363202 | 0 | 0.4808959 | b.d.l. | 0.1616887 | n.a. | b.d.l. | b.d.l. | b.d.l. | 0.5422105 | b.d.l. | 100.714 | 0 | 0.03223381 | 3.972988 | 0.02341324 | 0 | 0.1576976 | 0.7282808 | 1.876845 | 0.2047659 | 0.7712533 | 0.1201673 | 0 | 0.07002745 | 0 | 0.02401689 | 0 | 0.007887949 | 0 | 0 | 0 | 0 | 0.01911815 | 0
BODA01-mnz10 | Quartz-magnetite schlieren | 0 | 0.217568 | 29.42257 | 0.2112775 | 0 | 1.844331 | 14.57616 | 32.30203 | 3.607382 | 12.4094 | 1.941697 | 0 | 1.312025 | b.d.l. | 0.4368119 | 0 | 0.1407629 | n.a. | b.d.l. | b.d.l. | 0 | 0.834879 | 0.2846285 | 99.542 | 0 | 0.0344384 | 3.935508 | 0.03571603 | 0 | 0.1550374 | 0.8493877 | 1.868457 | 0.2076415 | 0.7001583 | 0.1057283 | 0 | 0.06871389 | 0 | 0.02224289 | 0 | 0.006998522 | 0 | 0 | 0 | 0 | 0.03002419 | 0.01002005 |  | n.a. | 705 | 141000 | 157 | 1420 | 0.12278578 | 2.139813404 | n.a. | 19200 | 1.410883799 | 0.2927208 | 122000 | 276000 | 31300 | 117000 | 20100 | 299 | 13100 | 1470 | 6300 | 858 | 1680 | 145.427529 | 625 | 56.63056479 | n.a. | n.a. | 3.088936409 | 841 | 5890 | 3900 | 12.75307 | 10.2704 | 0.9509121 | 0.07918856 | 0.6902563
BODA01-mnz11 | Quartz-magnetite schlieren | 0 | 0.2201352 | 29.24774 | 0.08409123 | 0 | 1.254699 | 14.16405 | 31.84218 | 3.60118 | 12.96973 | 1.888473 | 0 | 1.167487 | 0 | 0.3801817 | 0 | b.d.l. | n.a. | b.d.l. | 0 | 0 | 0.5244592 | b.d.l. | 97.343 | 0 | 0.03531875 | 3.975633 | 0.01444961 | 0 | 0.1072298 | 0.8387832 | 1.87176 | 0.2106626 | 0.7436963 | 0.1044576 | 0 | 0.06211232 | 0 | 0.01965575 | 0 | 0 | 0 | 0 | 0 | 0 | 0.01914751 | 0 |  | <0.2 | 1270 | 130000 | 296 | 487 | <0.1 | 5.351610848 | n.a. | 11700 | 1.374554307 | 0.315227534 | 121000 | 272000 | 30600 | 115000 | 17200 | 145 | 9750 | 993 | 4020 | 533 | 1060 | 89.87339828 | 384 | 35.34695193 | n.a. | n.a. | 6.019397274 | 595 | 4320 | 2650 | 20.58681 | 12.44140625 | 1.102132 | 0.04756379 | 0.6660652
BODA01-mnz12_new | Quartz-magnetite schlieren | 0 | 0.1497518 | 29.7814 | 0.1771373 | 0 | 2.281444 | 13.13951 | 30.54827 | 3.7841 | 12.86662 | 2.259187 | 0 | 1.210019 | b.d.l. | 0.6144141 | 0 | 0.2559118 | n.a. | b.d.l. | 0 | b.d.l. | 0.5252557 | 0.3369257 | 97.929 | 0 | 0.02377753 | 3.997073 | 0.03006373 | 0 | 0.1924375 | 0.7683373 | 1.773068 | 0.2185788 | 0.7284935 | 0.1234091 | 0 | 0.06358944 | 0 | 0.03135936 | 0 | 0.01275018 | 0 | 0 | 0 | 0 | 0.01894231 | 0.01188896 |  | n.a. | 630 | 129000 | 128 | 1070 | <0.1 | 1.767434098 | n.a. | 16700 | 1.361071001 | 0.230788479 | 114000 | 261000 | 29500 | 111000 | 19000 | 263 | 12200 | 1360 | 5710 | 765 | 1490 | 124.1200376 | 519 | 46.07185602 | n.a. | n.a. | 1.531691941 | 768 | 5580 | 3250 | 14.35067 | 11.5183 | 0.94 | 0.07416229 | 0.6666457
BODA01-mnz13 | Quartz-magnetite schlieren | 0 | 0.1488961 | 29.39874 | 0.286274 | 0 | 2.372371 | 14.06237 | 31.68605 | 3.419781 | 12.51496 | 2.107283 | 0 | 1.493793 | b.d.l. | 0.4989669 | 0 | 0.1779262 | n.a. | b.d.l. | b.d.l. | 0 | 0.6756864 | 0.7128758 | 99.556 | 0 | 0.02354137 | 3.932832 | 0.04841787 | 0 | 0.1994569 | 0.8195466 | 1.833074 | 0.1969033 | 0.706235 | 0.1147269 | 0 | 0.07825647 | 0 | 0.02540208 | 0 | 0.008836214 | 0 | 0 | 0 | 0 | 0.02431031 | 0.0250711
BODA01-mnz14 | Quartz-magnetite schlieren | 0 | 0.220777 | 29.19458 | 0.1964461 | 0 | 2.360942 | 13.59279 | 31.07781 | 3.468466 | 12.87584 | 2.148332 | 0 | 1.585311 | b.d.l. | 0.5203759 | 0 | 0.206742 | n.a. | b.d.l. | 0 | 0 | 0.9252284 | 0.392059 | 98.765 | 0 | 0.03516223 | 3.932965 | 0.03341446 | 0 | 0.1999259 | 0.7977753 | 1.810524 | 0.2010688 | 0.7317084 | 0.1177806 | 0 | 0.08360603 | 0 | 0.02665697 | 0 | 0.01034797 | 0 | 0 | 0 | 0 | 0.03349841 | 0.01388061 |  | <0.2 | 740 | 132000 | 210 | 1210 | <0.1 | 1.944081663 | n.a. | 16400 | 1.321790662 | 0.213044073 | 116000 | 265000 | 30200 | 114000 | 19900 | 279 | 12800 | 1400 | 5880 | 782 | 1530 | 127.5411992 | 531 | 46.6401938 | n.a. | n.a. | 1.472680309 | 844 | 5960 | 3220 | 14.27244 | 11.81168 | 0.9132328 | 0.0750601 | 0.6375483
BODA01-mnz15 | Quartz-magnetite schlieren | 0 | 0.3087027 | 29.67508 | 0.1096964 | 0 | 1.451539 | 14.33973 | 33.46569 | 3.535408 | 12.85204 | 2.099862 | 0 | 1.061677 | 0 | 0.3952601 | 0 | 0.1265837 | n.a. | b.d.l. | 0 | 0 | 0.6457596 | 0.2277935 | 100.297 | 0 | 0.04842203 | 3.937337 | 0.01847019 | 0 | 0.1210989 | 0.8289241 | 1.92024 | 0.2018624 | 0.7193299 | 0.113412 | 0 | 0.05517384 | 0 | 0.01994366 | 0 | 0.006253008 | 0 | 0 | 0 | 0 | 0.02304174 | 0.007951659
BODA01-mnz16 | Quartz-magnetite schlieren | 0 | 0.2224884 | 30.17598 | 0.1971457 | 0 | 2.504826 | 13.71699 | 32.52468 | 3.533184 | 12.5587 | 2.218718 | 0 | 1.306377 | b.d.l. | 0.5869048 | 0 | 0.1853588 | n.a. | b.d.l. | 0 | b.d.l. | 0.3881385 | 0.7229722 | 100.842 | 0 | 0.03438233 | 3.957048 | 0.03269209 | 0 | 0.2064805 | 0.7836507 | 1.844449 | 0.1993919 | 0.6947208 | 0.1184391 | 0 | 0.06705785 | 0 | 0.02929164 | 0 | 0.009002327 | 0 | 0 | 0 | 0 | 0.01367767 | 0.02492063 |  | <0.5 | 844 | 125000 | 250 | 931 | <0.1 | 2.616256223 | n.a. | 15400 | 1.476745992 | 0.311781218 | 124000 | 278000 | 31700 | 116000 | 20300 | 250 | 12400 | 1320 | 5400 | 696 | 1370 | 118.5774315 | 509 | 46.01363855 | n.a. | n.a. | 2.285428838 | 239 | 1750 | 3940 | 15.91618 | 11.93713 | 0.9569787 | 0.06739317 | 0.6597187
BODA01-mnz17 | Quartz-magnetite schlieren | 0 | b.d.l. | 29.37927 | 0.238002 | 0 | 2.345068 | 13.24799 | 33.26317 | 3.713062 | 12.57491 | 2.098123 | 0 | 1.40873 | 0.1014042 | 0.5268216 | 0 | 0.2180625 | n.a. | b.d.l. | b.d.l. | 0 | 0.1966295 | 0.7773114 | 100.088 | 0 | 0 | 3.92859 | 0.04027573 | 0 | 0.197108 | 0.7717981 | 1.923538 | 0.2136873 | 0.709338 | 0.1141913 | 0 | 0.0737747 | 0.005240041 | 0.02681676 | 0 | 0.01081757 | 0 | 0 | 0 | 0 | 0.007081688 | 0.02731063 |  | n.a. | 472 | 132000 | 150 | 1300 | 0.060837633 | 1.405019688 | n.a. | 20100 | 1.549336718 | 0.226289126 | 127000 | 284000 | 32300 | 120000 | 20500 | 356 | 13200 | 1510 | 6570 | 897 | 1800 | 154.7821131 | 672 | 60.81101462 | n.a. | n.a. | 1.776222424 | 435 | 3240 | 5260 | 12.34722 | 9.625 | 0.9705691 | 0.09292974 | 0.6922429
BODA01-mnz2 | Quartz-magnetite schlieren | 0 | 0.223986 | 29.74566 | 0.194907 | 0 | 1.84141 | 12.43655 | 32.66617 | 3.297249 | 13.73616 | 2.168624 | 0 | 1.342109 | 0 | 0.3759229 | 0 | 0.1427069 | n.a. | b.d.l. | b.d.l. | 0 | 0.5574584 | 0.5843449 | 99.313 | 0 | 0.03526636 | 3.965232 | 0.03289587 | 0 | 0.1542607 | 0.7222863 | 1.88311 | 0.1891529 | 0.7724064 | 0.1176867 | 0 | 0.07004696 | 0 | 0.01907321 | 0 | 0.007073745 | 0 | 0 | 0 | 0 | 0.01996026 | 0.02046275 |  | n.a. | 718 | 136000 | 232 | 1220 | 0.080668001 | 2.101333378 | n.a. | 17100 | 1.440524296 | 0.242108824 | 124000 | 279000 | 31900 | 120000 | 20800 | 315 | 13500 | 1470 | 5910 | 778 | 1500 | 124.3372139 | 519 | 46.62121276 | n.a. | n.a. | 1.641050005 | 796 | 5810 | 3710 | 15.60951 | 12.74566 | 0.9339744 | 0.08076372 | 0.6639821
BODA01-mnz3 | Quartz-magnetite schlieren | 0 | 0.1640852 | 29.59557 | 0.301805 | 0 | 2.400183 | 11.97601 | 32.66231 | 3.244233 | 13.13233 | 2.043391 | 0 | 1.453797 | b.d.l. | 0.4555735 | 0 | 0.2068563 | n.a. | b.d.l. | 0 | b.d.l. | 0.6854724 | 0.912422 | 99.233 | 0 | 0.02587674 | 3.953904 | 0.05105836 | 0 | 0.2015422 | 0.6970415 | 1.887016 | 0.1865212 | 0.7400644 | 0.1110937 | 0 | 0.07605965 | 0 | 0.02318216 | 0 | 0.01026211 | 0 | 0 | 0 | 0 | 0.0246011 | 0.03202573 |  | <0.5 | 767 | 141000 | 202 | 1490 | <0.1 | 1.999748918 | n.a. | 17700 | 1.460386648 | 0.226719973 | 123000 | 279000 | 31200 | 117000 | 19600 | 346 | 12500 | 1380 | 5900 | 794 | 1540 | 131.799577 | 552 | 49.34865925 | n.a. | n.a. | 1.697156555 | 1010 | 7090 | 4040 | 14.55797 | 11.09601 | 0.9831633 | 0.09485673 | 0.6826282
BODA01-mnz4 | Quartz-magnetite schlieren | 0 | 0.1533887 | 30.03231 | 0.1378201 | 0 | 1.598217 | 12.79671 | 34.56071 | 3.386778 | 13.09372 | 1.896358 | 0 | 1.139824 | 0 | 0.3972168 | 0 | 0.1643187 | n.a. | b.d.l. | 0 | 0 | 0.650994 | 0.3023256 | 100.31 | 0 | 0.02388855 | 3.970178 | 0.02308722 | 0 | 0.1327896 | 0.7370341 | 1.97584 | 0.1927059 | 0.730203 | 0.1020216 | 0 | 0.05901024 | 0 | 0.01997157 | 0 | 0.008045313 | 0 | 0 | 0 | 0 | 0.02313543 | 0.01049406 |  | <0.5 | 955 | 150000 | 202 | 1030 | <0.1 | 2.520630929 | <4.9 | 19300 | 1.515382191 | 0.295449613 | 130000 | 295000 | 33600 | 126000 | 21500 | 253 | 13800 | 1520 | 6380 | 861 | 1660 | 142.8941722 | 602 | 54.81530117 | n.a. | n.a. | 2.94250855 | 952 | 6690 | 2970 | 14.10853 | 11.23256 | 0.9472868 | 0.06305714 | 0.687589
BODA01-mnz5 | Quartz-magnetite schlieren | 0 | b.d.l. | 29.6304 | 0.1596474 | 0 | 1.860205 | 11.72515 | 33.35301 | 3.513523 | 13.45133 | 2.256636 | 0 | 1.586233 | b.d.l. | 0.555482 | 0 | 0.184101 | n.a. | b.d.l. | 0 | 0 | 0.3883661 | 0.316506 | 98.98 | 0 | 0 | 3.976757 | 0.02717592 | 0 | 0.1569177 | 0.6855893 | 1.935852 | 0.2029801 | 0.7615485 | 0.1232983 | 0 | 0.08334843 | 0 | 0.02834565 | 0 | 0.009164075 | 0 | 0 | 0 | 0 | 0.0139991 | 0.01118324 |  | n.a. | 714 | 137000 | 201 | 1120 | <0.1 | 2.167839096 | n.a. | 16400 | 1.440331893 | 0.239132246 | 127000 | 285000 | 31900 | 118000 | 19700 | 279 | 12300 | 1360 | 5730 | 761 | 1490 | 122.9493857 | 509 | 44.86168931 | n.a. | n.a. | 1.927005124 | 733 | 5340 | 3060 | 16.30124 | 11.84086 | 1.009983 | 0.07679086 | 0.6545853
BODA01-mnz6 | Quartz-magnetite schlieren | 0 | 0.2158566 | 29.38431 | 0.1281657 | 0 | 1.637839 | 13.17692 | 31.64236 | 3.461561 | 11.82936 | 2.041304 | 0 | 1.241255 | 0 | 0.311696 | 0 | 0.1025706 | n.a. | b.d.l. | 0 | 0 | 0.2400974 | 0.2423142 | 95.655 | 0 | 0.03488678 | 4.018329 | 0.02215192 | 0 | 0.1408024 | 0.7850635 | 1.871278 | 0.2037585 | 0.6823829 | 0.1136071 | 0 | 0.06645124 | 0 | 0.01623623 | 0 | 0.005226911 | 0 | 0 | 0 | 0 | 0.008823007 | 0.008698832
BODA01-mnz7_new | Quartz-magnetite schlieren | 0 | 0.2577871 | 29.99038 | 0.1979852 | 0 | 2.103271 | 12.75332 | 30.1915 | 3.707795 | 12.92681 | 2.377579 | 0 | 1.500363 | b.d.l. | 0.6489447 | 0 | 0.2134885 | n.a. | b.d.l. | b.d.l. | 0 | 0.5309453 | 0.4307431 | 97.831 | 0 | 0.04074931 | 4.010554 | 0.03350888 | 0 | 0.1767783 | 0.7430089 | 1.746062 | 0.2134135 | 0.7292413 | 0.1294398 | 0 | 0.07854454 | 0 | 0.03302696 | 0 | 0.01057014 | 0 | 0 | 0 | 0 | 0.01908945 | 0.01515013 |  | <0.5 | 730 | 129000 | 154 | 1140 | <0.1 | 2.116345808 | n.a. | 15600 | 1.346666944 | 0.244942577 | 116000 | 258000 | 29500 | 110000 | 18900 | 242 | 12100 | 1310 | 5440 | 730 | 1420 | 120.1635173 | 507 | 45.48031095 | n.a. | n.a. | 1.60968335 | 650 | 4530 | 3060 | 14.94806 | 11.69428 | 0.961552 | 0.06868876 | 0.6532364
BODA01-mnz8 | Quartz-magnetite schlieren | 0 | 0.3309516 | 29.90216 | 0.101721 | 0 | 2.684776 | 12.74792 | 29.36529 | 3.371798 | 12.34922 | 2.381289 | 0 | 1.684782 | b.d.l. | 0.5477701 | 0 | 0.1887893 | n.a. | b.d.l. | b.d.l. | 0 | 0.7232508 | 0.2545661 | 96.635 | 0 | 0.0525835 | 4.022066 | 0.01736264 | 0 | 0.2270151 | 0.7470414 | 1.708121 | 0.1952049 | 0.7006905 | 0.1303576 | 0 | 0.08874535 | 0 | 0.02804952 | 0 | 0.009433744 | 0 | 0 | 0 | 0 | 0.02614316 | 0.009015714 |  | n.a. | 602 | 122000 | 145 | 1060 | 0.091136031 | 1.896515219 | n.a. | 15200 | 1.255315018 | 0.256473372 | 111000 | 251000 | 28300 | 106000 | 18300 | 256 | 11700 | 1280 | 5340 | 707 | 1380 | 111.3809012 | 464 | 40.90302329 | n.a. | n.a. | 1.769163937 | 567 | 4210 | 2760 | 15.62931 | 12.3556 | 0.9502732 | 0.07508854 | 0.6517759
BODA01-mnz9_new | Quartz-magnetite schlieren | 0 | 0.1610902 | 29.31534 | 0.1540507 | 0 | 1.732449 | 14.03833 | 31.2658 | 3.6824 | 13.54021 | 2.348126 | 0 | 1.310296 | 0 | 0.3644127 | 0 | 0.1541417 | n.a. | b.d.l. | b.d.l. | 0 | 0.4648331 | 0.2581963 | 98.787 | 0 | 0.02561433 | 3.948884 | 0.02625258 | 0 | 0.146654 | 0.8238411 | 1.821363 | 0.2134629 | 0.7693939 | 0.1287391 | 0 | 0.06909595 | 0 | 0.01865872 | 0 | 0.007698012 | 0 | 0 | 0 | 0 | 0.01683869 | 0.009135141 |  | <0.2 | 618 | 131000 | 182 | 901 | <0.1 | 2.148819418 | <2.3 | 14000 | 1.317919713 | 0.215445596 | 118000 | 267000 | 30300 | 113000 | 19300 | 228 | 12100 | 1280 | 5150 | 673 | 1290 | 104.6570908 | 430 | 37.55383549 | n.a. | n.a. | 1.324079461 | 561 | 4020 | 2330 | 17.92868 | 13.78837 | 0.9578584 | 0.06394272 | 0.6255798
DJU01-mnz1_new | Primary Djupedal monazite | 0 | 0.1384135 | 30.05866 | 0.1527914 | 0 | 2.742304 | 12.43468 | 29.82033 | 3.242829 | 14.22745 | 2.457241 | 0 | 1.994029 | b.d.l. | 0.64929 | b.d.l. | 0.2153181 | n.a. | 0 | 0 | 0 | 0.3999727 | b.d.l. | 98.532 | 0 | 0.02169634 | 4.001376 | 0.02577467 | 0 | 0.2294372 | 0.7211645 | 1.716652 | 0.1857958 | 0.7989024 | 0.1331276 | 0 | 0.1039338 | 0 | 0.03287574 | 0 | 0.01062054 | 0 | 0 | 0 | 0 | 0.01431415 | 0 |  | n.a. | 338 | 125000 | 167 | 1410 | 0.128463438 | 17.69548077 | n.a. | 17600 | 1.213647581 | 0.277111921 | 121000 | 255000 | 28800 | 111000 | 20200 | 571 | 14600 | 1550 | 6030 | 736 | 1280 | 105.4925728 | 429 | 37.8570846 | n.a. | n.a. | 3.392667542 | 567 | 4060 | 871 | 18.42735 | 16.67599 | 0.9384488 | 0.1436863 | 0.6889679
DJU01-mnz2_new | Primary Djupedal monazite | 0 | 0.1356324 | 30.19981 | 0.2066601 | 0 | 2.127273 | 13.54213 | 30.93843 | 3.600595 | 13.80918 | 2.335718 | 0 | 1.6819 | b.d.l. | 0.5292387 | 0 | 0.1627178 | n.a. | b.d.l. | b.d.l. | 0 | b.d.l. | b.d.l. | 99.27 | 0 | 0.02126128 | 3.997467 | 0.03467489 | 0 | 0.176973 | 0.7809343 | 1.770965 | 0.2051423 | 0.7710557 | 0.1258574 | 0 | 0.08717676 | 0 | 0.02664585 | 0 | 0.00800643 | 0 | 0 | 0 | 0 | 0 | 0 |  | n.a. | 192 | 121000 | 198 | 1040 | 0.115279264 | 20.64683621 | n.a. | 15000 | 1.266730412 | 0.247447732 | 126000 | 264000 | 29800 | 116000 | 20900 | 644 | 14400 | 1500 | 5570 | 658 | 1120 | 89.31125283 | 350 | 29.77715693 | n.a. | n.a. | 6.876019606 | 46.7 | 350 | 498 | 23.52 | 20.16 | 0.9444976 | 0.1600635 | 0.6432178
DJU01-mnz3 | Primary Djupedal monazite | 0 | b.d.l. | 29.07956 | 0.199944 | 0 | 1.93729 | 13.07184 | 30.344 | 3.378586 | 13.89841 | 2.425005 | 0 | 1.779873 | 0 | 0.5494967 | 0 | 0.1196085 | n.a. | 0 | 0 | 0 | 0.1647683 | 0 | 96.949 | 0 | 0 | 3.977571 | 0.03461946 | 0 | 0.1665385 | 0.7789674 | 1.794883 | 0.1989142 | 0.8019021 | 0.1350092 | 0 | 0.09533235 | 0 | 0.02857537 | 0 | 0.006090853 | 0 | 0 | 0 | 0 | 0.006067061 | 0 |  | n.a. | 338 | 124000 | 249 | 2200 | 0.116245706 | 33.58084205 | n.a. | 15800 | 1.275699599 | 0.205054755 | 121000 | 259000 | 29500 | 114000 | 21000 | 621 | 14800 | 1560 | 5900 | 692 | 1150 | 90.44978894 | 353 | 30.56802106 | n.a. | n.a. | 1.861357284 | 109 | 761 | 541 | 22.39471 | 20.54391 | 0.9026984 | 0.1520552 | 0.6412642
DJU01-mnz4 | Primary Djupedal monazite | 0 | 0.1341349 | 30.20347 | 0.1754582 | 0 | 1.860332 | 13.02669 | 30.69808 | 3.347455 | 14.69493 | 2.415381 | 0 | 1.610438 | b.d.l. | 0.505873 | 0 | 0.123382 | n.a. | b.d.l. | 0 | 0 | 0.3949659 | 0 | 99.188 | 0 | 0.02098371 | 4.004561 | 0.02936362 | 0 | 0.155017 | 0.7524938 | 1.76017 | 0.1909918 | 0.8219018 | 0.1303316 | 0 | 0.08358483 | 0 | 0.02553003 | 0 | 0.006051782 | 0 | 0 | 0 | 0 | 0.01407903 | 0 |  | n.a. | 260 | 125000 | 157 | 938 | 0.088258441 | 23.30570608 | n.a. | 14100 | 1.22916748 | 0.243503626 | 123000 | 262000 | 30200 | 118000 | 21600 | 644 | 14900 | 1470 | 5260 | 595 | 945 | 71.10756906 | 270 | 22.48874762 | n.a. | n.a. | 2.982453477 | 329 | 2390 | 615 | 29.76296 | 27.04074 | 0.8921296 | 0.1547938 | 0.6501097
DJU01-mnz5 | Primary Djupedal monazite | 0 | b.d.l. | 29.96196 | 0.07513642 | 0 | 1.55034 | 13.24424 | 31.6337 | 3.545239 | 14.44066 | 2.564385 | 0 | 1.726737 | b.d.l. | 0.4548829 | 0 | 0.1177789 | n.a. | b.d.l. | b.d.l. | 0 | b.d.l. | b.d.l. | 99.315 | 0 | 0 | 3.995997 | 0.01265851 | 0 | 0.1299415 | 0.7695331 | 1.824518 | 0.2034814 | 0.8124511 | 0.1391875 | 0 | 0.09018691 | 0 | 0.02309201 | 0 | 0.005839959 | 0 | 0 | 0 | 0 | 0 | 0 |  | n.a. | 333 | 130000 | 173 | 1290 | 0.111921762 | 24.53982787 | n.a. | 12000 | 1.2943815 | 0.243554937 | 128000 | 270000 | 30900 | 122000 | 22200 | 664 | 14400 | 1370 | 4800 | 525 | 828 | 61.31871885 | 234 | 19.36965881 | n.a. | n.a. | 2.962118497 | 381 | 2720 | 389 | 35.73789 | 30.15385 | 0.9033033 | 0.1595501 | 0.6133513
OLR12001-70.3-mnz10 | Primary Olserum monazite | 0 | b.d.l. | 30.13519 | 0.1368406 | 0 | 0.3546937 | 13.12216 | 32.6896 | 4.070125 | 14.34 | 2.690778 | 0 | 1.191116 | 0 | b.d.l. | 0 | 0 | n.a. | 0 | b.d.l. | 0 | 0.5828336 | b.d.l. | 99.314 | 0 | 0 | 4.018558 | 0.02311992 | 0 | 0.02975699 | 0.7623471 | 1.885184 | 0.2335864 | 0.8066659 | 0.1460631 | 0 | 0.06218814 | 0 | 0 | 0 | 0 | 0 | 0 | 0 | 0 | 0.02089962 | 0
OLR12001-70.3-mnz11 | Primary Olserum monazite | 0 | 0.1608763 | 29.97227 | 0.1624458 | 0 | 0.2735447 | 13.06504 | 31.84324 | 4.018514 | 14.3428 | 2.991802 | 0 | 1.225118 | 0 | b.d.l. | 0 | 0 | n.a. | 0 | 0 | 0 | 0.6814897 | b.d.l. | 98.737 | 0 | 0.02544886 | 4.011304 | 0.02743795 | 0 | 0.02305059 | 0.761786 | 1.842993 | 0.2314952 | 0.8097583 | 0.1629894 | 0 | 0.06419523 | 0 | 0 | 0 | 0 | 0 | 0 | 0 | 0 | 0.02450123 | 0 |  | n.a. | 553 | 128000 | 107 | 558 | <0.1 | 2.083965833 | n.a. | 2710 | 1.416669645 | 0.200314398 | 120000 | 272000 | 32600 | 127000 | 24000 | 368 | 11700 | 769 | 1760 | 134 | 150 | 7.831814211 | 25.1 | 1.906888668 | n.a. | n.a. | 0.863233933 | 795 | 5420 | 67.6 | 312.3506 | 228.4064 | 0.7833333 | 0.09164051 | 0.4212233
OLR12001-70.3-mnz12 | Primary Olserum monazite | 0 | 0.3534143 | 29.44366 | 0.1014412 | 0 | 0.778091 | 12.87118 | 31.62222 | 4.045783 | 13.78947 | 2.718144 | b.d.l. | 1.498404 | b.d.l. | 0.3686715 | 0 | b.d.l. | n.a. | 0 | b.d.l. | 0 | 1.248734 | b.d.l. | 98.838 | 0 | 0.05606166 | 3.959273 | 0.01718727 | 0 | 0.06575971 | 0.7540231 | 1.838856 | 0.2341524 | 0.7821625 | 0.1487634 | 0 | 0.0788728 | 0 | 0.0188817 | 0 | 0 | 0 | 0 | 0 | 0 | 0.0451494 | 0 |  | n.a. | 984 | 131000 | 68.6 | 1660 | <0.1 | 2.505494988 | n.a. | 14800 | 1.376758179 | 0.370753517 | 121000 | 270000 | 31600 | 121000 | 22700 | 211 | 15100 | 1550 | 5670 | 676 | 1100 | 86.09637323 | 326 | 27.55758246 | n.a. | n.a. | 5.045359106 | 1670 | 11800 | 1680 | 24.24949 | 22.69632 | 0.8350954 | 0.04904247 | 0.6213999
OLR12001-70.3-mnz12 | Primary Olserum monazite | [48 empty] | n.a. | 1000 | 134000 | 75.7 | 1490 | <0.1 | 2.355313408 | n.a. | 13400 | 1.371247807 | 0.354819821 | 119000 | 270000 | 31600 | 120000 | 22300 | 200 | 14800 | 1520 | 5350 | 625 | 974 | 74.79039995 | 281 | 23.57900386 | n.a. | n.a. | 3.762326059 | 1690 | 11700 | 1490 | 27.66785 | 25.80783 | 0.8360239 | 0.04736709 | 0.6006148
OLR12001-70.3-mnz13 | Primary Olserum monazite | 0 | b.d.l. | 30.28825 | 0.07079894 | 0 | 0.4689881 | 12.67861 | 30.55964 | 3.873395 | 15.13559 | 2.773455 | 0 | 1.785636 | b.d.l. | 0.2611663 | 0 | 0 | n.a. | 0 | b.d.l. | 0 | 0.2295149 | 0 | 98.126 | 0 | 0 | 4.056864 | 0.01203497 | 0 | 0.03948702 | 0.7398754 | 1.770162 | 0.2232654 | 0.8552174 | 0.1511812 | 0 | 0.09366948 | 0 | 0.01330321 | 0 | 0 | 0 | 0 | 0 | 0 | 0.008281683 | 0
OLR12001-70.3-mnz14 | Primary Olserum monazite | 0 | 0.2727623 | 30.05247 | 0.1446761 | 0 | 1.98758 | 12.83107 | 30.22887 | 3.873512 | 13.62454 | 2.513364 | 0 | 1.570327 | b.d.l. | 0.6261545 | 0 | b.d.l. | n.a. | b.d.l. | b.d.l. | 0 | b.d.l. | 0.219966 | 97.946 | 0 | 0.04303423 | 4.010995 | 0.0244914 | 0 | 0.1667849 | 0.7460931 | 1.744787 | 0.222532 | 0.7671156 | 0.1365209 | 0 | 0.08204937 | 0 | 0.03179429 | 0 | 0 | 0 | 0 | 0 | 0 | 0 | 0.007718137 |  | <0.2 | 847 | 122000 | 73.3 | 888 | <0.1 | 8.682755009 | n.a. | 15800 | 1.295944441 | 0.277634001 | 113000 | 258000 | 30100 | 114000 | 21600 | 132 | 15000 | 1650 | 6260 | 754 | 1230 | 96.52513625 | 363 | 30.03119135 | n.a. | n.a. | 1.214736433 | 132 | 919 | 1150 | 20.33792 | 20.24793 | 0.8195988 | 0.03163289 | 0.5986572
OLR12001-70.3-mnz15 | Primary Olserum monazite | 0 | 0.1880455 | 30.0055 | 0.1320834 | 0 | b.d.l. | 13.57344 | 30.46863 | 4.274463 | 14.34782 | 2.744234 | 0 | 1.132908 | b.d.l. | b.d.l. | 0 | 0 | n.a. | 0 | 0 | 0 | 1.077935 | 0 | 97.944 | 0 | 0.02984991 | 4.033724 | 0.02245708 | 0 | 0 | 0.7949542 | 1.771375 | 0.2472869 | 0.8136721 | 0.1501497 | 0 | 0.05964022 | 0 | 0 | 0 | 0 | 0 | 0 | 0 | 0 | 0.03895849 | 0 |  | n.a. | 443 | 125000 | 94.2 | 1040 | 0.105270126 | 4.18586592 | n.a. | 10200 | 1.256138402 | 0.357893248 | 117000 | 260000 | 30700 | 118000 | 21900 | 268 | 12900 | 1170 | 4000 | 455 | 738 | 55.0474837 | 201 | 16.46817466 | n.a. | n.a. | 1.716012166 | 591 | 4170 | 1850 | 38.02985 | 31.44776 | 0.8369863 | 0.06798084 | 0.6172371
OLR12001-70.3-mnz15 | Primary Olserum monazite | [48 empty] | n.a. | 478 | 121000 | 67.9 | 1070 | 0.106838131 | 2.636443092 | n.a. | 8420 | 1.261928526 | 0.308576027 | 116000 | 260000 | 30600 | 119000 | 22200 | 308 | 12700 | 1070 | 3430 | 379 | 604 | 44.98943733 | 166 | 13.65203336 | n.a. | n.a. | 1.8284264 | 640 | 4700 | 1970 | 45.65462 | 37.48795 | 0.8186186 | 0.07799044 | 0.600177
OLR12001-70.3-mnz16 | Primary Olserum monazite | 0 | b.d.l. | 30.45346 | 0.6289352 | 0 | 2.977878 | 12.14043 | 26.91029 | 3.777429 | 13.66641 | 2.560442 | 0 | 1.799122 | b.d.l. | 0.7548385 | 0 | 0.1596304 | n.a. | 0.1101127 | b.d.l. | 0.2403609 | 1.538216 | 1.075553 | 98.791 | 0 | 0 | 4.030861 | 0.1053623 | 0 | 0.247773 | 0.7000678 | 1.540356 | 0.2151636 | 0.7630529 | 0.1379227 | 0 | 0.09323858 | 0 | 0.03802863 | 0 | 0.007858887 | 0 | 0.005244485 | 0 | 0.01010089 | 0.05472615 | 0.03743614 |  | <0.5 | 310 | 118000 | <54 | 2930 | 0.137935425 | 0.523046355 | n.a. | 19100 | 1.177407531 | 0.282320637 | 102000 | 230000 | 27500 | 108000 | 21000 | 292 | 15300 | 1700 | 6720 | 856 | 1520 | 128.7680188 | 528 | 47.07215337 | n.a. | n.a. | 3.777376974 | 1440 | 10200 | 5490 | 12.62121 | 14.19886 | 0.7609524 | 0.07042011 | 0.6604147
OLR12001-70.3-mnz5 | Primary Olserum monazite | 0 | 0.2502995 | 30.30842 | 0.1214496 | 0 | 1.757467 | 11.66921 | 30.90153 | 4.010322 | 15.51525 | 3.120862 | 0 | 1.868048 | b.d.l. | 0.5650354 | 0 | b.d.l. | n.a. | b.d.l. | b.d.l. | 0 | 1.017399 | b.d.l. | 101.103 | 0 | 0.03868547 | 3.970932 | 0.02006261 | 0 | 0.1447 | 0.6660742 | 1.750901 | 0.2261173 | 0.8574969 | 0.1664397 | 0 | 0.09583163 | 0 | 0.02816953 | 0 | 0 | 0 | 0 | 0 | 0 | 0.03582012 | 0
OLR12001-70.3-mnz7 | Primary Olserum monazite | b.d.l. | 0.2458069 | 29.38454 | 0.1336225 | 0 | 1.712638 | 11.64552 | 30.69667 | 3.76479 | 14.32869 | 2.814504 | 0 | 1.884415 | b.d.l. | 0.5537554 | 0 | 0 | n.a. | b.d.l. | b.d.l. | 0 | 0.6711348 | b.d.l. | 97.839 | 0 | 0.03927855 | 3.972587 | 0.02292553 | 0 | 0.1455683 | 0.6859276 | 1.794665 | 0.2190619 | 0.8171639 | 0.154901 | 0 | 0.09972991 | 0 | 0.02850057 | 0 | 0 | 0 | 0 | 0 | 0 | 0.02438603 | 0 |  | <0.2 | 558 | 121000 | 79.5 | 623 | <0.1 | 6.906718627 | n.a. | 12800 | 1.335561092 | 0.22769509 | 115000 | 262000 | 31000 | 119000 | 22300 | 152 | 15000 | 1530 | 5390 | 599 | 916 | 67.97199655 | 242 | 19.28700087 | n.a. | n.a. | 1.28597932 | 699 | 5150 | 702 | 31.04683 | 30.3719 | 0.8079223 | 0.0357871 | 0.5794674
OLR12001-70.3-mnz8 | Primary Olserum monazite | 0 | b.d.l. | 30.24609 | 0.0779348 | 0 | 1.928782 | 12.62291 | 31.24015 | 3.822603 | 13.45238 | 2.42199 | 0 | 1.426365 | b.d.l. | 0.554446 | 0 | 0.1044001 | n.a. | 0 | b.d.l. | 0 | 0.2951719 | 0.2113443 | 98.403 | 0 | 0 | 4.033263 | 0.01316285 | 0 | 0.1616897 | 0.7333392 | 1.801521 | 0.2194053 | 0.7566953 | 0.1314591 | 0 | 0.0744569 | 0 | 0.02811217 | 0 | 0.005146302 | 0 | 0 | 0 | 0 | 0.01057503 | 0.007395748
OLR12001-70.3-mnz9 | Primary Olserum monazite | 0 | b.d.l. | 30.35402 | 0.08996782 | 0 | 1.703114 | 12.08671 | 31.15827 | 3.818858 | 13.9264 | 2.816823 | 0 | 1.839118 | 0 | 0.6361684 | 0 | b.d.l. | n.a. | b.d.l. | 0 | 0 | 0.8032453 | b.d.l. | 99.232 | 0 | 0 | 4.027497 | 0.01511223 | 0 | 0.1420351 | 0.6987013 | 1.78784 | 0.2180837 | 0.7794553 | 0.1521367 | 0 | 0.09554277 | 0 | 0.03211237 | 0 | 0 | 0 | 0 | 0 | 0 | 0.02864216 | 0 |  | n.a. | n.a. | 125000 | 80.1 | 648 | <0.1 | 8.852837583 | n.a. | 18400 | 1.346452308 | 0.44531648 | 116000 | 266000 | 32000 | 128000 | 25300 | 179 | 17900 | 1880 | 6930 | 824 | 1340 | 106.0051975 | 392 | 33.27340491 | n.a. | n.a. | 2.099985684 | 881 | 6860 | 959 | 19.33333 | 22.375 | 0.7183136 | 0.03631576 | 0.6326984
OLR12003-146.2-mnz1 | Primary Olserum monazite | 0 | b.d.l. | 30.63127 | 0.9048552 | 0 | 2.498349 | 12.51489 | 29.17296 | 3.1107 | 12.76107 | 2.444486 | 0 | 1.461866 | b.d.l. | 0.7798156 | 0 | 0.1771257 | n.a. | 0.09770083 | 0 | 0.535083 | 0.9071358 | 2.657289 | 100.654 | 0 | 0 | 4.008451 | 0.1498755 | 0 | 0.2054799 | 0.7135098 | 1.650959 | 0.1752143 | 0.7044426 | 0.1301801 | 0 | 0.0749134 | 0 | 0.03884239 | 0 | 0.008595319 | 0 | 0.004619382 | 0 | 0.02226126 | 0.03190755 | 0.09139405 |  | n.a. | 168 | 125000 | 99.4 | 6020 | 0.252135241 | 0.487193272 | n.a. | 21100 | 1.285770639 | 0.283194216 | 108000 | 249000 | 29600 | 115000 | 22100 | 259 | 14100 | 1550 | 6430 | 903 | 1740 | 164.100236 | 704 | 66.28363903 | n.a. | n.a. | 1.863981955 | 1220 | 8890 | 17900 | 10.02273 | 9.81392 | 0.7656109 | 0.06296244 | 0.7342953
OLR12003-146.2-mnz10 | Primary Olserum monazite | 0 | b.d.l. | 29.46978 | b.d.l. | 0 | 1.109037 | 13.87801 | 31.25291 | 3.400119 | 13.89188 | 2.511393 | 0 | 1.373921 | 0 | 0.4070005 | 0 | b.d.l. | n.a. | 0 | b.d.l. | 0 | 0.2660416 | b.d.l. | 97.56 | 0 | 0 | 4.003949 | 0 | 0 | 0.09471124 | 0.8214648 | 1.836284 | 0.1988115 | 0.7961936 | 0.1388619 | 0 | 0.07309571 | 0 | 0.02104257 | 0 | 0 | 0 | 0 | 0 | 0 | 0.009715404 | 0 |  | <0.2 | 500 | 122000 | 72.9 | 396 | 0.050991224 | 2.864732531 | n.a. | 11100 | 1.308973316 | 0.218156456 | 117000 | 267000 | 31400 | 116000 | 20900 | 121 | 13400 | 1360 | 4720 | 531 | 818 | 59.93950451 | 214 | 17.3252344 | n.a. | n.a. | 0.309448464 | 480 | 3360 | 550 | 35.71963 | 30.68224 | 0.8770335 | 0.03103834 | 0.5714238
OLR12003-146.2-mnz11 | Primary Olserum monazite | 0 | b.d.l. | 29.85725 | 0.09892262 | 0 | 1.384994 | 13.04593 | 29.31434 | 3.256288 | 14.92074 | 2.930345 | 0 | 1.403774 | 0 | 0.3349466 | 0 | 0 | n.a. | 0 | b.d.l. | 0 | 0.6052503 | 0.2061259 | 97.358 | 0 | 0 | 4.034855 | 0.01693105 | 0 | 0.1176503 | 0.7680914 | 1.713155 | 0.189374 | 0.8505998 | 0.1611675 | 0 | 0.07429263 | 0 | 0.01722751 | 0 | 0 | 0 | 0 | 0 | 0 | 0.02197901 | 0.007317455 |  | <0.2 | 447 | 117000 | 81.8 | 649 | 0.181469487 | 3.603430279 | n.a. | 9550 | 1.256242714 | 0.241832423 | 108000 | 250000 | 30400 | 121000 | 22900 | 175 | 12800 | 1190 | 4020 | 453 | 715 | 54.78305024 | 202 | 16.87219449 | n.a. | n.a. | 0.550283273 | 698 | 4820 | 794 | 34.93069 | 31.0495 | 0.7388646 | 0.04335793 | 0.5769068
OLR12003-146.2-mnz13 | Primary Olserum monazite | 0 | b.d.l. | 29.89299 | 0.1050791 | 0 | 0.2576704 | 14.52057 | 31.45379 | 3.591466 | 14.87957 | 2.890803 | 0 | 0.7045955 | 0 | b.d.l. | 0 | 0 | n.a. | 0 | 0 | 0 | 0.881533 | b.d.l. | 99.18 | 0 | 0 | 4.00614 | 0.0178079 | 0 | 0.02173391 | 0.8478262 | 1.822939 | 0.2071219 | 0.8412112 | 0.1577003 | 0 | 0.03699495 | 0 | 0 | 0 | 0 | 0 | 0 | 0 | 0 | 0.03177577 | 0 |  | n.a. | 550 | 119000 | 70.3 | 1020 | 0.136867333 | 2.473240472 | n.a. | 3800 | 1.253536507 | 0.262017124 | 115000 | 269000 | 32300 | 128000 | 24200 | 284 | 10700 | 740 | 1920 | 183 | 261 | 18.02938696 | 67.2 | 5.70453588 | n.a. | n.a. | 0.462469461 | 1170 | 8540 | 842 | 111.8056 | 78.02083 | 0.7444904 | 0.07259773 | 0.5077301
OLR12003-146.2-mnz14 | Primary Olserum monazite | 0 | 0.3884991 | 30.01971 | 0.07737512 | 0 | 1.449126 | 13.95084 | 31.87603 | 3.398949 | 14.32577 | 2.513712 | 0 | 1.349716 | b.d.l. | 0.4886077 | 0 | b.d.l. | n.a. | b.d.l. | 0 | 0 | 1.59716 | b.d.l. | 101.436 | 0 | 0.06012363 | 3.938688 | 0.01278493 | 0 | 0.1195008 | 0.7974436 | 1.808608 | 0.1919315 | 0.7928872 | 0.1342561 | 0 | 0.06935399 | 0 | 0.02441438 | 0 | 0 | 0 | 0 | 0 | 0 | 0.05632701 | 0
OLR12003-146.2-mnz15 | Primary Olserum monazite | 0 | 0.295439 | 29.70418 | 0.1020008 | 0 | 0.2547496 | 14.55587 | 29.83626 | 3.526982 | 15.98029 | 2.833869 | 0 | 0.9225556 | 0 | 0 | 0 | 0 | n.a. | 0 | b.d.l. | 0 | 1.174657 | b.d.l. | 99.187 | 0 | 0.04665523 | 3.977596 | 0.01728513 | 0 | 0.02146384 | 0.8491833 | 1.727771 | 0.2032663 | 0.9026679 | 0.1544662 | 0 | 0.04839541 | 0 | 0 | 0 | 0 | 0 | 0 | 0 | 0 | 0.04229748 | 0 |  | n.a. | 655 | 110000 | 57.2 | 946 | 0.084315723 | 2.66432556 | n.a. | 2810 | 1.273532185 | 0.211898935 | 111000 | 255000 | 31100 | 124000 | 23200 | 272 | 9550 | 617 | 1520 | 138 | 188 | 12.0525531 | 42.3 | 3.47592815 | n.a. | n.a. | 0.292662806 | 1230 | 9300 | 239 | 171.4421 | 110.6265 | 0.749569 | 0.0742797 | 0.4813217
OLR12003-146.2-mnz16 | Primary Olserum monazite | 0 | 0.158523 | 30.302 | 1.150972 | 0 | 2.517144 | 11.77183 | 26.10551 | 2.946739 | 13.27019 | 2.549311 | 0 | 1.447112 | b.d.l. | 0.6796769 | 0 | 0.1851301 | n.a. | 0 | b.d.l. | 0.5317946 | 3.092819 | 2.00295 | 98.713 | 0 | 0.02489961 | 4.017853 | 0.1931367 | 0 | 0.2097817 | 0.6800279 | 1.496935 | 0.1681733 | 0.7422313 | 0.137569 | 0 | 0.07512562 | 0 | 0.03431055 | 0 | 0.00910265 | 0 | 0 | 0 | 0.02242926 | 0.1102487 | 0.06980954
OLR12003-146.2-mnz17 | Primary Olserum monazite | 0 | b.d.l. | 30.47088 | 0.5686302 | 0 | 1.959387 | 13.01989 | 29.84176 | 3.334582 | 14.99154 | 2.734958 | 0 | 0.9106836 | 0 | 0.4314021 | 0 | 0.1419064 | n.a. | b.d.l. | 0 | b.d.l. | 1.395979 | 0.7483834 | 100.551 | 0 | 0 | 3.998682 | 0.09449508 | 0 | 0.1615944 | 0.7443802 | 1.693549 | 0.1883563 | 0.8299181 | 0.1460883 | 0 | 0.04681072 | 0 | 0.02152303 | 0 | 0.006914994 | 0 | 0 | 0 | 0 | 0.04924775 | 0.02580137 |  | n.a. | 285 | 127000 | 82.5 | 4230 | 0.160705729 | 0.819506071 | n.a. | 15400 | 1.319793219 | 0.23693289 | 110000 | 255000 | 31400 | 131000 | 23400 | 230 | 12000 | 1150 | 4490 | 622 | 1220 | 108.6335579 | 447 | 40.92639827 | n.a. | n.a. | n.a. | 1890 | 13900 | 7330 | 16.07755 | 13.15436 | 0.7364672 | 0.05765333 | 0.7716538
OLR12003-146.2-mnz2 | Primary Olserum monazite | 0 | b.d.l. | 29.92713 | 0.7307961 | 0.1299353 | 2.491872 | 11.55709 | 29.40324 | 2.823037 | 12.24739 | 2.438688 | 0 | 1.508547 | b.d.l. | 0.6010623 | 0 | 0.1910762 | n.a. | b.d.l. | b.d.l. | 0.3039707 | 1.020243 | 1.984345 | 97.358 | 0 | 0 | 4.026134 | 0.1244541 | 0.01727494 | 0.2107341 | 0.6773668 | 1.710631 | 0.1634519 | 0.6950248 | 0.1335564 | 0 | 0.07948974 | 0 | 0.03076773 | 0 | 0.009535244 | 0 | 0 | 0 | 0.01300407 | 0.03688893 | 0.07015809
OLR12003-146.2-mnz3 | Primary Olserum monazite | 0 | b.d.l. | 29.14486 | b.d.l. | 0 | 0.7360561 | 12.97603 | 31.36137 | 3.326975 | 14.40625 | 2.765918 | 0 | 1.877384 | b.d.l. | 0.4817016 | 0 | 0 | n.a. | 0 | b.d.l. | 0 | b.d.l. | b.d.l. | 97.076 | 0 | 0 | 3.995572 | 0 | 0 | 0.06342411 | 0.7750139 | 1.859279 | 0.1963007 | 0.833113 | 0.1543459 | 0 | 0.1007572 | 0 | 0.02514537 | 0 | 0 | 0 | 0 | 0 | 0 | 0 | 0 |  | n.a. | 319 | 123000 | 94.4 | 612 | 0.182526468 | 1.604647491 | n.a. | 11100 | 1.443194163 | 0.845139488 | 117000 | 268000 | 32500 | 130000 | 25600 | 217 | 17300 | 1680 | 5590 | 601 | 901 | 66.37403906 | 244 | 20.72173869 | n.a. | n.a. | 0.581048147 | 238 | 1750 | 1560 | 31.32787 | 34.7418 | 0.716015625 | 0.04441348 | 0.4900011
OLR12003-146.2-mnz4 | Primary Olserum monazite | 0 | b.d.l. | 30.42803 | 0.1302644 | 0 | 0.8368892 | 14.27417 | 32.61511 | 3.569581 | 13.98425 | 2.59836 | 0 | 1.17763 | 0 | 0.2323908 | 0 | 0 | n.a. | 0 | b.d.l. | 0 | 0.3976969 | 0 | 100.244 | 0 | 0 | 4.014045 | 0.02170296 | 0 | 0.06940582 | 0.8203671 | 1.860656 | 0.2026895 | 0.7781903 | 0.1395006 | 0 | 0.06084864 | 0 | 0.01164643 | 0 | 0 | 0 | 0 | 0 | 0 | 0.01411441 | 0 |  | <0.5 | 578 | 124000 | 117 | 547 | 0.214640317 | 3.950232352 | n.a. | 10200 | 1.350770069 | 0.23792092 | 125000 | 278000 | 33700 | 128000 | 22700 | 105 | 13300 | 1300 | 4440 | 509 | 768 | 56.12871024 | 198 | 15.76612622 | n.a. | n.a. | 0.524825511 | 593 | 4240 | 773 | 41.24579 | 32.91414 | 0.8627019 | 0.02575174 | 0.5545587
OLR12003-146.2-mnz5 | Primary Olserum monazite | 0 | 0.4223002 | 29.29174 | 0.1851126 | 0 | 0.7754242 | 12.90144 | 31.20349 | 3.399534 | 14.61783 | 2.683009 | 0 | 1.318249 | 0 | 0.1800194 | 0 | 0 | n.a. | b.d.l. | b.d.l. | 0 | 1.792424 | b.d.l. | 98.769 | 0 | 0.06713343 | 3.945507 | 0.03153496 | 0 | 0.06561712 | 0.757061 | 1.817565 | 0.1971001 | 0.8305912 | 0.1470965 | 0 | 0.069513 | 0 | 0.009226187 | 0 | 0 | 0 | 0 | 0 | 0 | 0.06488775 | 0 |  | n.a. | 1320 | 126000 | 107 | 2050 | 0.20746701 | 3.136895551 | n.a. | 7680 | 1.430904747 | 0.348924893 | 116000 | 266000 | 32600 | 132000 | 24800 | 225 | 13000 | 1070 | 3270 | 352 | 525 | 38.95657893 | 145 | 12.32835408 | n.a. | n.a. | 0.84334639 | 2590 | 18600 | n.a. | 52.26667 | 43.93103 | 0.7327957 | 0.05277604 | 0.5793228
OLR12003-146.2-mnz6 | Primary Olserum monazite | 0 | 0 | 29.91957 | 0.2410802 | 0 | 2.515747 | 13.44748 | 30.63343 | 2.950601 | 12.74684 | 2.345922 | 0 | 1.503129 | 0 | 0.6039399 | 0 | 0.1238394 | n.a. | b.d.l. | 0 | 0 | 0.5764614 | 0.3984118 | 98.006 | 0 | 0 | 4.010907 | 0.04088508 | 0 | 0.2120085 | 0.7853444 | 1.775866 | 0.1702568 | 0.7208328 | 0.128008 | 0 | 0.07889269 | 0 | 0.03081158 | 0 | 0.00616845 | 0 | 0 | 0 | 0 | 0.02075747 | 0.0140241
OLR12003-146.2-mnz7 | Primary Olserum monazite | 0 | b.d.l. | 29.68746 | 0.1340423 | 0 | 2.169562 | 13.85326 | 31.68277 | 3.289173 | 12.75325 | 2.339893 | 0 | 1.574937 | 0 | 0.6321398 | 0 | 0.1136624 | n.a. | b.d.l. | b.d.l. | 0 | b.d.l. | b.d.l. | 98.23 | 0 | 0 | 3.991229 | 0.0227988 | 0 | 0.1833841 | 0.8114053 | 1.842071 | 0.1903086 | 0.7232663 | 0.1280513 | 0 | 0.08291205 | 0 | 0.03233355 | 0 | 0.005687462 | 0 | 0 | 0 | 0 | 0 | 0
OLR12003-146.2-mnz8 | Primary Olserum monazite | 0 | 0.1544583 | 30.05133 | b.d.l. | 0 | 0.4346998 | 13.35964 | 30.32831 | 3.650099 | 15.58383 | 3.056042 | 0 | 1.106629 | 0 | b.d.l. | 0 | 0 | n.a. | 0 | b.d.l. | 0 | 0.5194524 | b.d.l. | 98.244 | 0 | 0.02438982 | 4.029715 | 0 | 0 | 0.03666623 | 0.7805047 | 1.758729 | 0.2106504 | 0.8815356 | 0.1668002 | 0 | 0.05812457 | 0 | 0 | 0 | 0 | 0 | 0 | 0 | 0 | 0.01870913 | 0
OLR12003-146.2-mnz9 | Primary Olserum monazite | 0 | b.d.l. | 29.61895 | 0.1116552 | 0 | 0.3337397 | 13.5976 | 30.1744 | 3.525109 | 15.34717 | 2.940665 | 0 | 1.053147 | 0 | b.d.l. | 0 | 0 | n.a. | 0 | 0 | 0 | 0.673752 | b.d.l. | 97.377 | 0 | 0 | 4.025457 | 0.01926325 | 0 | 0.02853336 | 0.805144 | 1.773444 | 0.2061855 | 0.8798605 | 0.1626926 | 0 | 0.05603637 | 0 | 0 | 0 | 0 | 0 | 0 | 0 | 0 | 0.02462496 | 0 |  | <0.5 | 609 | 117000 | 82.4 | 609 | <0.1 | 3.945940094 | <5.4 | 2710 | 1.291003087 | 0.191638054 | 114000 | 258000 | 31200 | 128000 | 23700 | 247 | 9890 | 657 | 1590 | 135 | 169 | 10.08762379 | 32 | 2.3232835 | n.a. | n.a. | 0.168558003 | 1000 | 6900 | n.a. | 232.75 | 151.440625 | 0.7535865 | 0.06573473 | 0.4525264
OLR12003-156.6-new-mnz1 | Primary Olserum monazite | 0 | 0.2475184 | 29.55227 | b.d.l. | 0 | 0.3179925 | 11.54865 | 33.12403 | 3.600595 | 15.5941 | 2.78737 | 0 | 1.767425 | b.d.l. | b.d.l. | 0 | b.d.l. | n.a. | 0 | 0 | 0 | 0.5608721 | 0 | 99.101 | 0 | 0.03937112 | 3.972284 | 0 | 0 | 0.02686843 | 0.676319 | 1.925467 | 0.2083199 | 0.8842123 | 0.1524819 | 0 | 0.09300083 | 0 | 0 | 0 | 0 | 0 | 0 | 0 | 0 | 0.02027156 | 0 |  | <0.4 | 463 | 137000 | 122 | 642 | 0.19767603 | 4.215402117 | n.a. | 9800 | 1.418604528 | 0.253772216 | 122000 | 283000 | 34500 | 141000 | 24700 | 165 | 16000 | 1410 | 4530 | 451 | 656 | 46.59724371 | 178 | 15.19076534 | n.a. | n.a. | 0.979511076 | 770 | 5480 | 1330 | 44.77903 | 44.04494 | 0.7738192 | 0.03565517 | 0.5474378
OLR12003-156.6-new-mnz10 | Primary Olserum monazite | 0 | b.d.l. | 29.80363 | b.d.l. | 0 | 0.7271665 | 12.35774 | 32.75894 | 4.070008 | 14.28646 | 2.914111 | 0 | 1.998179 | b.d.l. | 0.2828055 | 0 | b.d.l. | n.a. | b.d.l. | b.d.l. | 0 | b.d.l. | b.d.l. | 99.199 | 0 | 0 | 3.997091 | 0 | 0 | 0.0612866 | 0.7220569 | 1.89994 | 0.2349189 | 0.8082127 | 0.1590695 | 0 | 0.1049208 | 0 | 0.01444282 | 0 | 0 | 0 | 0 | 0 | 0 | 0 | 0
OLR12003-156.6-new-mnz11 | Primary Olserum monazite | 0 | 0.2314736 | 29.84648 | b.d.l. | 0 | 1.369882 | 12.95809 | 32.03861 | 3.567358 | 13.42521 | 2.381869 | 0 | 1.704261 | b.d.l. | 0.3789156 | 0 | 0.09548095 | n.a. | b.d.l. | 0 | 0 | 0.3974693 | b.d.l. | 98.393 | 0 | 0.03654761 | 3.998163 | 0 | 0 | 0.1153604 | 0.7562513 | 1.856065 | 0.2056514 | 0.7586374 | 0.1298805 | 0 | 0.08938009 | 0 | 0.01932011 | 0 | 0.004722494 | 0 | 0 | 0 | 0 | 0.0142967 | 0 |  | n.a. | 670 | 130000 | 115 | 389 | <0.1 | 9.575795495 | n.a. | 11100 | 1.314093973 | 0.238267872 | 119000 | 274000 | 32300 | 130000 | 22200 | 161 | 14100 | 1310 | 4570 | 506 | 777 | 54.92790421 | 199 | 15.87211963 | n.a. | n.a. | 0.333050623 | 723 | 5180 | 441 | 39.06868 | 34.71859 | 0.8397898 | 0.03903785 | 0.5934226
OLR12003-156.6-new-mnz12_new | Primary Olserum monazite | 0 | b.d.l. | 30.03231 | 0.2817966 | 0 | 3.177766 | 11.94586 | 29.0139 | 3.744192 | 14.48102 | 2.65715 | 0 | 1.803156 | b.d.l. | 0.6826696 | 0 | 0.2377304 | n.a. | b.d.l. | b.d.l. | 0 | 0.7029961 | 0.3524674 | 99.113 | 0 | 0 | 3.990719 | 0.04742232 | 0 | 0.2654498 | 0.6915811 | 1.667302 | 0.2141198 | 0.8117289 | 0.1437098 | 0 | 0.09381222 | 0 | 0.03453692 | 0 | 0.01173592 | 0 | 0 | 0 | 0 | 0.02511268 | 0.01229478 |  | n.a. | 240 | 124000 | 113 | 1420 | 0.148547446 | 2.936475253 | n.a. | 22300 | 1.179339764 | 0.367822195 | 106000 | 248000 | 30100 | 123000 | 21800 | 165 | 15600 | 1640 | 6770 | 894 | 1650 | 142.2270931 | 611 | 56.54194462 | n.a. | n.a. | 1.932871777 | 727 | 5340 | 1990 | 11.33442 | 12.51064 | 0.7617737 | 0.03864939 | 0.7549965
OLR12003-156.6-new-mnz13 | Primary Olserum monazite | 0 | 0.5269125 | 29.83892 | 0.5046873 | 0 | 1.215077 | 11.58535 | 29.7463 | 3.690358 | 13.42066 | 2.598592 | 0 | 1.935131 | b.d.l. | 0.3219401 | 0 | b.d.l. | n.a. | b.d.l. | 0 | b.d.l. | 3.424403 | 0.2366421 | 99.045 | 0 | 0.0828233 | 3.970577 | 0.08504083 | 0 | 0.1016266 | 0.671613 | 1.711739 | 0.2113245 | 0.7533551 | 0.1407679 | 0 | 0.1008201 | 0 | 0.01630501 | 0 | 0 | 0 | 0 | 0 | 0 | 0.1224825 | 0.008289507
OLR12003-156.6-new-mnz14 | Primary Olserum monazite | 0 | 0.2194934 | 30.09899 | 0.7849447 | 0 | 2.314589 | 11.61151 | 28.62703 | 3.517736 | 13.49601 | 2.743654 | 0 | 1.827822 | 0 | 0.4440633 | 0 | 0.1727805 | n.a. | b.d.l. | 0 | b.d.l. | 3.125704 | 0.3581395 | 99.344 | 0 | 0.03423661 | 3.984062 | 0.1314954 | 0 | 0.1926135 | 0.6696298 | 1.638663 | 0.2004121 | 0.7535718 | 0.147838 | 0 | 0.09474297 | 0 | 0.02236418 | 0 | 0.008497545 | 0 | 0 | 0 | 0 | 0.1112331 | 0.0124557 |  | n.a. | 506 | 128000 | 130 | 5640 | 0.12644787 | n.a. | n.a. | 21100 | 1.252465825 | n.a. | 104000 | 244000 | 30100 | 123000 | 22800 | 244 | 14500 | 1510 | 6030 | 816 | 1700 | 164.2723185 | 757 | 74.2154412 | n.a. | n.a. | 1.750412537 | 3730 | 26900 | 4680 | 8.975782 | 9.385733 | 0.7146199 | 0.05757389 | 0.7945023
OLR12003-156.6-new-mnz15 | Primary Olserum monazite | 0 | 0.1737121 | 30.11434 | 0.2480761 | 0 | 1.289876 | 13.6621 | 30.12216 | 3.633363 | 13.26798 | 2.919445 | 0 | 1.856753 | 0 | 0.2367647 | 0 | b.d.l. | n.a. | b.d.l. | 0 | 0 | 1.112413 | b.d.l. | 98.636 | 0 | 0.02739136 | 4.013841 | 0.04183215 | 0 | 0.1080794 | 0.7933406 | 1.736262 | 0.2084065 | 0.7460067 | 0.158363 | 0 | 0.0969171 | 0 | 0.01202087 | 0 | 0 | 0 | 0 | 0 | 0 | 0.03984441 | 0 |  | n.a. | 644 | 124000 | 211 | 2210 | <0.1 | 3.644272352 | n.a. | 10600 | 1.322203368 | 0.255273571 | 117000 | 257000 | 30500 | 119000 | 25500 | 343 | 15700 | 1450 | 4540 | 453 | 688 | 52.53925181 | 207 | 16.71904711 | n.a. | n.a. | 0.536867857 | 1790 | 13200 | 1250 | 36.92754 | 37.16425 | 0.7188235 | 0.07336481 | 0.5904043
OLR12003-156.6-new-mnz16 | Primary Olserum monazite | 0 | 0.1546723 | 29.57747 | b.d.l. | 0 | 1.337245 | 13.31519 | 30.74458 | 3.82354 | 14.21531 | 2.47162 | b.d.l. | 1.466476 | 0 | 0.2618569 | 0 | b.d.l. | n.a. | 0 | 0 | 0 | b.d.l. | b.d.l. | 97.368 | 0 | 0.02478085 | 4.003741 | 0 | 0 | 0.113764 | 0.7852479 | 1.799808 | 0.222784 | 0.8117163 | 0.1362035 | 0 | 0.07770387 | 0 | 0.01349613 | 0 | 0 | 0 | 0 | 0 | 0 | 0 | 0
OLR12003-156.6-new-mnz17 | Primary Olserum monazite | 0 | b.d.l. | 29.96357 | b.d.l. | 0 | 0.7798689 | 13.03971 | 31.19763 | 3.986565 | 15.01149 | 2.631408 | 0 | 1.547159 | 0 | 0.1618333 | 0 | b.d.l. | n.a. | b.d.l. | 0 | 0 | b.d.l. | 0 | 98.32 | 0 | 0 | 4.025923 | 0 | 0 | 0.06587519 | 0.763303 | 1.812726 | 0.2305505 | 0.8507869 | 0.1438846 | 0 | 0.08138657 | 0 | 0.00828279 | 0 | 0 | 0 | 0 | 0 | 0 | 0 | 0
OLR12003-156.6-new-mnz18 | Primary Olserum monazite | 0 | 0.1981003 | 29.35315 | 0.7277179 | 0 | 1.297242 | 12.0574 | 27.69048 | 3.486138 | 13.23404 | 2.756294 | 0 | 1.850413 | b.d.l. | 0.4766371 | 0 | b.d.l. | n.a. | 0 | 0 | b.d.l. | 3.844517 | 0.2398185 | 97.211 | 0 | 0.03179069 | 3.990384 | 0.125245 | 0 | 0.1108317 | 0.7140937 | 1.62789 | 0.2039594 | 0.758925 | 0.1524998 | 0 | 0.09847607 | 0 | 0.0246761 | 0 | 0 | 0 | 0 | 0 | 0 | 0.1405172 | 0.008575994
OLR12003-156.6-new-mnz19 | Primary Olserum monazite | 0 | b.d.l. | 29.58664 | 0.8196446 | 0 | 2.184166 | 11.32043 | 26.91919 | 3.525928 | 14.04222 | 2.947158 | 0 | 2.158854 | 0.09622468 | 0.7439038 | b.d.l. | 0.2158899 | n.a. | b.d.l. | b.d.l. | 0.4621218 | 0.3264642 | 2.667272 | 98.015 | 0 | 0 | 3.995621 | 0.1401406 | 0 | 0.1853948 | 0.6660142 | 1.572107 | 0.2049367 | 0.7999408 | 0.1619912 | 0 | 0.1141649 | 0.005030002 | 0.03823422 | 0 | 0.01082456 | 0 | 0 | 0 | 0.01983837 | 0.0118351 | 0.09467109
OLR12003-156.6-new-mnz2 | Primary Olserum monazite | 0 | 0.3193993 | 29.43151 | 0.06632153 | 0 | 0.4424464 | 11.24478 | 33.49743 | 3.793346 | 16.18977 | 2.727072 | 0 | 1.611821 | 0 | 0 | 0 | 0 | n.a. | b.d.l. | 0 | 0 | 1.115144 | 0 | 100.438 | 0 | 0.05031186 | 3.93031 | 0.01115367 | 0 | 0.03710146 | 0.6542147 | 1.934429 | 0.2179938 | 0.9120097 | 0.1482246 | 0 | 0.08428861 | 0 | 0 | 0 | 0 | 0 | 0 | 0 | 0 | 0.04002698 | 0 |  | n.a. | 810 | 142000 | 137 | 904 | <0.1 | 6.376033035 | n.a. | 14300 | 1.457072751 | 0.253574103 | 123000 | 286000 | 35000 | 141000 | 24900 | 145 | 16600 | 1580 | 5600 | 628 | 997 | 74.83747424 | 287 | 24.4884402 | n.a. | n.a. | 0.694817495 | 1180 | 8020 | 528 | 28 | 28.34146 | 0.7738956 | 0.03069474 | 0.6211584
OLR12003-156.6-new-mnz3 | Primary Olserum monazite | 0 | b.d.l. | 29.81073 | 0.1795159 | 0 | 2.052347 | 11.46233 | 31.63967 | 3.346051 | 14.57374 | 2.493999 | 0 | 1.661614 | 0 | 0.3773042 | 0 | 0.1597448 | n.a. | b.d.l. | b.d.l. | 0 | 0.5992194 | 0.25865 | 98.616 | 0 | 0 | 3.996516 | 0.03053826 | 0 | 0.1729195 | 0.6694516 | 1.834346 | 0.1930568 | 0.8241938 | 0.136091 | 0 | 0.08724346 | 0 | 0.01923279 | 0 | 0.007959731 | 0 | 0 | 0 | 0 | 0.02158752 | 0.009126744
OLR12003-156.6-new-mnz4 | Primary Olserum monazite | 0 | 0.1591648 | 29.33413 | b.d.l. | 0 | 0.4849893 | 12.13163 | 32.45453 | 3.774152 | 14.776 | 2.524496 | 0 | 1.498404 | b.d.l. | 0.1904937 | 0 | 0 | n.a. | 0 | 0 | 0 | 0.3983796 | b.d.l. | 97.725 | 0 | 0.02553249 | 3.988363 | 0 | 0 | 0.04145021 | 0.7186369 | 1.908292 | 0.2208409 | 0.8474729 | 0.1396821 | 0 | 0.07975024 | 0 | 0.00983044 | 0 | 0 | 0 | 0 | 0 | 0 | 0.01454713 | 0
OLR12003-156.6-new-mnz5 | Primary Olserum monazite | 0 | b.d.l. | 30.34416 | 0.1989646 | 0 | 2.946256 | 11.50103 | 30.2332 | 3.371096 | 14.42095 | 2.54676 | 0 | 1.934439 | b.d.l. | 0.5959978 | 0 | 0.1964506 | n.a. | b.d.l. | b.d.l. | 0 | b.d.l. | 0.64481 | 98.933 | 0 | 0 | 4.019154 | 0.03335659 | 0 | 0.2452766 | 0.6636684 | 1.731741 | 0.1921652 | 0.8057545 | 0.1373152 | 0 | 0.1003033 | 0 | 0.03004028 | 0 | 0.009633658 | 0 | 0 | 0 | 0 | 0 | 0.02245601 |  | <0.3 | 81.6 | 124000 | 80.8 | 1840 | 0.206469796 | 0.417508786 | n.a. | 24800 | 1.383472262 | 0.235535575 | 113000 | 258000 | 31600 | 127000 | 22900 | 181 | 16200 | 1740 | 7470 | 1050 | 2120 | 200.6874312 | 921 | 88.48856926 | n.a. | n.a. | 2.968131192 | 113 | 883 | 6680 | 8.015925 | 8.618893 | 0.7730713 | 0.04057231 | 0.7426335
OLR12003-156.6-new-mnz6 | Primary Olserum monazite | 0 | 0.2244138 | 30.6716 | 0.09962222 | 0 | 2.149497 | 13.10433 | 32.62893 | 3.552963 | 13.35814 | 2.505363 | 0 | 1.789094 | b.d.l. | 0.436927 | 0 | 0.1643187 | n.a. | 0.07902608 | b.d.l. | 0 | 0 | b.d.l. | 100.763 | 0 | 0.03446984 | 3.996325 | 0.01648867 | 0 | 0.1760017 | 0.7438345 | 1.838494 | 0.1992361 | 0.7341853 | 0.1328478 | 0 | 0.09126953 | 0 | 0.02166687 | 0 | 0.007929319 | 0 | 0.00370756 | 0 | 0 | 0 | 0
OLR12003-156.6-new-mnz7 | Primary Olserum monazite | 0 | 0.133707 | 29.56326 | 0.3199944 | 0 | 1.413695 | 11.87761 | 31.35083 | 3.409131 | 13.46801 | 2.893934 | 0 | 2.373241 | b.d.l. | 0.5602011 | 0 | 0.1369894 | n.a. | 0 | 0 | 0 | 0.6438252 | 0.7277368 | 98.873 | 0 | 0.02126653 | 3.972536 | 0.05441719 | 0 | 0.1194347 | 0.6953707 | 1.821841 | 0.1971517 | 0.7634278 | 0.1582872 | 0 | 0.1248573 | 0 | 0.0286354 | 0 | 0.006831456 | 0 | 0 | 0 | 0 | 0.02326355 | 0.02571353
OLR12003-156.6-new-mnz8 | Primary Olserum monazite | 0 | b.d.l. | 30.47111 | 0.7624178 | 0 | 2.417454 | 11.37813 | 29.91906 | 3.31808 | 13.05733 | 2.446921 | b.d.l. | 1.766964 | b.d.l. | 0.6132631 | 0 | 0.1973654 | n.a. | b.d.l. | 0 | 0.5306643 | b.d.l. | 2.812933 | 99.69 | 0 | 0 | 4.019023 | 0.1271908 | 0 | 0.2003882 | 0.6538128 | 1.706556 | 0.1883494 | 0.7264785 | 0.1313699 | 0 | 0.0912572 | 0 | 0.03076736 | 0 | 0.009642139 | 0 | 0 | 0 | 0.02226942 | 0 | 0.09752469
OLR12003-156.6-new-mnz9 | Primary Olserum monazite | 0 | b.d.l. | 30.34737 | 0.4580943 | 0 | 2.596896 | 12.02514 | 31.16706 | 3.308367 | 12.29708 | 2.476142 | 0 | 1.877846 | b.d.l. | 0.5793081 | 0 | 0.2027398 | n.a. | 0.08619991 | b.d.l. | b.d.l. | b.d.l. | 1.251049 | 98.672 | 0 | 0 | 4.024454 | 0.07686408 | 0 | 0.2164835 | 0.6947522 | 1.787417 | 0.1888038 | 0.6879167 | 0.1336502 | 0 | 0.09751772 | 0 | 0.02921902 | 0 | 0.009989886 | 0 | 0.004108015 | 0 | 0 | 0 | 0.04360733 |  | <0.5 | <124 | 132000 | 107 | 3920 | 0.211021722 | 0.421924727 | n.a. | 21400 | 1.367071973 | 0.270695994 | 118000 | 266000 | 31900 | 129000 | 23700 | 189 | 16700 | 1760 | 7140 | 935 | 1770 | 160.0028345 | 701 | 64.50030932 | n.a. | n.a. | 1.767070322 | 180 | 1340 | 15500 | 10.99762 | 11.67332 | 0.7800281 | 0.04100871 | 0.6891801
OLR12004-142.9-mnz10 | Primary Olserum monazite | 0 | 0.1955331 | 29.29197 | b.d.l. | 0 | 2.005486 | 13.21222 | 30.49381 | 3.440963 | 14.03068 | 2.723246 | 0 | 1.570558 | b.d.l. | 0.611997 | 0 | 0.1798701 | n.a. | b.d.l. | 0 | 0 | b.d.l. | b.d.l. | 97.757 | 0 | 0.03135295 | 3.967334 | 0 | 0 | 0.170697 | 0.7796004 | 1.786093 | 0.2005805 | 0.8016485 | 0.1501154 | 0 | 0.08331492 | 0 | 0.03154258 | 0 | 0.009046814 | 0 | 0 | 0 | 0 | 0 | 0
OLR12004-142.9-mnz11 | Primary Olserum monazite | 0 | b.d.l. | 29.66523 | 0.1228487 | 0 | 1.855506 | 14.11022 | 29.44985 | 3.309303 | 13.35651 | 2.479157 | 0 | 1.449763 | 0 | 0.6499806 | 0 | 0.1256689 | n.a. | b.d.l. | b.d.l. | 0 | b.d.l. | 0.2 | 96.775 | 0 | 0 | 4.026055 | 0.02112552 | 0 | 0.1583343 | 0.8342883 | 1.728464 | 0.1932797 | 0.7646978 | 0.136943 | 0 | 0.07705489 | 0 | 0.03356949 | 0 | 0.006345697 | 0 | 0 | 0 | 0 | 0 | 0.007134712 |  | <0.2 | 439 | 114000 | 69.9 | 705 | <0.1 | 2.062885517 | n.a. | 13700 | 1.252432281 | 0.237327402 | 113000 | 251000 | 29300 | 108000 | 20200 | 115 | 13800 | 1500 | 5440 | 643 | 1020 | 83.44216069 | 318 | 27.1920802 | n.a. | n.a. | 0.372008306 | 248 | 1730 | 880 | 23.21593 | 21.26415 | 0.8764026 | 0.02968557 | 0.6013918
OLR12004-142.9-mnz12 | Primary Olserum monazite | 0 | 0.5115095 | 29.4377 | 0.2083392 | 0 | 2.852281 | 13.01215 | 29.89072 | 3.240605 | 13.96734 | 2.536555 | 0 | 1.647207 | b.d.l. | 0.7289406 | 0 | 0.1408773 | n.a. | 0 | b.d.l. | b.d.l. | 2.318704 | 0.2511628 | 100.745 | 0 | 0.07998101 | 3.893612 | 0.03481565 | 0 | 0.2371131 | 0.7497942 | 1.709718 | 0.184492 | 0.779279 | 0.1365818 | 0 | 0.08529719 | 0 | 0.0366917 | 0 | 0.006920489 | 0 | 0 | 0 | 0 | 0.0824548 | 0.008726279 |  | n.a. | 1650 | 119000 | 93.1 | 1310 | <0.1 | 3.236653647 | n.a. | 20800 | 1.286369798 | 0.298874823 | 111000 | 255000 | 30500 | 118000 | 21700 | 105 | 15700 | 1720 | 6600 | 856 | 1500 | 124.8724064 | 485 | 44.61026794 | n.a. | n.a. | 0.524048911 | 1930 | 13700 | 870 | 14.95258 | 15.86186 | 0.8013825 | 0.02458435 | 0.7273199
OLR12004-142.9-mnz13 | Primary Olserum monazite | 0 | 0.2068715 | 29.514 | b.d.l. | 0 | 1.857665 | 13.69142 | 30.96513 | 3.394736 | 14.52872 | 2.746553 | 0 | 1.701495 | b.d.l. | 0.7532271 | 0 | 0.143736 | n.a. | 0 | b.d.l. | 0 | 0.2143808 | b.d.l. | 99.718 | 0 | 0.03266656 | 3.943561 | 0 | 0 | 0.1560515 | 0.7969836 | 1.789251 | 0.1952335 | 0.8189205 | 0.1493988 | 0 | 0.08899418 | 0 | 0.03828701 | 0 | 0.007139969 | 0 | 0 | 0 | 0 | 0.007686792 | 0
OLR12004-142.9-mnz14 | Primary Olserum monazite | 0 | b.d.l. | 29.58801 | b.d.l. | 0 | 0.5135629 | 14.49571 | 32.49083 | 3.582806 | 14.68607 | 2.643699 | 0 | 1.086804 | 0 | 0.2366496 | 0 | b.d.l. | n.a. | 0 | 0 | 0 | 0.284817 | 0 | 99.611 | 0 | 0 | 3.973176 | 0 | 0 | 0.04338573 | 0.8480551 | 1.886796 | 0.2070728 | 0.8319002 | 0.1445145 | 0 | 0.05715425 | 0 | 0.01211062 | 0 | 0 | 0 | 0 | 0 | 0 | 0.01028816 | 0
OLR12004-142.9-mnz15 | Primary Olserum monazite | 0 | 0.1499658 | 29.69135 | 0.09514482 | 0 | 1.615361 | 14.2248 | 31.07336 | 3.510363 | 13.25258 | 2.477765 | 0 | 1.376687 | b.d.l. | 0.5942713 | 0 | 0.123382 | n.a. | b.d.l. | 0 | 0 | 0 | b.d.l. | 98.184 | 0 | 0.02380805 | 3.99011 | 0.01615662 | 0 | 0.1364251 | 0.8328486 | 1.805855 | 0.2030118 | 0.7513111 | 0.1355468 | 0 | 0.07245874 | 0 | 0.03037683 | 0 | 0.006133926 | 0 | 0 | 0 | 0 | 0 | 0 |  | <0.4 | 580 | 123000 | 106 | 773 | <0.1 | 3.075635088 | n.a. | 14300 | 1.382450412 | 0.333837672 | 121000 | 265000 | 31100 | 116000 | 20600 | 103 | 13700 | 1450 | 5280 | 635 | 1060 | 83.18098488 | 306 | 26.42017284 | n.a. | n.a. | 0.852502121 | 221 | 1500 | 785 | 25.83442 | 21.93791 | 0.9202265 | 0.02638327 | 0.6427395
OLR12004-142.9-mnz16 | Primary Olserum monazite | 0 | 0.1557419 | 29.95234 | 0.08646985 | 0 | 1.864777 | 13.87085 | 31.07055 | 3.361733 | 13.96139 | 2.489013 | 0 | 1.45956 | b.d.l. | 0.6563113 | 0 | 0.1431643 | n.a. | 0 | 0 | 0 | 0.1839988 | b.d.l. | 99.256 | 0 | 0.02451091 | 3.984631 | 0.01447863 | 0 | 0.1559562 | 0.8039403 | 1.787546 | 0.1924927 | 0.7834736 | 0.1347768 | 0 | 0.07605223 | 0 | 0.03320948 | 0 | 0.007059464 | 0 | 0 | 0 | 0 | 0.006580381 | 0
OLR12004-142.9-mnz17 | Primary Olserum monazite | 0 | 0.1749957 | 29.38706 | 0.09080733 | 0 | 2.468506 | 13.11735 | 29.70343 | 3.536461 | 14.61282 | 2.786094 | 0 | 1.913 | b.d.l. | 0.7007406 | 0 | 0.1978228 | n.a. | b.d.l. | 0 | 0 | 0.5515413 | 0.2629609 | 99.504 | 0 | 0.02768201 | 3.935884 | 0.01542394 | 0 | 0.2078594 | 0.7653768 | 1.720391 | 0.2038231 | 0.8256043 | 0.1518784 | 0 | 0.1003226 | 0 | 0.03572737 | 0 | 0.009840691 | 0 | 0 | 0 | 0 | 0.01987454 | 0.009258781 |  | n.a. | 764 | 124000 | 81.1 | 841 | <0.1 | 2.887098425 | n.a. | 20700 | 1.297265451 | 0.293362982 | 105000 | 254000 | 31100 | 123000 | 23500 | 116 | 17100 | 1870 | 7080 | 888 | 1520 | 123.781972 | 465 | 40.86401495 | n.a. | n.a. | 0.611226979 | 1020 | 6830 | 1230 | 14.75269 | 18.01935 | 0.7 | 0.02501348 | 0.6832749
OLR12004-142.9-mnz18 | Primary Olserum monazite | 0 | b.d.l. | 29.80363 | 0.07373723 | 0 | 1.815884 | 13.69306 | 30.55448 | 3.558931 | 14.11944 | 2.466865 | 0 | 1.652624 | b.d.l. | 0.5435114 | 0 | 0.1191511 | n.a. | b.d.l. | 0 | 0 | 0.1851367 | 0.2336926 | 98.821 | 0 | 0 | 3.994108 | 0.01255 | 0 | 0.1529758 | 0.7994615 | 1.770733 | 0.2052709 | 0.7981687 | 0.1345682 | 0 | 0.08673909 | 0 | 0.02774215 | 0 | 0.005917872 | 0 | 0 | 0 | 0 | 0.006664811 | 0.00824275 |  | <0.4 | 322 | 122000 | 93.7 | 528 | <0.1 | 4.055114888 | <4.1 | 15200 | 1.39308969 | 0.271498148 | 115000 | 261000 | 30900 | 116000 | 21800 | 138 | 15000 | 1620 | 5940 | 705 | 1140 | 87.63803354 | 318 | 26.43231745 | n.a. | n.a. | 0.510607084 | 232 | 1590 | 1090 | 23.62683 | 23.11321 | 0.8264526 | 0.03290298 | 0.6101726
OLR12004-142.9-mnz19 | Primary Olserum monazite | 0 | 0.1826972 | 30.13336 | 0.1119351 | 0 | 1.493447 | 15.25754 | 31.99234 | 3.354594 | 13.31825 | 2.212224 | 0 | 1.420487 | 0 | 0.4082666 | 0 | 0.08221653 | n.a. | b.d.l. | 0 | 0 | 0.4630125 | b.d.l. | 100.429 | 0 | 0.02849899 | 3.97327 | 0.01868919 | 0 | 0.1237449 | 0.8765104 | 1.824261 | 0.1903936 | 0.7407818 | 0.1187186 | 0 | 0.07331467 | 0 | 0.02047208 | 0 | 0.004012296 | 0 | 0 | 0 | 0 | 0.01641185 | 0
OLR12004-142.9-mnz2 | Primary Olserum monazite | 0 | b.d.l. | 30.37441 | b.d.l. | b.d.l. | 1.909733 | 13.60604 | 31.50626 | 3.501001 | 14.29008 | 2.680342 | 0 | 1.744488 | b.d.l. | 0.5444322 | 0 | b.d.l. | n.a. | 0 | 0 | 0 | 0.2782171 | b.d.l. | 100.433 | 0 | 0 | 4.000278 | 0 | 0 | 0.1581187 | 0.7806789 | 1.794408 | 0.1984424 | 0.7939004 | 0.143665 | 0 | 0.08993557 | 0 | 0.02726359 | 0 | 0 | 0 | 0 | 0 | 0 | 0.009842466 | 0
OLR12004-142.9-mnz20-lighter | Primary Olserum monazite | 0 | 2.213332 | 26.7348 | 0.4540367 | 0 | 2.983592 | 10.65816 | 25.52456 | 2.842581 | 12.30198 | 2.290031 | 0 | 1.749905 | b.d.l. | 0.6702386 | 0 | 0.1970224 | n.a. | 0.07412965 | 0 | 0.6184232 | 10.39007 | 0.2824731 | 99.985 | 0 | 0.3559549 | 3.641004 | 0.07824626 | 0 | 0.2554473 | 0.6323687 | 1.503303 | 0.1666372 | 0.7067441 | 0.1269417 | 0 | 0.09332023 | 0 | 0.03472256 | 0 | 0.0099559 | 0 | 0.003630071 | 0 | 0.02676147 | 0.3803885 | 0.01009488 |  | n.a. | 11200 | 112000 | 184 | 3820 | n.a. | 6.656314325 | n.a. | 21900 | 1.030093235 | n.a. | 90300 | 218000 | 26600 | 104000 | 19900 | 122 | 14800 | 1670 | 6570 | 879 | 1600 | 136.3315408 | 542 | 50.13328125 | n.a. | n.a. | n.a. | 13400 | 92400 | 1310 | 10.88487 | 13.38007 | 0.7109045 | 0.03075355 | 0.7601965
OLR12004-142.9-mnz21-lighter | Primary Olserum monazite | 0 | 2.000043 | 26.86357 | 0.4071638 | 0 | 2.519938 | 11.63754 | 26.19089 | 3.120063 | 13.05056 | 2.314846 | 0 | 1.793128 | 0.110267 | 0.7029275 | 0 | 0.1428212 | n.a. | b.d.l. | 0 | 0.3303806 | 7.001855 | 0.2895065 | 98.477 | 0 | 0.3239222 | 3.683908 | 0.07063165 | 0 | 0.2172202 | 0.6952967 | 1.553209 | 0.1841395 | 0.7549661 | 0.1292162 | 0 | 0.09627537 | 0.00585254 | 0.03668508 | 0 | 0.007276919 | 0 | 0 | 0 | 0.01438907 | 0.2581256 | 0.01045315
OLR12004-142.9-mnz3 | Primary Olserum monazite | 0 | b.d.l. | 29.71999 | 0.3490975 | 0.09944552 | 1.290892 | 13.62457 | 31.23195 | 3.204794 | 12.79956 | 2.65715 | b.d.l. | 1.486301 | b.d.l. | 0.3400111 | 0 | b.d.l. | n.a. | b.d.l. | 0 | b.d.l. | 0.7780977 | 0.8021554 | 98.384 | 0 | 0 | 3.998737 | 0.05942459 | 0.01315701 | 0.1091847 | 0.7986642 | 1.817245 | 0.1855907 | 0.7264898 | 0.1455102 | 0 | 0.07828699 | 0 | 0.017408 | 0 | 0 | 0 | 0 | 0 | 0 | 0.02814002 | 0.02836347
OLR12004-142.9-mnz4 | Primary Olserum monazite | 0 | b.d.l. | 30.12671 | 0.1151532 | 0 | 2.42228 | 13.77175 | 30.76789 | 3.166992 | 12.81717 | 2.475214 | 0 | 1.385793 | b.d.l. | 0.6073929 | 0 | 0.1197228 | n.a. | b.d.l. | b.d.l. | 0 | 0.2224599 | 0.1992059 | 98.197 | 0 | 0 | 4.022892 | 0.01943333 | 0 | 0.2032911 | 0.8011858 | 1.77673 | 0.1820056 | 0.7219622 | 0.1345196 | 0 | 0.07246738 | 0 | 0.03084375 | 0 | 0.005946167 | 0 | 0 | 0 | 0 | 0.007969047 | 0.006984682 |  | n.a. | 267 | 125000 | 262 | 1290 | <0.1 | 2.207165571 | n.a. | 14700 | 1.299038003 | 0.313581566 | 116000 | 263000 | 30500 | 113000 | 21000 | 421 | 13300 | 1370 | 4900 | 638 | 1100 | 94.98245838 | 383 | 35.25593227 | n.a. | n.a. | 3.949875479 | 319 | 2170 | 1980 | 19.78764 | 17.01567 | 0.8653968 | 0.1080445 | 0.691329
OLR12004-142.9-mnz5 | Primary Olserum monazite | 0 | b.d.l. | 29.40447 | 0.2013432 | 0 | 1.41179 | 14.3531 | 32.29793 | 3.33505 | 13.14936 | 2.435209 | 0 | 1.255432 | 0 | 0.2848773 | 0 | 0.1081736 | n.a. | b.d.l. | 0 | 0 | b.d.l. | 0.2231424 | 98.458 | 0 | 0 | 3.971387 | 0.03435569 | 0 | 0.119876 | 0.8445633 | 1.886476 | 0.1938589 | 0.7491592 | 0.1338637 | 0 | 0.06637069 | 0 | 0.01464794 | 0 | 0.005412937 | 0 | 0 | 0 | 0 | 0 | 0.007916837 |  | n.a. | <149 | 127000 | 465 | 1360 | 0.141341732 | 2.258170679 | n.a. | 11300 | 1.484070796 | 0.31641087 | 123000 | 276000 | 31400 | 115000 | 21200 | 624 | 11500 | 1050 | 3490 | 473 | 959 | 99.37760162 | 457 | 45.89738009 | n.a. | n.a. | 6.291365166 | 58.2 | 404 | 1000 | 17.58425 | 12.33042 | 0.9089623 | 0.1689766 | 0.7347257
OLR12004-142.9-mnz6 | Primary Olserum monazite | 0 | b.d.l. | 29.03281 | 0.2657059 | 0 | 0.8541603 | 13.82699 | 30.28977 | 3.214507 | 13.36455 | 2.495739 | 0 | 1.325511 | 0 | 0.267612 | 0 | 0 | n.a. | 0 | 0 | 0 | 1.192067 | b.d.l. | 96.132 | 0 | 0 | 4.00325 | 0.04641616 | 0 | 0.07401851 | 0.8306202 | 1.806175 | 0.1907901 | 0.7773835 | 0.1400855 | 0 | 0.07159144 | 0 | 0.01406215 | 0 | 0 | 0 | 0 | 0 | 0 | 0.0441843 | 0
OLR12004-142.9-mnz7- | Primary Olserum monazite | 0 | 0.9143419 | 28.27299 | 0.2356233 | 0 | 1.143452 | 11.19271 | 27.29014 | 3.445528 | 14.50481 | 2.673153 | 0 | 1.522724 | 0 | 0.3754625 | 0 | 0 | n.a. | b.d.l. | 0 | b.d.l. | 5.373858 | b.d.l. | 96.945 | 0 | 0.1485525 | 3.890747 | 0.04109982 | 0 | 0.09887101 | 0.67106 | 1.624069 | 0.2040941 | 0.8420239 | 0.1497228 | 0 | 0.08206497 | 0 | 0.0196376 | 0 | 0 | 0 | 0 | 0 | 0 | 0.1988061 | 0
OLR12004-142.9-mnz8 | Primary Olserum monazite | 0 | b.d.l. | 29.68219 | 0.06814048 | 0 | 2.942954 | 13.01344 | 30.09019 | 3.416036 | 13.8696 | 2.85277 | 0 | 1.841884 | b.d.l. | 0.8943421 | 0 | 0.1861593 | n.a. | b.d.l. | b.d.l. | 0 | 0 | b.d.l. | 98.857 | 0 | 0 | 3.973895 | 0.01152123 | 0 | 0.247671 | 0.7590221 | 1.742149 | 0.1968318 | 0.7833309 | 0.1554723 | 0 | 0.09656276 | 0 | 0.04554668 | 0 | 0.0092408 | 0 | 0 | 0 | 0 | 0 | 0 |  | <0.4 | 275 | 117000 | 72.1 | 348 | <0.1 | 5.166159443 | n.a. | 16300 | 1.350192072 | 0.269574032 | 111000 | 257000 | 31000 | 119000 | 21600 | 111 | 14900 | 1560 | 5700 | 696 | 1150 | 91.01226297 | 337 | 29.35260774 | n.a. | n.a. | 0.940610237 | 18.7 | 135 | 926 | 21.51929 | 21.66469 | 0.8050926 | 0.0266803 | 0.674921
OLR12004-142.9-mnz9 | Primary Olserum monazite | 0 | b.d.l. | 30.14711 | b.d.l. | 0 | 2.140862 | 13.75721 | 31.06422 | 3.401758 | 14.09646 | 2.713737 | 0 | 1.699997 | b.d.l. | 0.5954223 | 0 | 0.1095458 | n.a. | 0 | b.d.l. | 0 | b.d.l. | 0.236869 | 99.963 | 0 | 0 | 3.992203 | 0 | 0 | 0.178216 | 0.7936809 | 1.778958 | 0.1938907 | 0.7874263 | 0.1462872 | 0 | 0.08814835 | 0 | 0.02998344 | 0 | 0.005405483 | 0 | 0 | 0 | 0 | 0 | 0.008249505