## Sheet1
American Mineralogist: July 2018 Deposit AM-18-76473
GAHLAN ET AL.: LISTWAENITE AND SPINEL EQUILIBRATION IN SERPENTINITES
Table 3. Electron microprobe analyses of ferritchromite the serpentinized peridotite and listwaenite of G. Sirsir area.
Rock type | Serpentinites | [11 empty] | Type I listwaenite | [13 empty] | Type II listwaenite
Sample No. | SR2 | [5 empty] | SR37 | [5 empty] | SR7 | [6 empty] | SR20 | [6 empty] | SR46
SiO2 | 0.546 | 0.865 | 0.473 | 0.607 | 0.742 | 1.028 | 0.475 | 0.739 | 0.571 | 0.48 | 1.244 | 0.967 | 0.487 | 0.778 | 0.899 | 0.63 | 0.694 | 0.823 | 1.279 | 0.838 | 0.392 | 0.785 | 0.841 | 0.923 | 0.56827 | 0.853 | 0.813 | 0.873 | 0.819 | 0.712 | 0.598 | 0.699 | 0.986 | 0.706
TiO2 | 0.0795 | 0.1325 | 0.134 | 0.138 | 0.125 | 0.087 | 0.124 | 0.133 | 0.091 | 0.144 | 0.086 | 0.1465 | 0.068 | 0.059 | 0.074 | 0.076 | 0.077 | 0.084 | 0.091 | 0.068 | 0.073 | 0.091 | 0.078 | 0.069 | 0.078 | 0.081 | 0.076 | 0.11 | 0.084 | 0.123 | 0.121 | 0.076 | 0.079 | 0.069
Al2O3 | 1.7435 | 0.947 | 0.845 | 1.152 | 0.646 | 1.523 | 0.687 | 0.734 | 1.548 | 0.451 | 1.8555 | 0.453 | 3.989 | 3.82 | 3.847 | 3.91 | 3.848 | 3.765 | 4.558 | 3.565 | 4.055 | 3.641 | 3.42 | 4.178 | 3.253 | 3.181 | 0.997 | 1.118 | 1.03 | 2.0108 | 1.67 | 1.93 | 1.847 | 2.004
Cr2O3 | 33.0345 | 17.739 | 23.018 | 24.274 | 22.954 | 29.024 | 17.773 | 22.878 | 33.078 | 14.712 | 30.226 | 14.0245 | 39.877 | 36.037 | 40.265 | 36.477 | 35.588 | 35.874 | 40.328 | 39.852 | 36.315 | 35.655 | 39.375 | 40.215 | 36.714 | 35.343 | 21.954 | 24.229 | 24.215 | 34.085 | 33.818 | 32.225 | 34.851 | 34.043
FeOT | 58.637 | 76.959 | 71.276 | 69.569 | 70.818 | 63.918 | 76.686 | 70.882 | 59.756 | 79.6615 | 60.0335 | 80.015 | 49.977 | 53.795 | 48.858 | 53.799 | 53.602 | 53.551 | 48.412 | 49.691 | 54.768 | 53.559 | 49.119 | 49.672 | 53.771 | 54.383 | 71.721 | 68.307 | 69.223 | 57.718 | 58.142 | 59.275 | 56.074 | 57.572
MnO | 1.9555 | 1.759 | 1.404 | 1.315 | 1.655 | 1.864 | 1.535 | 1.547 | 1.774 | 1.2345 | 2.0715 | 1.0945 | 0.654 | 0.682 | 0.696 | 0.621 | 0.801 | 0.71 | 0.572 | 0.714 | 0.587 | 0.801 | 0.786 | 0.638 | 0.839 | 0.887 | 1.753 | 2.167 | 1.542 | 1.741 | 1.009 | 1.217 | 0.997 | 1.164
MgO | 1.928 | 0.7385 | 0.866 | 0.971 | 0.835 | 1.367 | 0.684 | 0.676 | 1.629 | 0.458 | 1.4515 | 0.427 | 3.188 | 3.412 | 3.422 | 3.163 | 3.219 | 3.785 | 2.252 | 4.021 | 2.4548 | 3.784 | 3.826 | 2.784 | 2.776 | 3.306 | 1.389 | 1.027 | 0.99 | 3.302 | 3.123 | 3.262 | 3.366 | 3.068
CaO | 0.015 | 0.048 | 0.031 | 0.015 | 0.008 | 0.027 | 0.044 | 0.017 | 0.031 | 0.0555 | 0.0155 | 0.0615 | 0.005 | 0.008 | 0.007 | 0.004 | 0.005 | 0.003 | 0.009 | 0.002 | 0.006 | 0.004 | 0.03 | 0.011 | 0.008 | 0.09 | 0.005 | 0.038 | 0.026 | 0.013 | 0.034 | 0.006 | 0.005 | 0.024
Na2O | 0.037 | 0.03 | 0.024 | 0.022 | 0.029 | 0.034 | 0.021 | 0.014 | 0.035 | 0.025 | 0.042 | 0.019 | 0.015 | 0.022 | 0.018 | 0.028 | 0.017 | 0.018 | 0.024 | 0.015 | 0.016 | 0.023 | 0.014 | 0.029 | 0.046 | 0.042 | 0.023 | 0.027 | 0.032 | 0.017 | 0.026 | 0.032 | 0.021 | 0.023
K2O | 0.034 | 0.0855 | 0.031 | 0.041 | 0.043 | 0.046 | 0.057 | 0.024 | 0.031 | 0.073 | 0.011 | 0.072 | 0.029 | 0.039 | 0.05 | 0.026 | 0.025 | 0.037 | 0.084 | 0.035 | 0.042 | 0.058 | 0.023 | 0.081 | 0.022 | 0.022 | 0.055 | 0.055 | 0.043 | 0.034 | 0.034 | 0.032 | 0.047 | 0.038
P2O5 | 0.072 | 0.046 | 0.068 | 0.062 | 0.072 | 0.091 | 0.101 | 0.067 | 0.059 | 0.113 | 0.038 | 0.095 | 0.035 | 0.065 | 0.081 | 0.094 | 0.079 | 0.057 | 0.071 | 0.043 | 0.078 | 0.064 | 0.06 | 0.024 | 0.026 | 0.024 | 0.067 | 0.071 | 0.078 | 0.058 | 0.041 | 0.067 | 0.053 | 0.072
NiO | 0.198 | 0.253 | 0.118 | 0.217 | 0.094 | 0.213 | 0.087 | 0.67 | 0.184 | 0.214 | 0.094 | 0.108 | 0.131 | 0.094 | 0.116 | 0.105 | 0.169 | 0.093 | 0.121 | 0.108 | 0.458 | 0.099 | 0.11 | 0.08 | 0.209 | 0.096 | 0.192 | 0.169 | 0.153 | 0.113 | 0.107 | 0.143 | 0.114 | 0.289
Total | 98.28 | 99.3495 | 98.17 | 98.166 | 97.927 | 99.009 | 98.187 | 97.711 | 98.603 | 97.4075 | 97.0745 | 97.375 | 98.455 | 98.811 | 98.333 | 98.933 | 98.124 | 98.8 | 97.801 | 98.952 | 99.2448 | 98.564 | 97.682 | 98.704 | 98.31027 | 98.308 | 99.045 | 98.191 | 98.235 | 99.9268 | 98.723 | 98.964 | 98.44 | 99.072
Si | 0.1591163 | 0.2498226 | 0.1386411 | 0.1776392 | 0.2181915 | 0.2975149 | 0.139161 | 0.2178933 | 0.1660168 | 0.1419586 | 0.3662166 | 0.2856883 | 0.1393633 | 0.2210494 | 0.2572432 | 0.1792219 | 0.198935 | 0.2331711 | 0.3701241 | 0.2373126 | 0.1121401 | 0.2231126 | 0.2416276 | 0.2639361 | 0.1637152 | 0.2441364 | 0.2352704 | 0.2556598 | 0.2399035 | 0.2015208 | 0.1717625 | 0.1997804 | 0.283297 | 0.2022933
Ti | 0.01742533 | 0.02878216 | 0.02954115 | 0.03037533 | 0.02764623 | 0.01893768 | 0.02732357 | 0.02949462 | 0.01989982 | 0.03203131 | 0.0190418 | 0.03255333 | 0.01463593 | 0.01260821 | 0.01592604 | 0.01626132 | 0.016601 | 0.01789971 | 0.0198066 | 0.01448363 | 0.01570687 | 0.01945305 | 0.01685532 | 0.01484014 | 0.01690133 | 0.01743655 | 0.01654178 | 0.02422885 | 0.01850648 | 0.02618406 | 0.02613993 | 0.01633734 | 0.01707199 | 0.01487024
Al | 0.5987894 | 0.3223263 | 0.2918889 | 0.3973129 | 0.2238704 | 0.5194523 | 0.2371978 | 0.2550501 | 0.5304165 | 0.1571908 | 0.6437373 | 0.1577227 | 1.345283 | 1.279096 | 1.297289 | 1.310863 | 1.299921 | 1.2571 | 1.554466 | 1.189779 | 1.367086 | 1.219566 | 1.157995 | 1.407977 | 1.104456 | 1.072945 | 0.3400181 | 0.3858514 | 0.3555659 | 0.6707164 | 0.5652932 | 0.6500746 | 0.6254061 | 0.6767133
Cr | 7.610877 | 4.050323 | 5.33388 | 5.61612 | 5.336264 | 6.640761 | 4.116513 | 5.332886 | 7.603265 | 3.43983 | 7.034662 | 3.275656 | 9.021667 | 8.094746 | 9.108711 | 8.203789 | 8.064923 | 8.035253 | 9.226317 | 8.922195 | 8.213074 | 8.011609 | 8.943676 | 9.091387 | 8.362015 | 7.997088 | 5.022678 | 5.609558 | 5.607666 | 7.626902 | 7.679272 | 7.281379 | 7.916355 | 7.711691
Fe3+ | 7.43725 | 11.07014 | 10.03787 | 9.570538 | 9.94819 | 8.206882 | 11.31332 | 9.917288 | 7.494485 | 12.055 | 7.551084 | 11.93014 | 5.325052 | 6.158843 | 5.047662 | 6.094382 | 6.204084 | 6.205506 | 4.439356 | 5.384433 | 6.164146 | 6.283694 | 5.381363 | 4.943083 | 6.172296 | 6.406822 | 10.13368 | 9.444814 | 9.519948 | 7.246972 | 7.35963 | 7.636311 | 6.857501 | 7.177268
Fe2+ | 6.85159 | 7.51553 | 7.431501 | 7.453752 | 7.465099 | 7.261397 | 7.473062 | 7.558568 | 7.033342 | 7.645263 | 7.226875 | 7.836852 | 6.63389 | 6.621861 | 6.64257 | 6.703197 | 6.643927 | 6.481104 | 7.275391 | 6.382345 | 6.936866 | 6.445182 | 6.419215 | 6.934059 | 6.781158 | 6.608349 | 7.221385 | 7.28213 | 7.435384 | 6.413144 | 6.604708 | 6.529796 | 6.614428 | 6.616768
Mn | 0.4826348 | 0.4302494 | 0.3485271 | 0.3259227 | 0.4121646 | 0.4568781 | 0.380865 | 0.3863033 | 0.4368259 | 0.3092076 | 0.5164655 | 0.2738549 | 0.1585024 | 0.1641092 | 0.1686678 | 0.1496169 | 0.1944567 | 0.1703617 | 0.1401882 | 0.1712433 | 0.142217 | 0.1928083 | 0.1912546 | 0.15451 | 0.2047081 | 0.2150037 | 0.4296328 | 0.5374597 | 0.3825391 | 0.4173279 | 0.2454467 | 0.2945813 | 0.2426046 | 0.2824676
Mg | 0.8376334 | 0.3179736 | 0.3784195 | 0.4236373 | 0.3660542 | 0.5898058 | 0.2987479 | 0.2971467 | 0.7060931 | 0.2019346 | 0.6370295 | 0.1880697 | 1.360074 | 1.445252 | 1.459786 | 1.34145 | 1.375617 | 1.598695 | 0.9715609 | 1.697601 | 1.046926 | 1.603358 | 1.638779 | 1.186838 | 1.192281 | 1.410624 | 0.5992443 | 0.4483772 | 0.4323275 | 1.393291 | 1.337285 | 1.389903 | 1.441797 | 1.310561
Ca | 0.00468312 | 0.01485179 | 0.009734515 | 0.004702873 | 0.002520263 | 0.008371463 | 0.01381015 | 0.005369949 | 0.009656052 | 0.01758471 | 0.004888451 | 0.01946539 | 0.001532891 | 0.002435127 | 0.002145874 | 0.00121908 | 0.001535478 | 0.0009105798 | 0.002790238 | 0.0006067763 | 0.001838857 | 0.001217969 | 0.009234083 | 0.003369859 | 0.002469143 | 0.02759612 | 0.001550132 | 0.01192213 | 0.008159208 | 0.003941897 | 0.01046232 | 0.001837168 | 0.001539065 | 0.007367329
Cr# | 0.9270894 | 0.9263126 | 0.948135 | 0.9339533 | 0.9597517 | 0.9274793 | 0.9455384 | 0.9543741 | 0.9348116 | 0.9563161 | 0.9161927 | 0.9540791 | 0.8702778 | 0.8635924 | 0.8753754 | 0.8622735 | 0.8612383 | 0.8647626 | 0.8558598 | 0.8823803 | 0.8573483 | 0.8679312 | 0.8854058 | 0.8659443 | 0.8833701 | 0.8817453 | 0.936619 | 0.9356658 | 0.9403956 | 0.9191967 | 0.9314595 | 0.9180679 | 0.9268091 | 0.9193566
Mg# | 0.05536805 | 0.01681845 | 0.02119971 | 0.0242768 | 0.02058593 | 0.0367246 | 0.01565129 | 0.0167167 | 0.04634391 | 0.01014495 | 0.04131982 | 0.009423361 | 0.1021025 | 0.1015799 | 0.1109965 | 0.09486374 | 0.09670137 | 0.111898 | 0.07657358 | 0.1260656 | 0.07398892 | 0.1118569 | 0.1219239 | 0.09083659 | 0.08427481 | 0.09777256 | 0.03337158 | 0.02610236 | 0.02486066 | 0.09254485 | 0.0873839 | 0.089337 | 0.09666368 | 0.08675465
Mg# = Mg/(Mg + Fe2+) atomic ratio
Cr# = Cr/(Cr + Al) atomic ratio