## Sheet1
American Mineralogist: July 2018 Deposit AM-18-76473
GAHLAN ET AL.: LISTWAENITE AND SPINEL EQUILIBRATION IN SERPENTINITES
Table S7. Microprobe analyses of carbonates in the serpentinites, listwaenite and listwaenite-like rocks of G. Sirsir area, south Eastern Desert, Egypt.
Mineral | Magnesite | [7 empty] | Breunnerite |  | Dolomite | [7 empty] | Calcite
Rock type | Serpentinite |  |  | Type I listwaenite |  |  |  |  | Type I listwaenite |  | Serpentinites |  |  |  | Type I listwaenite |  |  | Type II listwaenite | Type I listwaenite | Type II listwaenite
Sample No. | SR2 |  |  | SR7 |  | SR20 |  |  | SR20 |  | SR2 |  | SR37 |  | SR7 | SR20 |  | SR46 | SR20 | SR46
SiO2 | 0.213 | 0.098 | 0 | 0.087 | 0.006 | 0.017 | 0.203 | 0.111 | 0.092 | 0.055 | 0.182 | 0.184 | 0.766 | 0.131 | 0.002 | 0.031 | 0.47 | 0.116 | 0.414 | 0.053 | 0.207
TiO2 | 0.017 | 0.025 | 0.022 | 0 | 0.012 | 0.005 | 0.014 | 0.009 | 0 | 0 | 0.011 | 0 | 0 | 0.006 | 0.002 | 0 | 0 | 0 | 0 | 0 | 0.002
Al2O3 | 0 | 0 | 0 | 0.005 | 0 | 0.003 | 0 | 0.001 | 0 | 0 | 0.005 | 0.003 | 0 | 0 | 0.004 | 0 | 0 | 0 | 0.076 | 0.093 | 0.075
Cr2O3 | 0.007 | 0 | 0 | 0.011 | 0.004 | 0 | 0.005 | 0.003 | 0 | 0 | 0 | 0 | 0.124 | 0 | 0.003 | 0 | 0.008 | 0 | 0.002 | 0 | 0
FeOT | 0.465 | 0.376 | 1.897 | 1.805 | 0.521 | 1.002 | 1.231 | 1.781 | 11.244 | 11.133 | 2.317 | 1.654 | 1.724 | 2.124 | 2.304 | 2.621 | 1.89 | 2.005 | 1.922 | 1.6 | 1.527
MnO | 1.211 | 1.389 | 1.111 | 0.675 | 0.559 | 0.602 | 0.333 | 0.451 | 0 | 0.005 | 0.503 | 0.287 | 0.263 | 0.325 | 0.387 | 0.219 | 0.441 | 0.631 | 0.021 | 0.058 | 0.008
MgO | 46.346 | 46.965 | 45.879 | 46.481 | 46.653 | 46.139 | 45.241 | 44.674 | 39.523 | 39.948 | 18.661 | 20.193 | 19.76 | 20.029 | 19.102 | 19.014 | 19.379 | 19.254 | 0.906 | 0.823 | 0.725
CaO | 1.006 | 0.182 | 0.678 | 0.318 | 0.651 | 0.727 | 0.928 | 1.414 | 0.871 | 0.541 | 30.791 | 29.728 | 29.3 | 29.465 | 31.818 | 30.347 | 31.49 | 29.04 | 53.319 | 52.385 | 52.592
Na2O | 0.002 | 0 | 0.008 | 0 | 0.006 | 0 | 0 | 0.003 | 0 | 0 | 0.003 | 0 | 0 | 0 | 0.003 | 0.008 | 0 | 0.017 | 0.004 | 0.006 | 0
K2O | 0 | 0 | 0.001 | 0 | 0 | 0.004 | 0 | 0.002 | 0 | 0 | 0.008 | 0 | 0 | 0 | 0.014 | 0 | 0 | 0 | 0 | 0 | 0
P2O5 | 0.003 | 0 | 0 | 0 | 0.001 | 0 | 0.004 | 0 | 0 | 0 | 0 | 0 | 0.024 | 0 | 0.016 | 0 | 0.005 | 0.046 | 0.032 | 0 | 0
Total | 49.27 | 49.035 | 49.596 | 49.382 | 48.413 | 48.499 | 47.959 | 48.449 | 51.73 | 51.682 | 52.481 | 52.049 | 51.961 | 52.08 | 53.655 | 52.24 | 53.683 | 51.109 | 56.696 | 55.018 | 55.136