## Table1
American Mineralogist: September 2018 Deposit AM-18-96546
HUGHES ET AL.: HIGH-RES EPMA OF FE OXIDATION STATE IN SILICA GLASSES
Table 1 | Normalised (volatile-free), average glass composition of the suites of experimental silicate glasses.
| AR-KLA-1-6-22 | AR-SC1 | AR-140ox | AR-LS | AR-PF22 | AR-BezBA | GRN | ETNA | MAS.1.A | MAS.1.B | St8.1.B | AMS | FSP | PSG | Y | PSB
No. | 4 | 4 | 3 | 4 | 3 | 4 | 10 | 24 | 6 | 6 | 8 | 3 | 9 | 4 | 7 | 8
SiO2 | 44.32 | 49.42 | 50.08 | 51.85 | 53.53 | 54.6 | 46.66 | 50.75 | 50.86 | 50.84 | 51.86 | 57.72 | 73.16 | 70.84 | 75.37 | 69.61
TiO2 | 3.91 | 2.91 | 0.99 | 3.51 | 1.6 | 0.99 | 1 | 1.72 | 1.17 | 1.18 | 0.86 | 0.39 | 0.43 | 0.5 | 0.17 | 0.35
Al2O3 | 13.24 | 15.37 | 15.83 | 12.02 | 19.66 | 17.53 | 13.55 | 17.63 | 18.91 | 18.76 | 19.13 | 18.4 | 8.95 | 9.24 | 12.25 | 16.06
FeOT | 10.96 | 11.09 | 8.68 | 15.04 | 5.45 | 7.92 | 9.6 | 10.03 | 11.18 | 11.19 | 7.53 | 4.51 | 8.14 | 8.49 | 3.43 | 3.3
MnO | 0.2 | 0 | 0.17 | 0.33 | 0.17 | 0.18 | 0.2 | 0.33 | n.d. | n.d. | n.d. | 0.1 | 0.35 | 0.38 | 0.04 | 0.06
MgO | 9.2 | 6.71 | 9.81 | 4.22 | 2.88 | 5.92 | 12.96 | 6.12 | 3.41 | 3.17 | 6.24 | 1.46 | 0.17 | 0.07 | 0.53 | 0.78
CaO | 8.76 | 11.39 | 12.11 | 9.3 | 4.97 | 8.56 | 13.05 | 7.02 | 9.23 | 9.41 | 10.85 | 4.23 | 0.44 | 0.6 | 1.45 | 3.05
Na2O | 2.99 | 2.78 | 2.16 | 2.93 | 7.49 | 2.99 | 2.16 | 4.05 | 2.77 | 2.9 | 2.67 | 3.72 | 4.34 | 5.78 | 2.69 | 4.81
K2O | 0.95 | 0.31 | 0.07 | 0.26 | 3.78 | 0.95 | 0.58 | 1.85 | 1.23 | 1.29 | 1.8 | 7.9 | 4.08 | 4.07 | 4.06 | 1.87
P2O5 | 0.16 | 0.03 | 0.08 | 0.54 | 0.48 | 0.16 | 0.24 | 0.5 | n.d. | n.d. | n.d. | 0.19 | 0 | 0.03 | 0.03 | 0.1
H2O min | 0 | 0 | 0 | 0 | 0 | 0 | 0.28 | 1.58 | 1.58 | 1.64 | 1.03 | 1.29 | 0 | 0.72 | 0 | 6
H2O max | [6 empty] | 3.5 | 6.07 | 2.86 | 2.55 | 3.38 | 4.78 |  | 3.57 |  | 9.62
Fe2+/FeT min | 0.14 | 0.19 | 0.18 | 0.18 | 0.13 | 0.2 |  | n.d. | 0.66 | 0.68 | 0.63 | n.d. | 0.17 | 0.44 | 0.39 | 0.48
Fe2+/FeT max | 0.98 | 0.95 | 0.97 | 0.92 | 0.98 | 0.91 |  |  | 0.72 | 0.82 | 0.68 |  | 0.76 | 0.64 | 0.56 | 0.77
Notes:
Oxides (in wt%) are measured using EPMA (all Fe reported as FeO, FeOT).
Except H2O which is measured by SIMS (GRN, ETNA, MAS.1.A+B, St8.1.B, PSB), KFT (AMS, PSG), or 0 indicates assumed due to experimental conditions.
Fe2+/FeT is measured by wet chemistry (AR, MAS.1.A+B, St8.1.B, FSP, PSG, Y), μXANES (PSB) or not determined (n.d.).
Fe oxidation state measurements of GRN may have suffered from oxidation during μXANES and are therefore not used in this study (Cottrell et al., 2018).
References are in the text.

## Table2
American Mineralogist: September 2018 Deposit AM-18-96546
HUGHES ET AL.: HIGH-RES EPMA OF FE OXIDATION STATE IN SILICA GLASSES
Table 2 | Fe content and oxidation state of glasses analysed using wavescans.
Sample | AR10 | s.d. | AR14 | s.d. | AR16 | s.d. | AR19 | s.d. | AR20 | s.d.
Glass composition | 140ox |  | PF22 |  | 140ox |  | LS |  | PF22
FeOT (wt%) | 9.16 | 0.24 | 5.75 | 0.13 | 7.85 | 0.13 | 14.79 | 0.19 | 4.67 | 0.12
Fe2+/FeT | 0.18 | 0.03 | 0.13 | 0.03 | 0.97 | 0.03 | 0.92 | 0.03 | 0.98 | 0.03
Notes:
Glass compositions refer to Table 1.
FeOT (all Fe reported as FeO) measured using EPMA and Fe2+/FeT using wet chemistry.
Errors of one standard deviation.

## Table3
American Mineralogist: September 2018 Deposit AM-18-96546
HUGHES ET AL.: HIGH-RES EPMA OF FE OXIDATION STATE IN SILICA GLASSES
Table 3 | EPMA conditions for Time-Dependent Ratio Fe Lβf/Lαf measurements.
Condition | Accelerating voltage (kV) | Beam current (nA) | Beam diameter (μm) | Number of analyses | Total duration (s)
1 | 15 | 50 | 4 | 10 | 150
2 | 15 | 50 | 10 | 10 | 150
3 | 15 | 50 | 15 | 10 | 150
4 | 15 | 50 | 20 | 10 | 150
5 | 15 | 500 | 10 | 1 | 360
6 | 30 | 50 | 10 | 10 | 150
Notes:
Conditions 1 – 3 are used to quantify Fe oxidation state.
Additional measurements were made at conditions 4 – 6 on AR10, AR16, PSB63 and MAS.1.B4 to investigate redox stability.

## Table4
American Mineralogist: September 2018 Deposit AM-18-96546
HUGHES ET AL.: HIGH-RES EPMA OF FE OXIDATION STATE IN SILICA GLASSES
Table 4 | Compositions of silicate glasses AR10, AR16, MAS.1.B4, and PSB63.
| AR10 | s.d. | AR16 | s.d. | MAS.1.B4 | s.d. | PSB63 | s.d
SiO2 | 49.91 | 0.3 | 50.46(27) | 0.27 | 49.72 | 0.22 | 64.21 | 0.32
TiO2 | 0.97 | 0.02 | 1.00(2) | 0.02 | 1.16 | 0.03 | 0.33 | 0.02
Al2O3 | 15.67 | 0.01 | 16.08(3) | 0.03 | 16.6 | 0.05 | 14.81 | 0.18
FeOT | 9.16 | 0.24 | 7.85(13) | 0.13 | 10.88 | 0.09 | 3.26 | 0.08
MnO | 0.17 | 0.01 | 0.18(1) | 0.01 | 0.03 | 0.01 | 0.07 | 0.06
MgO | 9.49 | 0.02 | 10.38(5) | 0.05 | 3.28 | 0.03 | 0.75 | 0.06
CaO | 11.89 | 0.1 | 12.53(5) | 0.05 | 8.89 | 0.07 | 2.91 | 0.06
Na2O | 2.2 | 0.2 | 1.93(3) | 0.03 | 2.89 | 0.04 | 4.35 | 0.28
K2O | 0.06 | 0.01 | 0.06(1) | 0.01 | 1.35 | 0.01 | 1.7 | 0.12
P2O5 | 0.08 | 0.01 | 0.09(1) | 0.01 | 0.03 | 0.01 | 0.1 | 0.05
H2O | 0 |  | 0 |  | 2.55 | 0.13 | 7.11 | 0.16
Fe2+/FeT | 0.18 | 0.03 | 0.97 | 0.03 | 0.82 | 0.03 | 0.76 | 0.02
Notes:
Oxides (in wt%) are measured using EPMA (all Fe reported as FeO, FeOT).
Except H2O which is measured by SIMS or 0 indicates assumed due to experimental conditions.
Fe2+/FeT is measured by wet chemistry (AR10, AR16, MAS.1.B4) or μXANES (PSB63).
Errors of one standard deviation.

## Table5
American Mineralogist: September 2018 Deposit AM-18-96546
HUGHES ET AL.: HIGH-RES EPMA OF FE OXIDATION STATE IN SILICA GLASSES
Table 5 | Example of results for weighted linear regression.
# | Beam size (μm) | n | m | s.d. | c | s.d. | Adj. R2 | R.S.E. (wt%)
1 | 10 | 38 | 26.87 | 1.7 | -16.08 | 1.37 | 0.88 | 0.51
5 | 15 | 10 | 28.17 | 1.91 | -15.55 | 1.47 | 0.96 | 0.17
5* | 15 | 12 | 30.68 | 8.5 | -15.623 | 5.29 | 0.8 | 0.11
Notes:
Data were collected in analytical sessions #1 and 5 using analytical conditions of an accelerating voltage of 15 kV and beam current of 50 nA.
n is the number of measurements included in the fit.
m and c are the slope and intercept respectively for Fe2+ = m·(Fe Lβ/Lα) + c.
Adj. R2 is the adjusted R2.
R.S.E. is the residual standard error on estimated Fe2+.
Fits are for low-silica glasses and * peralkaline glasses.

## Compositions
American Mineralogist: September 2018 Deposit AM-18-96546
HUGHES ET AL.: HIGH-RES EPMA OF FE OXIDATION STATE IN SILICA GLASSES
Sample | Glass composition | SiO2 | error | TiO2 | error | Al2O3 | error | FeOT | error | MnO | s.d. | MgO | error | CaO | error | Na2O | error | K2O | error | P2O5 | s.d. | H2O | error | Anhydrous SiO2 | Anhydrous Na2O + K2O | Total Mobile Cations (g/mol) | error | Fe oxidation state method | Fe2+/FeT | error | Reference
AR12 | KLA-1-6-22 | 45.013 | 0.08977193 | 3.78483 | 0.04747927 | 13.02233 | 0.06769655 | 10.14007 | 0.1348156 | 0.1786427 | 0.007945677 | 8.669297 | 0.02947553 | 11.91927 | 0.01653068 | 3.39128 | 0.01082485 | 1.626437 | 0.01354386 | 0.9678743 | 0.01388281 | 0 |  | 45.59986 | 5.083135 | 0.07198328 | 0.0002262254 | Wet chemistry | 0.14 | 0.03 | Zhang et al. (2018), this study
AR18 | KLA-1-6-22 | 44.1887 | 0.08858843 | 4.175857 | 0.008552809 | 13.62637 | 0.01839031 | 8.973513 | 0.1078839 | 0.232606 | 0.006172621 | 9.79843 | 0.03172712 | 13.252 | 0.02503418 | 3.057893 | 0.03824756 | 1.301337 | 0.01507091 | 0.935703 | 0.02156662 | 0 |  | 44.39183 | 4.379269 | 0.06315291 | 0.0006375094 | Wet chemistry | 0.98 | 0.03 | Zhang et al. (2018), this study
AR36 | KLA-1-6-22 | 43.21213 | 0.06921765 | 3.763007 | 0.04133702 | 12.84293 | 0.06192983 | 12.17963 | 0.09359393 | 0.190993 | 0.004679673 | 9.07459 | 0.04146539 | 11.50867 | 0.02731892 | 3.58161 | 0.08957316 | 1.619173 | 0.02336172 | 0.8698227 | 0.02611879 | 0 |  | 43.71814 | 5.261684 | 0.07497705 | 0.001466346 | Wet chemistry | 0.42 | 0.03 | Zhang et al. (2018), this study
AR42 | KLA-1-6-22 | 43.1829 | 0.1658515 | 3.76876 | 0.06077827 | 12.9604 | 0.01786029 | 12.11813 | 0.1080227 | 0.1791843 | 0.01415404 | 9.065583 | 0.02823418 | 11.4459 | 0.1145191 | 3.86352 | 0.1082278 | 1.631443 | 0.006662465 | 0.903867 | 0.02084464 | 0 |  | 43.56642 | 5.543766 | 0.07965579 | 0.001747635 | Wet chemistry | 0.9 | 0.03 | Zhang et al. (2018), this study
AR15 | SC1 | 50.19727 | 0.3942749 | 2.573497 | 0.08384868 | 15.20237 | 0.08567621 | 10.67307 | 0.8545769 | -0.000508 | 0.005308846 | 6.378823 | 0.03248606 | 11.16317 | 0.1680405 | 2.90161 | 0.06499502 | 0.3479933 | 0.005195214 | 0.03766567 | 0.006905758 | 0 |  | 50.46222 | 3.266756 | 0.05051044 | 0.001050112 | Wet chemistry | 0.18 | 0.03 | Zhang et al. (2018), this study
AR21 | SC1 | 50.3804 | 0.08931243 | 3.218293 | 0.04671647 | 16.0558 | 0.03390177 | 7.50321 | 0.1046744 | 0.00189 | 0.008113883 | 7.635473 | 0.01163597 | 12.59857 | 0.07996107 | 2.528057 | 0.02252525 | 0.24665 | 0.008880563 | 0.032403 | 0.009018858 | 0 |  | 50.27947 | 2.769148 | 0.04340746 | 0.0003754632 | Wet chemistry | 0.95 | 0.03 | Zhang et al. (2018), this study
AR39 | SC1 | 47.93237 | 0.09613232 | 2.928673 | 0.01251592 | 14.92153 | 0.005350078 | 12.86147 | 0.1799697 | -0.0005676667 | 0.004364705 | 6.342837 | 0.02752305 | 10.77217 | 0.09349419 | 2.670467 | 0.03205486 | 0.2969037 | 0.006211896 | 0.025485 | 0.007713734 | 0 |  | 48.53845 | 3.004891 | 0.04623868 | 0.000521377 | Wet chemistry | 0.39 | 0.03 | Zhang et al. (2018), this study
AR44 | SC1 | 48.17347 | 0.04359866 | 2.862387 | 0.03031669 | 15.00027 | 0.06188056 | 13.0699 | 0.1513888 | -0.005118667 | 0.01161261 | 6.344037 | 0.05430464 | 10.78913 | 0.01026856 | 2.952997 | 0.06884012 | 0.333325 | 0.0008421205 | 0.02216333 | 0.001416441 | 0 |  | 48.39485 | 3.301424 | 0.05118382 | 0.001110738 | Wet chemistry | 0.91 | 0.03 | Zhang et al. (2018), this study
AR10 | 140ox | 49.90927 | 0.2959335 | 0.968642 | 0.02312852 | 15.66647 | 0.01050444 | 9.157483 | 0.2388846 | 0.1680407 | 0.007854454 | 9.488073 | 0.01848414 | 11.89253 | 0.1017596 | 2.199317 | 0.01515071 | 0.06179367 | 0.005018002 | 0.08032667 | 0.0079292 | 0 |  | 50.11376 | 2.270375 | 0.03614092 | 0.0002501868 | Wet chemistry | 0.18 | 0.03 | Zhang et al. (2018), this study
AR16 | 140ox | 50.4558 | 0.2569286 | 1.000883 | 0.02321069 | 16.08053 | 0.03027876 | 7.845903 | 0.1339946 | 0.1803157 | 0.007637275 | 10.38357 | 0.04514923 | 12.53293 | 0.05309768 | 1.937333 | 0.02554097 | 0.05975767 | 0.004400915 | 0.091031 | 0.00826464 | 0 |  | 50.1708 | 1.98581 | 0.03189233 | 0.0004147311 | Wet chemistry | 0.97 | 0.03 | Zhang et al. (2018), this study
AR40 | 140ox | 49.87647 | 0.09081323 | 1.004402 | 0.03205376 | 15.73507 | 0.03572007 | 9.034203 | 0.08534068 | 0.171692 | 0.01032026 | 9.569433 | 0.02698172 | 11.91953 | 0.03270005 | 2.350803 | 0.05885189 | 0.095606 | 0.003933511 | 0.076253 | 0.005878383 | 0 |  | 49.95967 | 2.45049 | 0.03894404 | 0.0009504644 | Wet chemistry | 0.91 | 0.03 | Zhang et al. (2018), this study
AR13 | LS | 54.0638 | 1.415897 | 3.015583 | 0.2616201 | 12.43997 | 0.2300738 | 12.03172 | 2.348295 | 0.3040303 | 0.01339701 | 4.1678 | 0.06195787 | 9.51343 | 0.3704059 | 3.086177 | 0.01894991 | 0.2756467 | 0.01828639 | 0.6601677 | 0.03195368 | 0 |  | 54.30365 | 3.376738 | 0.05272029 | 0.0003621727 | Wet chemistry | 0.18 | 0.03 | Zhang et al. (2018), this study
AR19 | LS | 51.1903 | 0.1916755 | 3.766967 | 0.0209909 | 11.9924 | 0.01742785 | 14.7986 | 0.1868032 | 0.3448423 | 0.0188578 | 4.436387 | 0.05206092 | 9.555897 | 0.03311373 | 2.698783 | 0.062478 | 0.2331427 | 0.008695616 | 0.6137147 | 0.0102831 | 0 |  | 51.37987 | 2.942784 | 0.04601865 | 0.00101227 | Wet chemistry | 0.92 | 0.03 | Zhang et al. (2018), this study
AR37 | LS | 50.89133 | 0.2287847 | 3.67028 | 0.03875613 | 11.75223 | 0.09946609 | 15.5858 | 0.1026361 | 0.3362467 | 0.01436419 | 4.164853 | 0.03500398 | 9.1054 | 0.03824246 | 2.842567 | 0.04875037 | 0.271679 | 0.005544914 | 0.2692323 | 0.01073018 | 0 |  | 51.46276 | 3.149214 | 0.04874763 | 0.0007887631 | Wet chemistry | 0.4 | 0.03 | Zhang et al. (2018), this study
AR43 | LS | 49.83377 | 0.08318115 | 3.474803 | 0.02270594 | 11.57023 | 0.04343931 | 17.3129 | 0.1188466 | 0.316652 | 0.027764 | 4.005 | 0.02107043 | 8.75984 | 0.09021711 | 3.01398 | 0.02507213 | 0.2713467 | 0.006753011 | 0.6126747 | 0.02524177 | 0 |  | 50.25024 | 3.312783 | 0.05150978 | 0.0004108302 | Wet chemistry | 0.88 | 0.03 | Zhang et al. (2018), this study
AR14 | PF22 | 53.6031 | 0.1128239 | 1.59182 | 0.01730062 | 19.6819 | 0.03448579 | 5.75817 | 0.1310908 | 0.1595967 | 0.001908403 | 2.729343 | 0.01816412 | 4.653657 | 0.02408172 | 7.497387 | 0.1352214 | 3.833347 | 0.009250002 | 0.472606 | 0.01792399 | 0 |  | 53.61333 | 11.33289 | 0.1616624 | 0.002183941 | Wet chemistry | 0.13 | 0.03 | Zhang et al. (2018), this study
AR20 | PF22 | 53.8241 | 0.1042341 | 1.634837 | 0.01582013 | 19.79197 | 0.08480197 | 4.672003 | 0.111667 | 0.192801 | 0.006518606 | 3.114403 | 0.05911191 | 5.519623 | 0.04095848 | 7.384013 | 0.04503284 | 3.646153 | 0.01339433 | 0.48521 | 0.0242421 | 0 |  | 53.68178 | 11.001 | 0.1578459 | 0.0007403666 | Wet chemistry | 0.98 | 0.03 | Zhang et al. (2018), this study
AR38 | PF22 | 52.98583 | 0.1282001 | 1.568413 | 0.00958693 | 19.43417 | 0.02817487 | 5.897623 | 0.04314467 | 0.1713713 | 0.002815495 | 2.77891 | 0.005338577 | 4.710207 | 0.04993636 | 7.565343 | 0.08081557 | 3.832653 | 0.04686869 | 0.4799933 | 0.03255826 | 0 |  | 53.29252 | 11.46397 | 0.1627515 | 0.001395629 | Wet chemistry | 0.28 | 0.03 | Zhang et al. (2018), this study
AR11 | BezBA | 54.982 | 0.1094086 | 0.9909243 | 0.02047488 | 17.46503 | 0.04781279 | 8.31388 | 0.05727067 | 0.1690613 | 0.02357967 | 5.71341 | 0.03922037 | 8.519993 | 0.02033469 | 3.014753 | 0.1135943 | 0.967533 | 0.01672097 | 0.1644357 | 0.01671678 | 0 |  | 54.81699 | 3.970335 | 0.05891313 | 0.001841364 | Wet chemistry | 0.2 | 0.03 | Zhang et al. (2018), this study
AR17 | BezBA | 53.935 | 0.2528602 | 0.9835737 | 0.04119975 | 17.37063 | 0.03240437 | 8.559207 | 0.1193611 | 0.1993973 | 0.0131708 | 6.218 | 0.01755132 | 8.987003 | 0.04048222 | 2.834117 | 0.007703586 | 0.8832023 | 0.01119293 | 0.1671843 | 0.008990016 | 0 |  | 53.86104 | 3.712221 | 0.05510337 | 0.0001719555 | Wet chemistry | 0.9 | 0.03 | Zhang et al. (2018), this study
AR35 | BezBA | 53.86503 | 0.1550109 | 0.991837 | 0.01688003 | 17.38547 | 0.03647593 | 8.756643 | 0.1345413 | 0.186719 | 0.007511489 | 5.844343 | 0.06557079 | 8.663627 | 0.02062034 | 2.94725 | 0.0426765 | 0.9468517 | 0.009531905 | 0.1663693 | 0.00963567 | 0 |  | 53.99779 | 3.903699 | 0.05760444 | 0.0006959606 | Wet chemistry | 0.4 | 0.03 | Zhang et al. (2018), this study
AR41 | BezBA | 55.8642 | 0.1295257 | 0.993881 | 0.0103463 | 17.98593 | 0.09825321 | 6.095803 | 0.1053391 | 0.1706497 | 0.01231506 | 5.949753 | 0.03216648 | 8.902753 | 0.01530503 | 3.17768 | 0.0325912 | 0.994659 | 0.01703264 | 0.140668 | 0.01362125 | 0 |  | 55.71045 | 4.160856 | 0.06182985 | 0.0005560645 | Wet chemistry | 0.91 | 0.03 | Zhang et al. (2018), this study
22 | GRN | 44.05 | 0.31 | 1 | 0.04 | 13.78 | 0.21 | 9.02 | 0.09 | 0.21 | 0.01 | 10.39 | 0.29 | 12.07 | 0.14 | 2.25 | 0.12 | 0.61 | 0.03 | 0.25 | 0.03 | 2.9 |  | 47.04689 | 3.054577 | 0.2037537 | 0.001962162 | XANES - likely oxidised | 0.33 | 0.08 | Stamper et al. (2014)
23 | GRN | 43.78 | 0.35 | 0.91 | 0.03 | 12.62 | 0.22 | 8.86 | 0.1 | 0.17 | 0.02 | 12.32 | 0.22 | 12.3 | 0.15 | 1.87 | 0.11 | 0.53 | 0.03 | 0.23 | 0.04 | 3.15 |  | 46.7785 | 2.564377 | 0.2106505 | 0.001803146 | XANES - likely oxidised | 0.43 | 0.08 | Stamper et al. (2014)
25 | GRN | 44.33 | 0.42 | 0.93 | 0.03 | 12.66 | 0.28 | 9 | 0.13 | 0.18 | 0.02 | 12.66 | 0.35 | 12.36 | 0.12 | 1.84 | 0.12 | 0.52 | 0.02 | 0.2 | 0.02 | 3.42 |  | 46.82087 | 2.492607 | 0.2250476 | 0.001947749 | XANES - likely oxidised | 0.37 | 0.08 | Stamper et al. (2014)
28 | GRN | 44.05 | 0.29 | 0.91 | 0.04 | 12.66 | 0.18 | 8.91 | 0.06 | 0.18 | 0.02 | 12.81 | 0.12 | 12.41 | 0.12 | 2 | 0.11 | 0.52 | 0.02 | 0.21 | 0.05 | 3.1 |  | 46.53497 | 2.662159 | 0.2098664 | 0.001787452 | XANES - likely oxidised | 0.3 | 0.08 | Stamper et al. (2014)
32 | GRN | 43.12 | 0.28 | 0.99 | 0.05 | 13.38 | 0.17 | 9.44 | 0.1 | 0.19 | 0.02 | 12.44 | 0.21 | 11.21 | 0.12 | 2.22 | 0.17 | 0.6 | 0.03 | 0.22 | 0.07 | 3.5 |  | 45.96525 | 3.006076 | 0.2364687 | 0.002761296 | XANES - likely oxidised | 0.31 | 0.08 | Stamper et al. (2014)
35 | GRN | 44.53 | 0.42 | 0.9 | 0.03 | 12.54 | 0.15 | 8.73 | 0.11 | 0.18 | 0.02 | 13.19 | 0.57 | 12.23 | 0.13 | 1.94 | 0.19 | 0.54 | 0.25 | 0.21 | 0.05 | 2.93 |  | 46.87862 | 2.610801 | 0.1996742 | 0.004054832 | XANES - likely oxidised | 0.17 | 0.08 | Stamper et al. (2014)
AN1 | GRN | 45.31 | 0.53 | 0.94 | 0.05 | 12.94 | 0.21 | 9.57 | 0.13 | 0.19 | 0.02 | 13.08 | 0.33 | 13.22 | 0.09 | 2.24 | 0.14 | 0.57 | 0.03 | 0.24 | 0.04 | 0.28 |  | 46.09359 | 2.858596 | 0.05773499 | 0.002281174 | XANES - likely oxidised | 0.32 | 0 | Stamper et al. (2014)
R1 | GRN | 45.11 | 0.24 | 0.95 | 0.03 | 12.62 | 0.17 | 8.91 | 0.1 | 0.2 | 0.02 | 12.35 | 0.1 | 13.11 | 0.07 | 1.89 | 0.18 | 0.51 | 0.03 | 0.22 | 0.05 | 2.78 |  | 47.0533 | 2.50339 | 0.1902226 | 0.002921623 | XANES - likely oxidised | 0.56 | 0 | Stamper et al. (2014)
R2 | GRN | 44.3 | 0.29 | 1.08 | 0.05 | 13.72 | 0.22 | 9.58 | 0.12 | 0.2 | 0.02 | 10 | 0.35 | 12.51 | 0.05 | 2.3 | 0.14 | 0.6 | 0.03 | 0.27 | 0.03 | 3.26 |  | 46.84856 | 3.066836 | 0.2244374 | 0.002281174 | XANES - likely oxidised | 0.5 | 0 | Stamper et al. (2014)
R6 | GRN | 44.43 | 0.22 | 0.92 | 0.05 | 11.65 | 0.17 | 9.17 | 0.1 | 0.2 | 0.01 | 13.83 | 0.11 | 12.55 | 0.1 | 1.95 | 0.12 | 0.49 | 0.03 | 0.24 | 0.4 | 2.9 |  | 46.55769 | 2.556848 | 0.1976394 | 0.001962162 | XANES - likely oxidised | 0.49 | 0 | Stamper et al. (2014)
ETNA01 | ETNA | 48.88006 | 0.1086812 | 1.836269 | 0.01949944 | 17.06166 | 0.07022806 | 8.613067 | 0.07905015 | 1.919278 | 0.03975459 | 5.406017 | 0.04007611 | 7.041569 | 0.03772101 | 3.922517 | 0.07380593 | 1.792254 | 0.02041526 | 0.5481756 | 0.03585356 | 2.369393 | 0.05572917 | 50.38097 | 5.89025 | 0.213515 | 0.003314772 | Unknown |  |  | This study
ETNA02 | ETNA | 49.47468 | 0.1350886 | 1.639743 | 0.03003203 | 17.23178 | 0.05403011 | 9.619612 | 0.08104005 | 0.2743247 | 0.01960541 | 5.836011 | 0.05463642 | 6.8862725 | 0.03896529 | 4.000399 | 0.05613136 | 1.81339 | 0.02161697 | 0.5172866 | 0.0294419 | 2.157529 | 0.06525676 | 50.85096 | 5.975516 | 0.2032644 | 0.003732282 | Unknown |  |  | This study
ETNA03 | ETNA | 49.13912 | 0.2874569 | 1.612771 | 0.06812158 | 17.07126 | 0.108796 | 9.372553 | 0.1507022 | 0.2805713 | 0.01640988 | 5.653103 | 0.07154294 | 6.448697 | 0.1680479 | 4.002587 | 0.07305599 | 1.792756 | 0.02116497 | 0.4686483 | 0.03073755 | 5.090226 | 0.0519415 | 51.27093 | 6.046763 | 0.3654726 | 0.003116427 | Unknown |  |  | This study
ETNA04 | ETNA | 49.55301 | 0.553101 | 1.676318 | 0.02300337 | 17.21065 | 0.1262721 | 9.599877 | 0.1083496 | 0.2745453 | 0.01372647 | 5.770206 | 0.04882613 | 6.712498 | 0.06445787 | 4.095953 | 0.08538987 | 1.799695 | 0.02727722 | 0.504644 | 0.01622321 | 2.473078 | 0.05443701 | 50.98183 | 6.065644 | 0.2221336 | 0.003326889 | Unknown |  |  | This study
ETNA05 | ETNA | 48.25639 | 0.1116343 | 1.626287 | 0.02844482 | 16.74252 | 0.06226967 | 9.791318 | 0.06776914 | 0.2756124 | 0.01934615 | 5.819066 | 0.049897 | 6.718517 | 0.03554957 | 3.858123 | 0.05965181 | 1.763878 | 0.01670878 | 0.4914093 | 0.0268561 | 3.874274 | 0.1506303 | 50.6134 | 5.896598 | 0.2955044 | 0.008398055 | Unknown |  |  | This study
ETNA06 | ETNA | 47.47049 | 0.1325138 | 1.594078 | 0.02585248 | 16.64971 | 0.06375406 | 9.703785 | 0.08088165 | 0.2689027 | 0.02255336 | 5.703664 | 0.05332678 | 6.663834 | 0.04271863 | 3.628872 | 0.06731288 | 1.736436 | 0.01886503 | 0.4956113 | 0.02889767 | 5.84866 | 0.07718451 | 50.54602 | 5.712917 | 0.4008417 | 0.004414307 | Unknown |  |  | This study
ETNA07 | ETNA | 47.6771 | 0.1049184 | 1.619009 | 0.02315206 | 16.67438 | 0.05889914 | 9.746996 | 0.076376 | 0.27492575 | 0.01841208 | 5.753707 | 0.05592514 | 6.65722 | 0.03410407 | 3.687582 | 0.06346636 | 1.771562 | 0.01657272 | 0.4954896 | 0.03303879 | 5.633681 | 0.02981547 | 50.5279 | 5.785568 | 0.3902578 | 0.001950699 | Unknown |  |  | This study
ETNA08 | ETNA | 47.19861 | 0.09887602 | 1.582599 | 0.03059182 | 16.46435 | 0.0624703 | 9.632671 | 0.07537627 | 0.2747668 | 0.01887193 | 5.634092 | 0.04947011 | 6.583772 | 0.03526807 | 3.527685 | 0.06723996 | 1.7239925 | 0.01803606 | 0.5037562 | 0.0341462 | 6.082498 | 0.06254794 | 50.68237 | 5.639307 | 0.4120252 | 0.003634445 | Unknown |  |  | This study
ETNA09 | ETNA | 48.64471 | 0.1203904 | 1.562595 | 0.02233949 | 16.74944 | 0.0727267 | 9.571948 | 0.0676492 | 0.2574309 | 0.01958749 | 5.596056 | 0.05414785 | 6.907757 | 0.04087187 | 3.849318 | 0.07004163 | 1.767527 | 0.01798359 | 0.4838317 | 0.0299294 | 3.67093 | 0.05368008 | 50.99528 | 5.888258 | 0.2841414 | 0.003185724 | Unknown |  |  | This study
ETNA10 | ETNA | 48.64199 | 0.1157498 | 1.581112 | 0.02587487 | 16.78302 | 0.04949713 | 9.678447 | 0.08005252 | 0.27077175 | 0.02241814 | 5.708248 | 0.06421927 | 6.772027 | 0.03716793 | 3.869233 | 0.05744607 | 1.765164 | 0.01635636 | 0.4871762 | 0.02965522 | 3.765471 | 0.1403757 | 50.90354 | 5.896361 | 0.2896726 | 0.00783 | Unknown |  |  | This study
ETNA11 | ETNA | 48.98196 | 0.1344916 | 1.628526 | 0.02721542 | 16.86188 | 0.06319984 | 9.938031 | 0.08999445 | 0.03519756 | 0.01362328 | 6.219169 | 0.05760087 | 6.599033 | 0.03443502 | 3.910134 | 0.05184294 | 1.817985 | 0.01388566 | 0.289606 | 0.02583987 | 3.223407 | 0.04827393 | 50.87369 | 5.949344 | 0.2608776 | 0.002804761 | Unknown |  |  | This study
ETNA12 | ETNA | 49.757925 | 0.1108849 | 1.670313 | 0.02324026 | 17.174325 | 0.07208406 | 9.696176 | 0.06937674 | 0.2792806 | 0.02401497 | 5.849441 | 0.06688282 | 6.898194 | 0.03760419 | 3.936754 | 0.07043379 | 1.817998 | 0.0175384 | 0.5183444 | 0.0293328 | 2.190692 | 0.005473347 | 50.98213 | 5.896338 | 0.2613073 | 0.002910566 | Unknown |  |  | This study
ETNA13 | ETNA | 49.03555 | 0.129819 | 1.653269 | 0.02148053 | 17.01117 | 0.09169859 | 9.840009 | 0.08410158 | 0.27529325 | 0.02085594 | 5.814763 | 0.05606498 | 6.838303 | 0.03464087 | 3.871334 | 0.06028968 | 1.787409 | 0.0148104 | 0.51642725 | 0.02989858 | 2.970462 | 0.05230681 | 50.73858 | 5.855273 | 0.2459207 | 0.003059406 | Unknown |  |  | This study
ETNA14 | ETNA | 48.86316 | 0.110969 | 1.642304 | 0.02664485 | 16.99935 | 0.07716368 | 9.794411 | 0.09396507 | 0.2686944 | 0.01733554 | 5.794711 | 0.05541424 | 6.76489 | 0.04107145 | 3.883399 | 0.05871462 | 1.795344 | 0.01606122 | 0.5090617 | 0.03009505 | 3.46566 | 0.09722253 | 50.73249 | 5.895991 | 0.2736201 | 0.005468866 | Unknown |  |  | This study
ETNA15 | ETNA | 50.50336 | 0.129192 | 1.609196 | 0.03279668 | 17.46117 | 0.07724947 | 9.233745 | 0.0831877 | 0.3079629 | 0.02234297 | 6.048073 | 0.05781893 | 6.805307 | 0.03803086 | 4.075462 | 0.05432198 | 1.839458 | 0.01954954 | 0.47852 | 0.02862441 | 1.584183 | 0.01166311 | 51.34425 | 6.013404 | 0.1730045 | 0.001108304 | Unknown |  |  | This study
ETNA16 | ETNA | 49.09831 | 0.1348679 | 1.573581 | 0.02581838 | 17.002725 | 0.07795714 | 9.661738 | 0.07889518 | 0.30205775 | 0.02296293 | 5.897527 | 0.05533404 | 6.635979 | 0.03149227 | 3.897423 | 0.06987736 | 1.805147 | 0.02035013 | 0.4593211 | 0.02910159 | 3.304968 | 0.08887951 | 50.96685 | 5.919593 | 0.2650525 | 0.005053622 | Unknown |  |  | This study
ETNA17 | ETNA | 49.34639 | 0.1140456 | 1.580155 | 0.02912382 | 17.11964 | 0.06786597 | 9.764844 | 0.09440998 | 0.3040919 | 0.02333886 | 6.010101 | 0.05273567 | 6.7331725 | 0.03557732 | 3.940042 | 0.0640643 | 1.791751 | 0.0164389 | 0.4572445 | 0.0307147 | 2.845493 | 0.05197383 | 50.8477 | 5.906176 | 0.2401554 | 0.003062911 | Unknown |  |  | This study
ETNA24 | ETNA | 48.648375 | 0.1118431 | 1.7145225 | 0.02551481 | 16.91759 | 0.06503001 | 10.08934 | 0.07225912 | 0.206538 | 0.02092881 | 5.987253 | 0.05448181 | 6.73231 | 0.03887854 | 3.936241 | 0.06551559 | 1.776913 | 0.01969797 | 0.463026 | 0.03031431 | 2.912789 | 0.0852575 | 50.4274 | 5.922078 | 0.2436629 | 0.004842367 | Unknown |  |  | This study
ETNA25 | ETNA | 50.83865 | 0.5047907 | 1.808568 | 0.03450807 | 17.44054 | 0.1418823 | 8.772974 | 0.3665289 | 0.2059902 | 0.006236612 | 6.257677 | 0.1318886 | 6.762504 | 0.0451797 | 4.198179 | 0.1130612 | 1.843571 | 0.04463127 | 0.5077545 | 0.01700304 | 1.587651 | 0.02687902 | 51.54147 | 6.125274 | 0.1752202 | 0.002401542 | Unknown |  |  | This study
ETNA26 | ETNA | 49.10094 | 0.1329147 | 1.742034 | 0.02498443 | 17.01909 | 0.06798607 | 9.629 | 0.07110288 | 0.2102653 | 0.02544131 | 6.256016 | 0.05858004 | 6.831692 | 0.0325947 | 4.036006 | 0.06692149 | 1.789996 | 0.01839146 | 0.5010375 | 0.03231987 | 2.133598 | 0.05669418 | 50.55903 | 5.999009 | 0.2022655 | 0.003325553 | Unknown |  |  | This study
ETNA27 | ETNA | 48.3184 | 0.1167735 | 1.737386 | 0.02135621 | 16.88361 | 0.07847591 | 10.00249 | 0.08342994 | 0.2102292 | 0.01810004 | 6.222645 | 0.05240557 | 6.835107 | 0.04167139 | 3.932064 | 0.05140834 | 1.734813 | 0.01240244 | 0.5030422 | 0.03398855 | 2.802153 | 0.02368098 | 50.13333 | 5.879737 | 0.2370224 | 0.001557173 | Unknown |  |  | This study
ETNA28 | ETNA | 47.8133 | 0.1176854 | 1.692303 | 0.02587287 | 16.7046 | 0.07538406 | 9.927962 | 0.08588062 | 0.2019391 | 0.02107896 | 6.048989 | 0.0558079 | 6.712334 | 0.03933051 | 3.848821 | 0.06799523 | 1.741211 | 0.01936304 | 0.4883001 | 0.03232113 | 3.803004 | 0.06139981 | 50.23474 | 5.873131 | 0.2911672 | 0.003578412 | Unknown |  |  | This study
ETNA29 | ETNA | 48.237225 | 0.1131784 | 1.712372 | 0.03099358 | 16.76891 | 0.07567347 | 9.913133 | 0.07369631 | 0.2035794 | 0.01781414 | 6.168772 | 0.04328801 | 6.714717 | 0.02915527 | 3.920189 | 0.06910336 | 1.757638 | 0.01387357 | 0.4917472 | 0.03848066 | 3.478898 | 0.04488318 | 50.30565 | 5.921294 | 0.2745465 | 0.002727925 | Unknown |  |  | This study
ETNA30 | ETNA | 47.35809 | 0.2200217 | 1.616203 | 0.02836019 | 16.63301 | 0.1220351 | 9.664578 | 0.1082756 | 0.1943473 | 0.01856189 | 5.749299 | 0.05753279 | 6.581981 | 0.04173665 | 3.625785 | 0.05675231 | 1.723206 | 0.02203836 | 0.4619974 | 0.02594955 | 5.809046 | 0.0360298 | 50.59166 | 5.714215 | 0.3984578 | 0.002207603 | Unknown |  |  | This study
MAS.1.A4 | MAS.1.A | 49.12926 | 0.1834513 | 1.145068 | 0.02129311 | 19.03526 | 0.04517082 | 10.9999 | 0.1301881 | 0.030931 | 0.004413744 | 3.531872 | 0.02075746 | 8.912928 | 0.05587536 | 2.714296 | 0.06705837 | 1.139152 | 0.002637067 | 0.034342 | 0.007094791 | 2.54 | 0.1274247 | 50.82004 | 3.986064 | 0.1968794 | 0.007155507 | Wet chemistry | 0.72 | 0.03 | Lesne et al. (2011)
MAS.1.A5 | MAS.1.A | 50.10078 | 0.1637803 | 1.148216 | 0.0367229 | 18.56978 | 0.05641464 | 10.75688 | 0.1145892 | 0.0281478 | 0.006257288 | 3.350624 | 0.02276057 | 8.965942 | 0.02758157 | 2.837052 | 0.03461557 | 1.196666 | 0.01645186 | 0.0109098 | 0.005689681 | 2.22 | 0.1275862 | 51.66893 | 4.159973 | 0.1817078 | 0.007106277 | Wet chemistry | 0.66 | 0.03 | Lesne et al. (2011)
MAS.1.A6 | MAS.1.A | 50.16908 | 0.1876626 | 1.173188 | 0.02649202 | 18.88204 | 0.04943332 | 10.40506 | 0.06985312 | 0.0288086 | 0.004405734 | 3.305284 | 0.02266851 | 8.82012 | 0.03737037 | 2.791792 | 0.04445507 | 1.233332 | 0.01198405 | 0.0108748 | 0.00755594 | 2.39 | 0.1275801 | 51.81708 | 4.157345 | 0.1908033 | 0.007119169 | Unknown |  |  | Lesne et al. (2011)
MAS.1.A9 | MAS.1.A | 50.54844 | 0.1740161 | 1.186168 | 0.02598979 | 18.7941 | 0.07061338 | 10.89118 | 0.1279353 | 0.024718 | 0.007396385 | 3.396162 | 0.02150964 | 9.016674 | 0.06848129 | 2.80968 | 0.08142429 | 1.20897 | 0.009806281 | 0.0073606 | 0.008822582 | 1.58 | 0.1274194 | 51.64146 | 4.105546 | 0.1458712 | 0.007194608 | Unknown |  |  | Lesne et al. (2011)
MAS.1.A10 | MAS.1.A | 49.71424 | 0.1672273 | 1.172132 | 0.02932791 | 18.68284 | 0.05137989 | 10.84248 | 0.0793505 | 0.0189326 | 0.0105784 | 3.394282 | 0.01207 | 8.91116 | 0.05004893 | 2.763022 | 0.06114695 | 1.202642 | 0.006295738 | 0.007315 | 0.006571412 | 2.86 | 0.1272997 | 51.40599 | 4.100613 | 0.2161024 | 0.007135091 | Unknown |  |  | Lesne et al. (2011)
MAS.1.A10b | MAS.1.A | 50.30432 | 0.2664681 | 1.159436 | 0.0309948 | 18.5944 | 0.08441096 | 10.75132 | 0.09207148 | 0.0224476 | 0.008254352 | 3.33759 | 0.01516086 | 8.799096 | 0.006508758 | 2.770498 | 0.0791759 | 1.20426 | 0.01542429 | 0.0060852 | 0.007460538 | 2.75 | 0.07662539 | 51.88716 | 4.099825 | 0.2101342 | 0.004444088 | Unknown |  |  | Lesne et al. (2011)
MAS.1.B4 | MAS.1.B | 49.72034 | 0.2238158 | 1.162004 | 0.02927903 | 18.59538 | 0.05436301 | 10.8803 | 0.08798946 | 0.0291762 | 0.008894247 | 3.277052 | 0.03098983 | 8.983708 | 0.0729713 | 2.89454 | 0.04137709 | 1.248408 | 0.01116162 | 0.0328314 | 0.0073264 | 2.55 | 0.1275 | 51.35139 | 4.278856 | 0.2015025 | 0.007109762 | Wet chemistry | 0.82 | 0.03 | Lesne et al. (2011)
MAS.1.B5 | MAS.1.B | 49.38902 | 0.248376 | 1.135588 | 0.02975869 | 18.91074 | 0.1138345 | 10.7586 | 0.1599309 | 0.0286396 | 0.009657782 | 3.09216 | 0.01370793 | 9.033298 | 0.04426064 | 2.883518 | 0.05786899 | 1.243876 | 0.01705646 | 0.013181 | 0.00939185 | 2.24 | 0.1277567 | 51.18637 | 4.277597 | 0.1840689 | 0.007155096 | Wet chemistry | 0.68 | 0.03 | Lesne et al. (2011)
MAS.1.B6 | MAS.1.B | 50.36663 | 0.2861737 | 1.156888 | 0.02531337 | 18.2523 | 0.08609699 | 10.66968 | 0.5742232 | 0.02063467 | 0.0143911 | 3.162925 | 0.02036816 | 9.171802 | 0.09953695 | 2.816895 | 0.1254367 | 1.265295 | 0.01244231 | 0.001439667 | 0.005878249 | 2.41 | 0.1272887 | 51.98627 | 4.213461 | 0.1926578 | 0.007350958 | Unknown |  |  | Lesne et al. (2011)
MAS.1.B7 | MAS.1.B | 50.31964 | 0.07778234 | 1.19637 | 0.03548827 | 18.69222 | 0.1210625 | 10.85218 | 0.1012217 | 0.023291 | 0.002468899 | 3.162062 | 0.02447702 | 8.736698 | 0.02190198 | 2.903212 | 0.06284003 | 1.2574 | 0.008388942 | 0.010501 | 0.002695847 | 1.83 | 0.1191628 | 51.79392 | 4.28251 | 0.1617716 | 0.006692417 | Unknown |  |  | Lesne et al. (2011)
MAS.1.B8 | MAS.1.B | 49.7509 | 0.258549 | 1.179622 | 0.02014609 | 19.02828 | 0.07136391 | 10.95216 | 0.118798 | 0.023286 | 0.01067305 | 3.2324 | 0.01769675 | 9.154894 | 0.07182506 | 2.907476 | 0.07721079 | 1.22662 | 0.01584456 | 0.0165412 | 0.01242753 | 1.73 | 0.1278325 | 51.04113 | 4.241309 | 0.1559628 | 0.007206302 | Unknown |  |  | Lesne et al. (2011)
MAS.1.B9 | MAS.1.B | 50.8626 | 0.1581726 | 1.193626 | 0.01131792 | 18.54376 | 0.07822482 | 10.9049 | 0.1984931 | 0.0306974 | 0.009584656 | 3.311726 | 0.04594031 | 9.138248 | 0.056372 | 2.924714 | 0.04385836 | 1.255868 | 0.01029815 | 0.0167076 | 0.002440719 | 1.64 | 0.02549223 | 51.80396 | 4.257956 | 0.1515557 | 0.001585886 | Unknown |  |  | Lesne et al. (2011)
St8.1.B2 | St8.1.B | 50.18786 | 0.2572163 | 0.8083708 | 0.03008484 | 18.13364 | 0.06882247 | 7.0564 | 0.08688572 | 0.0191256 | 0.009601731 | 5.842632 | 0.05307066 | 10.67168 | 0.09954209 | 1.975134 | 0.1061305 | 1.40056 | 0.0182829 | 0.0181216 | 0.006648767 | 2.4 | 0.1272085 | 52.21727 | 3.512195 | 0.1799573 | 0.007268429 | Wet chemistry | 0.66 | 0.03 | Lesne et al. (2011)
St8.1.B3 | St8.1.B | 49.48202 | 0.2292317 | 0.8152714 | 0.0208106 | 18.1246 | 0.04329521 | 7.016934 | 0.1393404 | 0.0087842 | 0.01110031 | 6.009912 | 0.01876196 | 10.55954 | 0.04920613 | 1.985244 | 0.06173778 | 1.377776 | 0.0154614 | 0.0227026 | 0.005826016 | 3.01 | 0.1275424 | 51.86643 | 3.525075 | 0.2137389 | 0.007151325 | Wet chemistry | 0.66 | 0.03 | Lesne et al. (2011)
St8.1.B4 | St8.1.B | 50.28274 | 0.1681567 | 0.819732 | 0.01057905 | 17.7959 | 0.09286426 | 6.911054 | 0.07045599 | 0.0209414 | 0.007475283 | 5.57115 | 0.01828957 | 10.37944 | 0.06558573 | 1.968474 | 0.07463505 | 1.409588 | 0.0161289 | 0.0170472 | 0.006965532 | 3.11 | 0.127459 | 52.83129 | 3.549277 | 0.2193569 | 0.007178872 | Wet chemistry | 0.68 | 0.03 | Lesne et al. (2011)
St8.1.B5 | St8.1.B | 49.87448 | 0.2694431 | 0.8298244 | 0.01562677 | 17.86458 | 0.07929213 | 6.990388 | 0.113925 | 0.0145722 | 0.003597449 | 6.032966 | 0.0294297 | 10.59144 | 0.08097057 | 1.894994 | 0.05263089 | 1.39781 | 0.01814145 | 0.0089886 | 0.004604748 | 2.65 | 0.1274038 | 52.22456 | 3.447961 | 0.1925123 | 0.007125423 | Wet chemistry | 0.63 | 0.03 | Lesne et al. (2011)
St8.1.B6 | St8.1.B | 50.14188 | 0.07140954 | 0.8074598 | 0.01663045 | 17.93888 | 0.03342113 | 6.963022 | 0.1110329 | 0.0067064 | 0.004592273 | 5.742824 | 0.03110701 | 10.45572 | 0.06521819 | 1.947684 | 0.0564302 | 1.399078 | 0.01450514 | 0.0074378 | 0.006906465 | 2.76 | 0.1277778 | 52.55373 | 3.507743 | 0.1994818 | 0.007152632 | Unknown |  |  | Lesne et al. (2011)
St8.1.B7 | St8.1.B | 50.41846 | 0.1721221 | 0.7953998 | 0.01243674 | 18.62344 | 0.03001821 | 6.909594 | 0.1843449 | 0.0113176 | 0.01026153 | 6.196512 | 0.03145215 | 10.59006 | 0.04157371 | 1.975588 | 0.05476856 | 1.407492 | 0.0173675 | 0.0119512 | 0.01065493 | 1.87 | 0.136 | 52.01006 | 3.489877 | 0.1506186 | 0.007602959 | Wet chemistry | 0.68 | 0.03 | Lesne et al. (2011)
St8.1.B9 | St8.1.B | 51.92088 | 0.2828597 | 0.8660684 | 0.03025689 | 18.04506 | 0.04519384 | 7.256168 | 0.07315443 | 0.0153186 | 0.009763482 | 6.343448 | 0.01577761 | 10.9465 | 0.03245766 | 1.976024 | 0.05815267 | 1.441982 | 0.009004286 | 0.0107674 | 0.009717904 | 1.03 | 0.127686 | 52.53968 | 3.458743 | 0.1043645 | 0.007150152 | Unknown |  |  | Lesne et al. (2011)
St8.1.B10 | St8.1.B | 49.74424 | 0.2162032 | 0.822801 | 0.01773475 | 17.84474 | 0.07473328 | 6.913302 | 0.07497956 | 0.015376 | 0.01301534 | 5.915172 | 0.03426253 | 10.40994 | 0.08558284 | 1.980248 | 0.05059044 | 1.384362 | 0.01819186 | 0.0056972 | 0.00766801 | 3.38 | 0.1273869 | 52.34259 | 3.540358 | 0.2342664 | 0.007120657 | Unknown |  |  | Lesne et al. (2011)
AMS1 | AMS | 57.72 |  | 0.39 |  | 18.4 |  | 4.51 |  | 0.1 |  | 1.46 |  | 4.23 |  | 3.72 |  | 7.9 |  | 0.19 |  | 1.29 |  | 58.52768 | 11.7826 | 0.2154948 | 0 | Unknown |  |  | Di Genova et al. (2014), Di Genova et al. (2017)
AMS2 | AMS | 56.97153 |  | 0.3849428 |  | 18.1614 |  | 4.451518 |  | 0.09870327 |  | 1.441068 |  | 4.175148 |  | 3.671762 |  | 7.797559 |  | 0.1875362 |  | 2.57 |  | 58.52768 | 11.7826 | 0.2846801 | 0 | Unknown |  |  | Di Genova et al. (2014), Di Genova et al. (2017)
AMS4 | AMS | 55.67925 |  | 0.3762111 |  | 17.74945 |  | 4.350544 |  | 0.09646439 |  | 1.40838 |  | 4.080444 |  | 3.588475 |  | 7.620687 |  | 0.1832823 |  | 4.78 |  | 58.52768 | 11.7826 | 0.4041328 | 0 | Unknown |  |  | Di Genova et al. (2014), Di Genova et al. (2017)
FSP1 | FSP | 72.53 |  | 0.44 |  | 8.7 |  | 9.02 |  | 0.34 |  | 0.17 |  | 0.45 |  | 4.59 |  | 4.09 |  |  |  | 0 |  | 72.29144 | 8.65145 | 0.1174778 | 0 | Wet chemistry | 0.1707247 |  | Di Genova et al. (2016)
FSP2 | FSP | 71.89 |  | 0.43 |  | 8.78 |  | 8.78 |  | 0.35 |  | 0.16 |  | 0.43 |  | 4.37 |  | 4.01 |  |  |  | 0 |  | 72.46976 | 8.447581 | 0.1130789 | 0 | Wet chemistry | 0.2577861 |  | Di Genova et al. (2016)
FSP3 | FSP | 72.94 |  | 0.42 |  | 8.92 |  | 8.55 |  | 0.37 |  | 0.17 |  | 0.44 |  | 4.46 |  | 4.1 |  |  |  | 0 |  | 72.67112 | 8.528445 | 0.1154865 | 0 | Wet chemistry | 0.4150463 |  | Di Genova et al. (2016)
FSP4 | FSP | 71.93 |  | 0.43 |  | 8.97 |  | 8.93 |  | 0.37 |  | 0.17 |  | 0.46 |  | 4.72 |  | 4.18 |  |  |  | 0 |  | 71.8151 | 8.885783 | 0.1205307 | 0 | Wet chemistry | 0.3826486 |  | Di Genova et al. (2016)
FSP5 | FSP | 73.75 |  | 0.41 |  | 9.06 |  | 7.73 |  | 0.3 |  | 0.15 |  | 0.37 |  | 4.08 |  | 3.94 |  |  |  | 0 |  | 73.9052 | 8.036877 | 0.1076568 | 0 | Wet chemistry | 0.3118278 |  | Di Genova et al. (2016)
FSP6 | FSP | 73.11 |  | 0.43 |  | 8.97 |  | 8.34 |  | 0.37 |  | 0.17 |  | 0.47 |  | 4.55 |  | 4.18 |  |  |  | 0 |  | 72.68118 | 8.678795 | 0.1177879 | 0 | Wet chemistry | 0.6 |  | Di Genova et al. (2016)
FSP7 | FSP | 73.44 |  | 0.43 |  | 9.05 |  | 7.71 |  | 0.35 |  | 0.17 |  | 0.4 |  | 4.08 |  | 3.99 |  |  |  | 0 |  | 73.72014 | 8.100783 | 0.1081876 | 0 | Wet chemistry | 0.65 |  | Di Genova et al. (2016)
FSP8 | FSP | 74.62 |  | 0.45 |  | 9.05 |  | 7.17 |  | 0.38 |  | 0.18 |  | 0.45 |  | 4.06 |  | 4.05 |  |  |  | 0 |  | 74.31531 | 8.076885 | 0.1085019 | 0 | Wet chemistry | 0.7424234 |  | Di Genova et al. (2016)
FSP9 | FSP | 74.24 |  | 0.44 |  | 9.01 |  | 7.04 |  | 0.36 |  | 0.17 |  | 0.47 |  | 4.19 |  | 4.14 |  |  |  | 0 |  | 74.19548 | 8.325005 | 0.1115548 | 0 | Wet chemistry | 0.7646812 |  | Di Genova et al. (2016)
PSG1 | PSG | 70.02 | 0.12 | 0.49 | 0.02 | 9.18 | 0.04 | 8.3 | 0.1 | 0.39 | 0.05 | 0.08 | 0.019856 | 0.59 | 0.04 | 5.94 | 0.11 | 3.96 | 0.07 | 0.03972392 | 0.04 | 0.72 |  | 70.73461 | 10.00104 | 0.1778455 | 0.001533987 | Wet chemistry | 0.64 |  | Di Genova et al. (2013, 2014) |  | 0.1902991
PSG2 | PSG | 68.97 | 0.12 | 0.48 | 0.05 | 9.01 | 0.12 | 8.34 | 0.11 | 0.36 | 0.03 | 0.06 | 0.019578 | 0.59 | 0.03 | 5.8 | 0.07 | 3.99 | 0.05 | 0.04 | 0.01 | 2.11 |  | 70.63703 | 10.02663 | 0.2530622 | 0.00151251 | Wet chemistry | 0.52 |  | Di Genova et al. (2013, 2014) |  | 0.2653513
PSG3 | PSG | 68.48 | 0.32 | 0.48 | 0.03 | 8.9 | 0.05 | 8.14 | 0.16 | 0.38 | 0.05 | 0.07 | 0.01 | 0.56 | 0.03 | 5.14 | 0.07 | 4 | 0.11 | 0.03 | 0.02 | 3.57 |  | 71.19983 | 9.503015 | 0.3235623 | 0.001490261 | Wet chemistry | 0.44 |  | Di Genova et al. (2013, 2014) |  | 0.3431034
PSG6 | PSG | 69.78 | 0.33 | 0.49 | 0.04 | 9.09 | 0.04 | 8.44 | 0.2 | 0.37 | 0.05 | 0.07909573 | 0.019768 | 0.58 | 0.02 | 5.74 | 0.4 | 3.99 | 0.06 | 0.02 | 0.03 | 1.16 |  | 70.7858 | 9.870247 | 0.1993609 | 0.001527189 | Wet chemistry | 0.54 |  | Di Genova et al. (2013, 2014) |  | 0.2140566
Y-A | Y | 77.6342 |  | 0.11131 |  | 12.7303 |  | 3.03326 |  | 0.03316 |  | 0.06424 |  | 0.92485 |  | 4.442 |  | 1.61586 |  | 0 |  | 0 |  | 77.17947 | 6.022377 | 0.08882385 |  | Wet chemistry | 0.4450657 |  | Di Genova et al. (2017)
Y-B | Y | 77.28 |  | 0.1372614 |  | 13.39 |  | 2.94 |  | 0.02408669 |  | 0.06 |  | 0.7465881 |  | 2.71 |  | 3.61 |  | 0.03 |  | 0 |  | 76.56948 | 6.261894 | 0.08204912 |  | Wet chemistry | 0.5646259 |  | Di Genova et al. (2017)
Y-E | Y | 75.33303 |  | 0.1211364 |  | 13.60627 |  | 2.929445 |  | 0.03358182 |  | 0.07317273 |  | 0.8768727 |  | 1.410727 |  | 6.799364 |  | 0.05580909 |  | 0 |  | 74.41077 | 8.10958 | 0.094945 |  | Wet chemistry | 0.4301155 |  | Di Genova et al. (2017)
Y-G | Y | 77.86244 |  | 0.1196432 |  | 11.68822 |  | 2.985668 |  | 0.03791742 |  | 0.0686381 |  | 0.8455863 |  | 1.05486 |  | 5.337026 |  | 0 |  | 0 |  | 77.86244 | 6.391886 | 0.07367874 |  | Wet chemistry | 0.5124482 |  | Di Genova et al. (2017)
Y-H | Y | 77.25 |  | 0.1 |  | 11.95 |  | 2.62 |  | 0.06 |  | 0.2226523 |  | 1.08 |  | 3.23 |  | 4.35 |  | 0.05 |  | 0 |  | 76.55135 | 7.511447 | 0.09829508 |  | Wet chemistry | 0.4198473 |  | Di Genova et al. (2017)
Y-J | Y | 73.75 |  | 0.31 |  | 11.99 |  | 3.31 |  | 0.066 |  | 1.6355 |  | 2.9757 |  | 3.15947 |  | 3.5596 |  | 0 |  | 0 |  | 73.19644 | 6.668637 | 0.08876604 |  | Wet chemistry | 0.3987915 |  | Di Genova et al. (2017)
Y-L | Y | 71.22 |  | 0.28 |  | 10.86 |  | 6.24 |  | 0.05 |  | 1.58 |  | 2.72 |  | 2.89 |  | 3.28 |  | 0.05 |  | 0 |  | 71.81607 | 6.22164 | 0.08144998 |  | Wet chemistry | 0.3878205 |  | Di Genova et al. (2017)
PSB26 | PSB | 67.386198 | 0.149872 | 0.290377 | 0.018734 | 14.575052 | 0.09367 | 1.760996 | 0.112404 | 0.046835 | 0.037468 | 0.693158 | 0.046835 | 2.416686 | 0.046835 | 4.514894 | 0.18734 | 1.892134 | 0.074936 | 0.112404 | 0.037468 | 6.69 | 0.28 | 71.92561 | 6.838632 | 0.464286 | 0.02572458 | XANES | 0.4805958 | 0.05 | Riker et al. (2015) | 0.4454131 | 6.35 | 0.01585359
PSB58 | PSB | 64.704712 | 0.260456 | 0.297664 | 0.027906 | 14.939012 | 0.176738 | 3.013848 | 0.158134 | 0.055812 | 0.055812 | 0.892992 | 0.111624 | 2.855714 | 0.055812 | 4.520772 | 0.167436 | 1.646454 | 0.037208 | 0.09302 | 0.027906 | 6.63 | 0.11 | 69.56 | 6.63 | 0.4584421 | 0.03231059 | XANES | 0.6590694 | 0.05 | Riker et al. (2015) | 0.4778702 | 6.98 | 0.006688558
PSB62 | PSB | 63.58555 | 0.338513 | 0.347662 | 0.027447 | 14.684145 | 0.173831 | 3.257044 | 0.137235 | 0.054894 | 0.045745 | 0.73192 | 0.100639 | 2.817892 | 0.064043 | 4.309179 | 0.393407 | 1.628522 | 0.064043 | 0.073192 | 0.018298 | 8.55 | 0.12 | 69.5 | 6.49 | 0.5614145 | 0.02793835 | XANES | 0.7020609 | 0.02127731 | Riker et al. (2015) | 0.5591941 | 8.51 | 0.009226137
PSB63 | PSB | 64.2135 | 0.32375 | 0.333 | 0.02775 | 14.80925 | 0.17575 | 3.256 | 0.08325 | 0.074 | 0.06475 | 0.74925 | 0.0555 | 2.91375 | 0.06475 | 4.3475 | 0.2775 | 1.702 | 0.12025 | 0.10175 | 0.04625 | 7.11 | 0.16 | 69.42 | 6.54 | 0.4828803 | 0.04189104 | XANES | 0.7597608 | 0.004359362 | Riker et al. (2015) | 0.5045287 | 7.5 | 0.01002772
PSB64 | PSB | 64.375496 | 0.305976 | 0.333792 | 0.027816 | 14.900104 | 0.148352 | 3.19884 | 0.111264 | 0.055632 | 0.04636 | 0.639768 | 0.101992 | 2.883592 | 0.055632 | 4.478376 | 0.268888 | 1.733864 | 0.09272 | 0.111264 | 0.037088 | 6 | 0.15 | 69.43694 | 6.70067 | 0.4237156 | 0.03030301 | XANES | 0.7656013 | 0.01999516 | Riker et al. (2015) | 0.4942116 | 7.27 | 0.009440219
PSB65 | PSB | 61.040402 | 0.274319 | 0.318564 | 0.026547 | 14.406172 | 0.168131 | 3.221036 | 0.079641 | 0.035396 | 0.035396 | 0.769863 | 0.123886 | 2.778586 | 0.053094 | 4.167879 | 0.203527 | 1.654763 | 0.132735 | 0.08849 | 0.026547 | 9.62 | 0.09 | 68.9869 | 6.580658 | 0.6188076 | 0.03791467 | XANES | 0.6485118 | 0.05 | Riker et al. (2015) | 0.7231639 | 11.5 | 0.006142225
PSB66 | PSB | 62.25282 | 0.2709 | 0.33411 | 0.02709 | 14.63763 | 0.17157 | 3.24177 | 0.0903 | 0.06321 | 0.06321 | 0.7224 | 0.08127 | 2.82639 | 0.06321 | 4.40664 | 0.2709 | 1.7157 | 0.14448 | 0.09933 | 0.02709 | 7.93 | 0.29 | 68.94 | 6.78 | 0.5294971 | 0.02595076 | XANES | 0.7444952 | 0.05 | Riker et al. (2015) | 0.6277475 | 9.7 | 0.01675073
PSB67 | PSB | 63.569664 | 0.285107 | 0.340289 | 0.018394 | 14.935928 | 0.193137 | 3.200556 | 0.128758 | 0.082773 | 0.064379 | 0.515032 | 0.128758 | 2.887858 | 0.064379 | 4.580106 | 0.220728 | 1.765824 | 0.110364 | 0.09197 | 0.027591 | 6.16 | 0.09 | 69.12 | 6.9 | 0.4345777 | 0.03517086 | XANES | 0.767261 | 0.05 | Riker et al. (2015) | 0.5383789 | 8.03 | 0.006246097
AII_-35 | Other | 50.81 | 0.6 | 1.73 | 0.02 | 16.14 | 0.11 | 9.53 | 0.6 |  |  | 7.4 | 0.06 | 11.2 | 0.12 | 2.75 | 0.19 | 0.15 | 0.01 | 0.14 | 0.02 | 0 |  | 50.88633 | 2.904357 | 0.04596234 | 0.003067395 | Kress & Carmichael | 0.965 | 0 | Cottrell et al. (2009)
LW_0 | Other | 49.42 | 0.69 | 1.94 | 0.07 | 17.21 | 0.49 | 10.17 | 0.5 |  |  | 6.13 | 0.19 | 8.78 | 0.07 | 3.17 | 0.02 | 1.5 | 0.04 | 1.12 | 0.19 | 0 |  | 49.69831 | 4.696299 | 0.06707075 | 0.0005333441 | Mossbauer | 0.838 | 0.0055 | Cottrell et al. (2009)
LW_10 | Other | 49.42 | 0.69 | 1.94 | 0.07 | 17.21 | 0.49 | 10.17 | 0.5 |  |  | 6.13 | 0.19 | 8.78 | 0.07 | 3.17 | 0.02 | 1.5 | 0.04 | 1.12 | 0.19 | 0 |  | 49.69831 | 4.696299 | 0.06707075 | 0.0005333441 | Mossbauer | 0.765 | 0.0053 | Cottrell et al. (2009)
LW_-20 | Other | 49.42 | 0.69 | 1.94 | 0.07 | 17.21 | 0.49 | 10.17 | 0.5 |  |  | 6.13 | 0.19 | 8.78 | 0.07 | 3.17 | 0.02 | 1.5 | 0.04 | 1.12 | 0.19 | 0 |  | 49.69831 | 4.696299 | 0.06707075 | 0.0005333441 | Mossbauer | 0.912 | 0.0053 | Cottrell et al. (2009)
VG2 | Other | 50.81 | 0.25 | 1.89 | 0.23 | 14 | 0.2 | 11.84 | 0.25 | 0.21 | 0.02 | 6.66 | 0.18 | 11.06 | 0.2 | 2.62 | 0.07 | 0.19 | 0.08 | 0.2 | 0.03 | 0.02 |  | 51.07559 | 2.824688 | 0.04539968 | 0.001413113 | Known - smithsonian | 0.83 |  | Jarosewich et al. (1980)
VGA99 | Other | 51.06 | 0.46 | 3.95 | 0.09 | 12.44 | 0.13 | 13.15 | 0.16 | 0.19 | 0.02 | 5.04 | 0.1 | 9.04 | 0.11 | 2.72 | 0.16 | 0.82 | 0.03 | 0.43 | 0.03 |  |  | 51.65925 | 3.581546 | 0.05259118 | 0.002601094 | Known - smithsonian | 0.87 |  | Jarosewich et al. (1980)
PU32 | Other | 46.93167 |  | 0.7535333 |  | 12.58167 |  | 9.718333 |  | 0.1828 |  | 16.625 |  | 10.33167 |  | 1.127933 |  | 0.4139167 |  | 0.1125833 |  | 0 |  | 47.51174 | 1.560907 | 0.02259289 | 0 | XANES | 0.831 | 0.005697807 | Melekhova et al. (in prep)
PU359 | Other | 47.006 |  | 0.8078 |  | 13.804 |  | 9.914 |  | 0.18508 |  | 13.732 |  | 11.176 |  | 1.3456 |  | 0.45444 |  | 0.07802 |  | 0 |  | 47.7204 | 1.827397 | 0.02653504 | 0 | XANES | 0.75 | 0.008377561 | Melekhova et al. (in prep)
PU361 | Other | 46.71667 |  | 0.75125 |  | 12.475 |  | 10.01 |  | 0.1819667 |  | 16.20833 |  | 10.305 |  | 1.192417 |  | 0.3841167 |  | 0.1152833 |  | 0 |  | 47.50524 | 1.603145 | 0.02331693 | 0 | XANES | 0.232 | 0.02589299 | Melekhova et al. (in prep)
PU58 | Other | 46.66 |  | 0.778 |  | 13.038 |  | 10.264 |  | 0.18418 |  | 14.736 |  | 10.768 |  | 1.25274 |  | 0.41764 |  | 0.06922 |  | 0 |  | 47.53087 | 1.701556 | 0.02464611 | 0 | XANES | 0.21 | 0.0280165 | Melekhova et al. (in prep)

## Wavescans
American Mineralogist: September 2018 Deposit AM-18-96546
HUGHES ET AL.: HIGH-RES EPMA OF FE OXIDATION STATE IN SILICA GLASSES
Sample | AR10 | AR14 | AR16 | AR19 | AR20 | AR14 | AR19
Accelerating voltage (kV) | 15 | 15 | 15 | 15 | 15 | 30 | 30
186.354 | 0.6995791 | 0.5836314 | 0.64367415 | 0.891003875 | 0.5116364 | 0.7070096 | 0.9103720875
186.424 | 0.705327875 | 0.559072875 | 0.6471129 | 0.940421025 | 0.5360261 | 0.6941357 | 0.95789135
186.495 | 0.72828785 | 0.5817152 | 0.6979015 | 0.9690843 | 0.5518519 | 0.7013565 | 0.9573847875
186.566 | 0.7106719 | 0.6009009 | 0.721279175 | 1.035667725 | 0.645084525 | 0.7542878 | 0.976349425
186.636 | 0.8066187 | 0.5924866 | 0.7241089 | 1.046504375 | 0.6226411 | 0.7330297 | 0.99400055
186.707 | 0.9044114 | 0.6749387 | 0.8325748 | 1.1049448 | 0.615321175 | 0.7539352 | 1.035802
186.778 | 0.8746934 | 0.6649355 | 0.811823425 | 1.11193985 | 0.6290793 | 0.7455586 | 1.08856515
186.848 | 0.923561975 | 0.736336 | 0.80287485 | 1.204079475 | 0.680535 | 0.7801517 | 1.11500985
186.919 | 0.8837103 | 0.74620275 | 0.8705156 | 1.29332545 | 0.6614211 | 0.7916177 | 1.14265435
186.99 | 0.975434425 | 0.76501895 | 0.8957096 | 1.350877575 | 0.678798575 | 0.8323391 | 1.18250215
187.061 | 1.069183 | 0.83135325 | 0.9356213 | 1.42709845 | 0.7884775 | 0.8253248 | 1.225575
187.131 | 1.1617432 | 0.88874095 | 1.046912 | 1.519323025 | 0.7819115 | 0.8462674 | 1.268228375
187.202 | 1.220481175 | 0.89961905 | 0.9909181 | 1.58667975 | 0.820365575 | 0.9234389 | 1.34817115
187.273 | 1.282287675 | 0.9461168 | 1.044638525 | 1.6581273 | 0.803624 | 0.9175424 | 1.421376525
187.343 | 1.304270575 | 0.969845075 | 1.12528795 | 1.86033515 | 0.8436882 | 0.9485025 | 1.465166425
187.414 | 1.38190305 | 0.9441573 | 1.285086 | 1.9304796 | 0.890837475 | 0.9358445 | 1.54042905
187.485 | 1.430666525 | 1.01933645 | 1.260512475 | 1.96705125 | 0.9324037 | 0.9638862 | 1.60492495
187.556 | 1.424754875 | 1.07192145 | 1.2256667 | 2.0733705 | 0.960127825 | 0.9620805 | 1.660316
187.626 | 1.44655655 | 1.058967 | 1.359971775 | 2.15179475 | 0.9854607 | 0.9739779 | 1.7217568
187.697 | 1.501407575 | 1.1191834 | 1.3559699 | 2.2894625 | 0.93134915 | 0.9697864 | 1.715587
187.768 | 1.40584815 | 1.0719179 | 1.308287 | 2.24267125 | 0.9353703 | 0.9731792 | 1.748254
187.838 | 1.48864095 | 1.0451047 | 1.344080125 | 2.40233975 | 0.971067125 | 0.9815136 | 1.798208
187.909 | 1.4517441 | 1.050940275 | 1.385899 | 2.3298294 | 0.94522285 | 0.9836731 | 1.79460955
187.98 | 1.404815675 | 1.080634475 | 1.29733225 | 2.365696775 | 1.000687225 | 0.9429207 | 1.773508
188.051 | 1.365009925 | 0.99463895 | 1.31026205 | 2.3388891 | 0.8749055 | 0.9482498 | 1.759552275
188.121 | 1.332065325 | 0.9597998 | 1.3012921 | 2.24762745 | 0.8730258 | 0.9644765 | 1.689326
188.192 | 1.325079875 | 0.97374525 | 1.2903352 | 2.21498095 | 0.8285256 | 0.9202853 | 1.658782525
188.263 | 1.279331425 | 0.90359485 | 1.209766025 | 1.99184085 | 0.8907189 | 0.9032859 | 1.564759625
188.333 | 1.171643375 | 0.90847745 | 1.027712575 | 1.88680225 | 0.8542386 | 0.8920864 | 1.530559175
188.404 | 1.1377759 | 0.844153175 | 1.055570225 | 1.676750325 | 0.767907875 | 0.8815418 | 1.419117
188.475 | 1.0970918 | 0.86599375 | 1.060504125 | 1.68761975 | 0.7375848 | 0.8416109 | 1.392215
188.545 | 1.02123315 | 0.779837425 | 0.944160425 | 1.55808745 | 0.692503375 | 0.8082059 | 1.28279765
188.616 | 0.9754505 | 0.7894838 | 0.903336725 | 1.46074755 | 0.7356916 | 0.8388599 | 1.321632
188.687 | 0.9553672 | 0.7596199 | 0.92918835 | 1.4568283 | 0.674195 | 0.8140295 | 1.2409234
188.758 | 0.9754297 | 0.7692641 | 0.8204946 | 1.46373425 | 0.6593975 | 0.8092616 | 1.263456
188.828 | 0.931578575 | 0.7126402 | 0.787919325 | 1.3160961 | 0.60339085 | 0.7896823 | 1.213294
188.899 | 0.913617075 | 0.744250625 | 0.853596725 | 1.347911925 | 0.6675565 | 0.7702986 | 1.158433
188.97 | 0.8618117 | 0.69572945 | 0.859556875 | 1.2664868 | 0.627242 | 0.7932217 | 1.168189025
189.04 | 0.905569125 | 0.7327131 | 0.8303425 | 1.275427175 | 0.6519225 | 0.792316 | 1.161838825
189.111 | 0.87278905 | 0.670952075 | 0.840694425 | 1.297795 | 0.6210888 | 0.795627 | 1.158293
189.182 | 0.88268965 | 0.703823 | 0.7996714 | 1.321704 | 0.6642323 | 0.8279013 | 1.191057
189.253 | 0.880740375 | 0.7099514 | 0.816749575 | 1.280074 | 0.6640359 | 0.7753227 | 1.179561425
189.323 | 0.91465495 | 0.6738978 | 0.8044568 | 1.357586925 | 0.642102025 | 0.8253203 | 1.186489
189.394 | 0.9259562 | 0.757053025 | 0.8483924 | 1.356742825 | 0.6608322 | 0.8165755 | 1.237999125
189.465 | 0.977302425 | 0.74323755 | 0.910321 | 1.363659525 | 0.6725393 | 0.8079943 | 1.242211
189.535 | 0.9594574 | 0.8067063 | 0.9585642 | 1.408337 | 0.6763119 | 0.8560756 | 1.256982725
189.606 | 0.99633385 | 0.877740325 | 0.938145225 | 1.5084637 | 0.743085275 | 0.8782644 | 1.250256375
189.677 | 1.051133225 | 0.8719134 | 1.015613 | 1.517294475 | 0.7616938 | 0.9275298 | 1.321896
189.747 | 1.0491598 | 0.8709185 | 1.065515375 | 1.590800225 | 0.822392125 | 0.9259119 | 1.383205
189.818 | 1.142718675 | 0.9254255 | 1.06850505 | 1.676054575 | 0.8392415 | 0.9407984 | 1.386546475
189.889 | 1.27028185 | 1.020242425 | 1.1411602 | 1.722322375 | 0.8789277 | 0.9597108 | 1.438676425
189.96 | 1.346044075 | 1.0738563 | 1.3032972 | 1.8461873 | 0.935458875 | 0.9890878 | 1.5071597
190.03 | 1.526436775 | 1.168763525 | 1.31222815 | 1.997079675 | 1.060234375 | 1.033366 | 1.581359
190.101 | 1.628051625 | 1.2221 | 1.361016725 | 2.083169975 | 1.07110045 | 1.124612 | 1.637845
190.172 | 1.6480113 | 1.362724925 | 1.426778 | 2.08920515 | 1.149472075 | 1.192949 | 1.67570545
190.242 | 1.848154825 | 1.4895311 | 1.550069075 | 2.220066875 | 1.20782345 | 1.230058 | 1.780707875
190.313 | 2.098452425 | 1.572598675 | 1.59083315 | 2.348695975 | 1.265323 | 1.319097 | 1.849326
190.384 | 2.178966875 | 1.730856475 | 1.7101812 | 2.55004885 | 1.36013 | 1.406356 | 1.904717
190.455 | 2.307589775 | 1.79614255 | 1.862453725 | 2.532980225 | 1.45746655 | 1.46002 | 1.977969
190.525 | 2.511731 | 1.856683175 | 1.80671335 | 2.696881025 | 1.43767435 | 1.50893 | 2.020654
190.596 | 2.65526035 | 1.92204885 | 1.895246975 | 2.929725875 | 1.59517495 | 1.501189 | 2.119677
190.667 | 2.72098155 | 2.002002325 | 2.017669875 | 3.0604168 | 1.618027725 | 1.527839 | 2.222705975
190.737 | 2.730042425 | 2.034804975 | 2.098245625 | 3.209965 | 1.674001 | 1.512659 | 2.305916175
190.808 | 2.76783265 | 2.031792425 | 2.007735175 | 3.416320825 | 1.656593525 | 1.555062 | 2.388798575
190.879 | 2.757933225 | 1.8913338 | 2.1300807 | 3.431068375 | 1.682501375 | 1.541416 | 2.4584747
190.949 | 2.667125425 | 1.907926175 | 2.153976175 | 3.500532525 | 1.625815275 | 1.539429 | 2.490271
191.02 | 2.665263825 | 1.86633055 | 2.224513 | 3.627030525 | 1.5407889 | 1.479806 | 2.54964285
191.091 | 2.57551555 | 1.84664165 | 2.1340259 | 3.4965255 | 1.50015095 | 1.430003 | 2.49725
191.162 | 2.409146725 | 1.720005025 | 2.085217675 | 3.38060225 | 1.524972425 | 1.38512 | 2.5379461
191.232 | 2.3214766 | 1.6119913 | 1.9430404 | 3.294205725 | 1.498157775 | 1.332881 | 2.469636
191.303 | 2.2039401 | 1.53593585 | 1.81271995 | 3.24399545 | 1.3049393 | 1.257341 | 2.339276375
191.374 | 1.943765725 | 1.40629285 | 1.76191465 | 3.021752075 | 1.218678325 | 1.23156935 | 2.245191625
191.444 | 1.883074325 | 1.32516385 | 1.629577825 | 2.83835745 | 1.20187985 | 1.184733 | 2.12823265
191.515 | 1.77939155 | 1.2509741 | 1.496332 | 2.665771875 | 1.1523358 | 1.1432328 | 1.98901275
191.586 | 1.66989605 | 1.1629415 | 1.393799275 | 2.491644725 | 1.02060935 | 1.05298445 | 1.868028975
191.657 | 1.560301575 | 1.158915 | 1.2863833 | 2.277272875 | 0.9484383 | 1.049363 | 1.798532
191.727 | 1.47763985 | 1.09356225 | 1.146107 | 2.0334666 | 0.925419925 | 1.007244 | 1.629255325
191.798 | 1.377988375 | 0.940221175 | 1.06152625 | 1.814496975 | 0.8014129 | 0.9808175 | 1.49300875
191.869 | 1.280265275 | 0.9916898 | 0.97497825 | 1.65112815 | 0.8047309 | 0.9615714 | 1.454066
191.939 | 1.1248299 | 0.8875383 | 0.918271325 | 1.448733925 | 0.736240825 | 0.91997225 | 1.3881795
192.01 | 1.1915452 | 0.864907975 | 0.8251657 | 1.446885 | 0.7266712 | 0.8826766 | 1.260854
192.081 | 1.096818275 | 0.7735027 | 0.751097175 | 1.31199105 | 0.6822498 | 0.897956 | 1.227484325
192.152 | 0.989380175 | 0.7391586 | 0.811092 | 1.17722195 | 0.6304209 | 0.8433437 | 1.170217375
192.222 | 0.939539575 | 0.7271717 | 0.689431525 | 1.1089426 | 0.699534575 | 0.8555469 | 1.1285842
192.293 | 0.9424391 | 0.6818698 | 0.6931054 | 1.137720975 | 0.6166935 | 0.8410144 | 1.102954
192.364 | 0.8692886 | 0.6580627 | 0.655621825 | 0.989933975 | 0.536077 | 0.7943207 | 1.062810175
192.434 | 0.8030738 | 0.670958825 | 0.6568868 | 0.9528003 | 0.5424938 | 0.7766714 | 1.037067
192.505 | 0.7688044 | 0.6353364 | 0.6173929 | 0.9190414 | 0.4989986 | 0.7882016 | 1.035615775
192.576 | 0.7761366 | 0.5723863 | 0.5655188 | 0.8691596 | 0.5169605 | 0.8134822 | 0.9990312125
192.646 | 0.704344475 | 0.5971322 | 0.568901 | 0.802684675 | 0.4942915 | 0.7671807 | 0.9904603625
192.717 | 0.6875137 | 0.5635527 | 0.5129554 | 0.846389925 | 0.4408651 | 0.764115 | 0.971260575
192.788 | 0.68445435 | 0.5447585 | 0.5731161 | 0.7875294 | 0.4812141 | 0.7346924 | 0.99020285
192.859 | 0.6454018 | 0.5219313 | 0.5565789 | 0.8393691 | 0.4446184 | 0.71905115 | 0.962592725
192.929 | 0.6104911 | 0.4768489 | 0.5180771 | 0.75808955 | 0.4655526 | 0.7275927 | 0.9305096625
193 | 0.594479 | 0.4671349 | 0.5049182 | 0.76219135 | 0.4501333 | 0.7241152 | 0.937741975

## FeLbLa_fits
American Mineralogist: September 2018 Deposit AM-18-96546
HUGHES ET AL.: HIGH-RES EPMA OF FE OXIDATION STATE IN SILICA GLASSES
Session no. | 1 | [5 empty] | 2 | [5 empty] | 3 | [5 empty] | 4 | [5 empty] | 5
Accelerating voltage (kV) | 15 | [5 empty] | 14 | [5 empty] | 15 | [5 empty] | 15 | [5 empty] | 15
Beam current (nA) | 50 | [5 empty] | 50 | [5 empty] | 50 | [5 empty] | 50 | [5 empty] | 50
Beam size (um) | 10 | [5 empty] | 4 | [5 empty] | 4 | [5 empty] | 4 | [5 empty] | 15
Sample | I0 | s.d. | Iinf | s.d. | I'0 | s.d. | I0 | s.d. | Iinf | s.d. | I'0 | s.d. | I0 | s.d. | Iinf | s.d. | I'0 | s.d. | I0 | s.d. | Iinf | s.d. | I'0 | s.d. | I0 | s.d. | Iinf | s.d. | I'0 | s.d.
AR10 | 0.6134227 | 0.01749779 | 0.6750284 | 0.008484883 | 0.00191447 | 0.001437353 | 0.6882325 | 0.01777683 | 0.8167767 | 0.0340256 | 0.001844705 | 0.0009325872 | 0.6127729 | 0.02473324 | 0.7214405 | 0.009797296 | 0.003760406 | 0.002181717
AR11 | 0.6514552 | 0.01928201 | 0.6877701 | 0.008100871 | 0.001244225 | 0.001699199 | 0.6710552 | 0.02369268 | 0.7709055 | 0.006461899 | 0.004917679 | 0.002822055 | 0.6873546 | 0.009017508 | 0.648452 | 0 | -1.401059e-05 | 0.0001130361
AR12 | 0.6582046 | 0.01795017 | 0.712737 | 0.01691988 | 0.00113388 | 0.001134493 | 0.7120759 | 0.02693397 | 0.8368999 | 0.00768856 | 0.005991797 | 0.003151016 | 0.5760891 | 0.04095956 | 0.745528 | 0.004686275 | 0.02117439 | 0.01154485
AR13 | 0.7232743 | 0.01793191 | 0.7961291 | 0.04026999 | 0.0009619204 | 0.0009072998 | 0.8041506 | 0.009312266 | 0.7808875 | 0 | 5.170736e-05 | 8.649442e-05
AR14 | 0.609619 | 0.008733863 | 0.5755995 | 0 | 2.849549e-06 | 0.0001047482 | 0.6704222 | 0.0118728 | 0.6993564 | 0 | 3.057281e-06 | 0.0001450661 | 0.5982377 | 0.0111543 | 0.6473828 | 0 | 8.315526e-05 | 0.0001596863
AR15 | 0.6652219 | 0.0119141 | 0.7491031 | 0 | 0.0006798421 | 0.0002848314 | 0.74063 | 0.1817909 | 0.781494 | 0 | 0.01013092 | 0.09545572
AR16 | 0.8176438 | 0.01630887 | 0.7840163 | 0 | -0.0003218573 | 0.0004287898 | 0.8559619 | 0.003464324 | 0.8580804 | 0 | -4.596818e-05 | 4.740199e-05 | 0.7753106 | 0.01268603 | 0.7375469 | 0 | -0.0001748311 | 0.0002348191
AR17 | 0.8483533 | 0.01882589 | 0 | 0 | 0 | 0 | 0.9172407 | 0.01283047 | 0.8262809 | 0 | -0.0008875577 | 0.0003417115 | 0.8512617 | 0.02406893 | 0.794097 | 0.01171564 | -0.001749901 | 0.001936861
AR18 | 0.8192062 | 0.00941195 | 0.8432849 | 0 | 2.388935e-05 | 0.0001262956 | 0.8782607 | 0.02146189 | 0.8909547 | 0 | 0.0001748156 | 0.0007232922 | 0.8263441 | 0.009931506 | 0.7749314 | 0 | -3.210537e-05 | 0.0001284741
AR19 | 0.9016184 | 0.02224826 | 0.9241337 | 0 | 0.0006130146 | 0.00136145 | 0.9512618 | 0.02572783 | 0.9809493 | 0 | 0.0009804578 | 0.001906415 | 0.949441 | 0.01032752 | 0.8930591 | 0 | -0.0003150995 | 0.0002063089
AR20 | 0.78567 | 0.02875613 | 0.6148393 | 0.006057497 | -0.01117902 | 0.00444287 | 1.350742 | 3.202427 | 0.672702 | 0 | -0.4243248 | 3.046055 | 0.6705095 | 0.03935308 | 0.614341 | 0.00708952 | -0.004498842 | 0.007338794
AR21 | 0.809636 | 0.01272989 | 0.7664622 | 0 | -0.00016035 | 0.0002183954 | 0.8481197 | 0.01310517 | 0.8110919 | 0 | -7.898459e-06 | 0.0001617144 | 0.8063099 | 0.01188224 | 0.7684186 | 0 | -0.0002959856 | 0.0002785682
AR35 | 0.6897827 | 0.02997814 | 0.7534967 | 0.008983303 | 0.002815678 | 0.003235295 | 0.7629468 | 0.0265016 | 0.8157356 | 0.005593494 | 0.003240081 | 0.003809008 | 0.7405653 | 0.009652599 | 0.7552441 | 0 | -6.079903e-05 | 6.896967e-05
AR36 | 0.7901633 | 0.02456973 | 0.8234299 | 0.005583264 | 0.001914569 | 0.003348899 | 0.8143796 | 0.03030648 | 0.9094932 | 0.01003059 | 0.003853915 | 0.003035141 | 0.792679 | 0.01060365 | 0 | 0 | 0.0004088089 | 0.0001285321
AR37 | 0.8426912 | 0.01035032 | 0.8695332 | 0 | 1.493053e-05 | 0.0001334339 | 0.8962812 | 0.01295612 | 0.8584098 | 0 | -0.0001530065 | 0.0002290035 | 0.8017706 | 0.009207795 | 0.8230881 | 0 | 3.592671e-05 | 0.0001322
AR38 | 0.697729 | 0.04949259 | 0.6164147 | 0.005702756 | -0.0101761 | 0.01415679 | 0.7546194 | 0.04619245 | 0.6610372 | 0.006304465 | -0.00989055 | 0.01129517 | 0.6167722 | 0.006554555 | 0.6230401 | 0 | -4.177743e-05 | 2.968925e-05
AR39 | 0.7423258 | 0.02068756 | 0.8228313 | 0.02578679 | 0.001438026 | 0.001203313 | [6 empty] | 0.7696543 | 0.01428312 | 0.8754853 | 0 | 0.001833836 | 0.0005797956
AR40 | 0.8644806 | 0.007350812 | 0.8481374 | 0 | 7.631011e-05 | 4.771538e-05 | 0.9176406 | 0.01622243 | 0.8882346 | 0 | -0.0002428068 | 0.0003910608 | 0.8583059 | 0.07038181 | 0.7452843 | 0.005166664 | -0.0209182 | 0.02819008
AR41 | 0.805212 | 0.01080704 | 0.783038 | 0 | -0.0001898506 | 0.0002669159 | 0.8089465 | 0.01217521 | 0.7407901 | 0 | -2.269332e-05 | 0.000153107 | 0.7978144 | 0.01898017 | 0.7114366 | 0.03579866 | -0.001266424 | 0.001019161
AR42 | 0.9218755 | 0.008638559 | 0.9371063 | 0 | 1.727351e-05 | 0.0001185112 | 0.9568086 | 0.02553577 | 0 | 0 | 0 | 0 | 0.8781694 | 0.0101813 | 0.9126078 | 0 | -3.237165e-06 | 0.0001224901
AR43 | 1.080363 | 0.03405424 | 1.053945 | 0.00581925 | -0.002101367 | 0.006281078 | 1.08618 | 0.03353331 | 1.068331 | 0.00863892 | -0.0009233147 | 0.004179511 | 1.003717 | 0.01495204 | 0.9906417 | 0 | -0.0001224738 | 0.0003888035
AR44 | 0.8847335 | 0.03425178 | 0.9407318 | 0.004775073 | 0.006100391 | 0.008684809 | 0.9515441 | 0.01128731 | 0.9899804 | 0 | 0.0001645516 | 0.0002031792 | 0.8940891 | 0.006197926 | 0.890286 | 0 | 2.101046e-05 | 3.488665e-05
22 | 0.680301 | 0.01903815 | 0.7201087 | 0.009107412 | 0.001221558 | 0.001533023 | [6 empty] | 0.7702429 | 0.01975974 | 0.6169855 | 0.02074819 | -0.002985778 | 0.001221317
23 | 0.7367846 | 0.009837485 | 0.6952386 | 0 | -0.0002104074 | 0.0001876465 | [6 empty] | 0.7484299 | 0.01590419 | 0.6289998 | 0.01594432 | -0.002597077 | 0.001112675
25 | 0.730174 | 0.01439564 | 0.7092706 | 0 | -0.0002873739 | 0.0004836547 | [6 empty] | 0.7176097 | 0.01480439 | 0.6670756 | 0.01503348 | -0.001006901 | 0.0009229982
28 | 0.726505 | 0.008801514 | 0.6958023 | 0 | 9.102955e-06 | 0.0001028248 | [6 empty] | 0.7410612 | 0.01303058 | 0.5958347 | 0.02959986 | -0.001920798 | 0.0006620196
32 | 0.7431282 | 0.01014653 | 0.6692342 | 0 | -0.0002381993 | 0.0001662362 | [6 empty] | 0.7458853 | 0.01640667 | 0.5242149 | 0.1443026 | -0.001516971 | 0.0006817694
35 | 0.630253 | 0.02915542 | 0.6883241 | 0.00681859 | 0.0031139 | 0.003687097 | [6 empty] | 0.6926797 | 0.01403519 | 0.3684708 | 1.276501 | -0.0007119185 | 0.0005046592
AN1 | 0.6660709 | 0.01156124 | 0.7266745 | 0 | 0.0008368295 | 0.0003898956 | [6 empty] | 0.6876724 | 0.01752012 | 0.7741973 | 0.01498009 | 0.001842278 | 0.001094899
R1 | 0.7746521 | 0.01322426 | 0.749424 | 0 | -0.0001749758 | 0.0002901793 | [6 empty] | 0.7764593 | 0.01332129 | 0.5761631 | 0.1130041 | -0.0014536 | 0.0005904028
R2 | 0.7116754 | 0.01026588 | 0.7458669 | 0 | -1.812007e-05 | 0.0001168599 | [6 empty] | 0.6945074 | 0.01294637 | 0.5743711 | 0.1470488 | -0.0007442444 | 0.0005459895
R6 | 0.8227862 | 0.02206942 | 0.8032871 | 0.007552275 | -0.0007632968 | 0.002138354 | [6 empty] | 0.7922724 | 0.01061651 | 0.588388 | 0.03361455 | -0.002325088 | 0.0005248928
ETNA01 | 0.7796116 | 0.02831547 | 0.7441893 | 0 | -0.002018903 | 0.003621429
ETNA02 | 0.8107214 | 0.01650006 | 0.7073501 | 0.08976331 | -0.000878309 | 0.0007154732 | 0.8448479 | 0.01462939 | 0.6928615 | 0.008922055 | -0.004048642 | 0.001075281
ETNA03 | 0.6562868 | 0.1868014 | 0.7445402 | 0.006648157 | 0.02438409 | 0.1086615 | 0.8319471 | 0.01713825 | 0.7266121 | 0.03205939 | -0.001520613 | 0.0008990978
ETNA04 | 0.8114057 | 0.01331453 | 0.4802908 | 1.090231 | -0.0007530283 | 0.0004679849 | 0.8717267 | 0.02074026 | 0.6893893 | 0.0161047 | -0.004191853 | 0.001385108
ETNA05 | 0.7837143 | 0.01500727 | 0.5511453 | 0.2724535 | -0.001102042 | 0.0005737108 | 0.9098446 | 0.02089146 | 0.6934139 | 0.004467571 | -0.01320811 | 0.003000201
ETNA06 | 0.7957196 | 0.02853975 | 0.7309774 | 0.005602004 | -0.004394051 | 0.004524213 | 0.8272654 | 0.01499625 | 0.7156092 | 0.03905506 | -0.001367048 | 0.0007353838
ETNA07 | 0.754546 | 0.006466991 | 0.7625538 | 0 | -6.587822e-05 | 2.226146e-05 | 0.923831 | 0.1967902 | 0.7651324 | 0.005262916 | -0.05161635 | 0.1315216
ETNA08 | 0.7573949 | 0.01360452 | 0.7398542 | 0 | -0.0003675746 | 0.0006504738 | 0.7912635 | 0.0126379 | 0.7416778 | 0 | -0.0005294797 | 0.0003560413
ETNA09 | 0.8031971 | 0.01433605 | 0.6080703 | 0.0570542 | -0.001937849 | 0.0006531939 | 0.8201971 | 0.01848956 | 0.67202 | 0.01037067 | -0.004112812 | 0.001391232
ETNA10 | 0.7977798 | 0.01516514 | 0.5629018 | 0.1393991 | -0.001550458 | 0.0006184757 | 0.8437413 | 0.02322094 | 0.6871517 | 0.00537714 | -0.008968181 | 0.00314652
ETNA11 | 0.8106349 | 0.01149073 | 0.6184153 | 0.0807631 | -0.001454443 | 0.0004859984 | 0.8619915 | 0.03841018 | 0.7180543 | 0 | -0.009511836 | 0.005702359
ETNA12 | 0.8107911 | 0.01242661 | 0.7211362 | 0 | -0.0009759908 | 0.0003543257
ETNA13 | 0.8178499 | 0.01384557 | 0.6197112 | 0.07572082 | -0.001673659 | 0.0005976429 | 0.858426 | 0.02228046 | 0.7025215 | 0.007065214 | -0.006713819 | 0.002365682
ETNA14 | 0.8020019 | 0.01432705 | 0.670511 | 0.0194114 | -0.002243291 | 0.000813873 | 0.8106203 | 0.01799819 | 0.7031644 | 0.006276315 | -0.004264233 | 0.001784965
ETNA15 | 0.8202043 | 0.01898821 | 0.7478461 | 0.03119185 | -0.001112898 | 0.001022912 | 0.8428851 | 0.01442287 | 0.3906163 | 0.8390968 | -0.00122044 | 0.0005163644
ETNA16 | 0.7951865 | 0.01634713 | 0.6575142 | 0.05470777 | -0.001472728 | 0.0007568311 | 0.7956007 | 0.02305348 | 0.6845603 | 0.02392036 | -0.002176209 | 0.001403728
ETNA17 | 0.8152818 | 0.01134251 | 0.511299 | 0.283225 | -0.001233178 | 0.0004232831 | 0.8596703 | 0.02587956 | 0.7070744 | 0.006436738 | -0.007799386 | 0.003152436
ETNA24 | 0.8258352 | 0.01508289 | 0.5505816 | 0.2049355 | -0.001501415 | 0.0005909496 | 0.8842045 | 0.01782234 | 0.7023214 | 0.00611595 | -0.007250052 | 0.001766482
ETNA25 | 0.8319744 | 0.01759565 | 0.7357494 | 0.02531749 | -0.001586417 | 0.0009797506
ETNA26 | 0.8259769 | 0.01675737 | 0.7260249 | 0 | -0.0009438604 | 0.0004375719 | 0.842178 | 0.01485019 | 0.6810195 | 0.01702735 | -0.002990555 | 0.00087716
ETNA27 | 0.8303951 | 0.01451776 | 0.6695518 | 0.1108729 | -0.0011688 | 0.0006081737 | 0.8636027 | 0.024712 | 0.6964635 | 0.01005968 | -0.005839164 | 0.002210827
ETNA28 | 0.819241 | 0.0149657 | 0.5562629 | 0.1590479 | -0.001619156 | 0.0006014949 | 0.8430507 | 0.02234834 | 0.6974603 | 0.005127922 | -0.00876882 | 0.003210425
ETNA29 | 0.8263764 | 0.01949025 | 0.6744639 | 0.03579973 | -0.002228786 | 0.001033966 | 0.9153727 | 0.02747385 | 0.7021899 | 0.006170362 | -0.01200542 | 0.00363778
ETNA30 | 0.7513791 | 0.01186296 | 0.6972386 | 0.05155955 | -0.0005157604 | 0.0005347032 | 0.8000079 | 0.01686983 | 0.7380024 | 0.05393663 | -0.000688828 | 0.0008007221
ETNA31 | 0.8380156 | 0.009943558 | 0.7802498 | 0 | -0.0004113248 | 0.0002212291 | [6 empty] | 0.8157918 | 0.01641864 | 0.6364857 | 0.03567557 | -0.002467655 | 0.000860691
ETNA32 | 0.8039058 | 0.006739359 | 0.8119744 | 0 | -7.498588e-05 | 2.105752e-05 | [6 empty] | 0.8052743 | 0.01431816 | 0.6646605 | 0 | -0.001991521 | 0.0004943357
ETNA33 | 0.8294225 | 0.01883998 | 0.7692888 | 0.02490786 | -0.001037515 | 0.001073996 | [6 empty] | 0.8095599 | 0.01839005 | 0.6766853 | 0.01338439 | -0.003277976 | 0.00133396
ETNA34 | 0.8259387 | 0.01181467 | 0.7978826 | 0 | -6.463317e-05 | 0.0001798134 | [6 empty] | 0.8370079 | 0.01378342 | 0.6845481 | 0.02082382 | -0.002597309 | 0.0008079033
ETNA35 | 0.7284929 | 0.05363392 | 0.7841037 | 0.006247009 | 0.006887727 | 0.01517388 | [6 empty] | 0.8412469 | 0.01625788 | 0.6507643 | 0.009084358 | -0.00588975 | 0.00140505
ETNA36 | 0.8274627 | 0.01634539 | 0.6982498 | 0.07067994 | -0.001234014 | 0.0007361761 | [6 empty] | 0.8163753 | 0.01886948 | 0.6391793 | 0.008069269 | -0.006080781 | 0.001684742
MAS.1.A4 | 0.8164185 | 0.0179366 | 0.8026246 | 0 | -0.0002960781 | 0.0008739865 | [6 empty] | 0.8485742 | 0.017599 | 0.6251535 | 0.03366588 | -0.003457101 | 0.001020342 | [6 empty] | 0.7737038 | 0.009876716 | 0.7381444 | 0 | 3.842479e-05
MAS.1.A5 | 0.8536156 | 0.0200228 | 0.8100133 | 0 | -0.001061164 | 0.001101153 | [6 empty] | 0.8267247 | 0.01318634 | 0.6342839 | 0.02402498 | -0.002904248 | 0.0007319222 | [6 empty] | 0.7543307 | 0.01054385 | 0.7395179 | 0 | -5.596371e-05
MAS.1.A6 | 0.8340273 | 0.01198504 | 0.8011942 | 0 | -0.0006167712 | 0.0005204676 | [6 empty] | 0.8041673 | 0.01905796 | 0.6378541 | 0.02922321 | -0.00274868 | 0.00107974
MAS.1.A9 | 0.8422333 | 0.01107013 | 0.7849841 | 0 | -0.0003717159 | 0.0002359185 | [6 empty] | 0.8537613 | 0.0140245 | 0.1421524 | 1.325836 | -0.001517273 | 0.0004950881
MAS.1.A10 | 0.8222075 | 0.01618764 | 0.7766163 | 0 | -0.0007271509 | 0.000613602 | [6 empty] | 0.8621949 | 0.01793997 | 0.6495816 | 0.01128806 | -0.005836733 | 0.001377625
MAS.1.A10b | 0.8396815 | 0.01401808 | 0.7589008 | 0 | -0.0008697473 | 0.0003969103 | [6 empty] | 0.8382042 | 0.02024108 | 0.6569967 | 0.009917376 | -0.005672513 | 0.001666128
MAS.1.B4 | 0.8150626 | 0.01072781 | 0.7558689 | 0 | -0.0005102558 | 0.0002660664 | 0.9058213 | 0.0203575 | 0.7038084 | 0.01752732 | -0.004382835 | 0.001313925
MAS.1.B5 | 0.8484273 | 0.02061729 | 0.7871384 | 0.005956953 | -0.002833057 | 0.002318417 | 0.8695064 | 0.01857821 | 0.6739437 | 0.05132519 | -0.002332404 | 0.0009038293
MAS.1.B6 | 0.7777743 | 0.02575661 | 0 | 0 | 0 | 0 | 0.8511316 | 0.02098564 | 0.6584648 | 0.05170353 | -0.002420717 | 0.001037604
MAS.1.B7 | 0.8069035 | 0.01286802 | 0.7800986 | 0 | -0.0001167716 | 0.0002334867 | 0.9189686 | 0.02145453 | 0.6314767 | 0.1655732 | -0.002069094 | 0.0008942882
MAS.1.B8 | 0.8447745 | 0.01930025 | 0.8343402 | 0.005949969 | -0.0004509597 | 0.002046755 | 0.901263 | 0.01855772 | 0.7759957 | 0 | -0.002045074 | 0.000715531
MAS.1.B9 | 0.7981199 | 0.05879964 | 0.8322463 | 0.00584263 | 0.005338336 | 0.02133157 | 0.9055319 | 0.01545697 | 0.7630552 | 0 | -0.001658576 | 0.0004609857
St8.1.B2 | 0.6886918 | 0.009417177 | 0.6812495 | 0 | -0.0001339863 | 0.000393469 | 0.7512391 | 0.01518837 | 0.6264361 | 0.09614022 | -0.000993225 | 0.0006514781 | [6 empty] | 0.7021612 | 0.01329953 | 0.3876135 | 0.7416819 | -0.0008716568 | 0.0004798147
St8.1.B3 | 0.701174 | 0.01307505 | 0.6496003 | 0 | -0.0003503175 | 0.0002855403 | 0.7367001 | 0.02187816 | 0.6692427 | 0.02917684 | -0.001155872 | 0.001240791 | [6 empty] | 0.7276519 | 0.0205174 | 0.6073398 | 0.01082984 | -0.00356272 | 0.001630082
St8.1.B4 | 0.7308404 | 0.01691807 | 0.6608274 | 0.06486177 | -0.0007122454 | 0.0007802141 | 0.7644469 | 0.02576482 | 0.6842869 | 0.009032654 | -0.00316684 | 0.002546185 | [6 empty] | 0.7017516 | 0.01639299 | 0.5918189 | 0.01646249 | -0.00220912 | 0.00101715
St8.1.B5 | 0.6987052 | 0.01572766 | 0.6275643 | 0.2495285 | -0.0003612582 | 0.0006104079 | 0.7990518 | 0.02818904 | 0.6897606 | 0.008701758 | -0.0047306 | 0.002986775 | [6 empty] | 0.6837167 | 0.01748057 | 0.6110962 | 0.02081985 | -0.0013284 | 0.001029337
St8.1.B6 | 0.698831 | 0.007656145 | 0.6473036 | 0 | -0.0003200135 | 0.0001596774 | 0.7670607 | 0.02167763 | 0.6663245 | 0.01898732 | -0.002181394 | 0.001401607
St8.1.B7 | 0.7079028 | 0.01404151 | 0.71765 | 0 | 7.976449e-05 | 0.0003370202 | 0.7849863 | 0.01798395 | 0.6796483 | 0.03517875 | -0.001481844 | 0.0009314686 | [6 empty] | 0.742219 | 0.02434603 | 0.610961 | 0.04606714 | -0.001911819 | 0.001293232
St8.1.B9 | 0.7187049 | 0.02484131 | 0.7848311 | 0.01009338 | 0.002293261 | 0.002201217 | 0.8277616 | 0.01463605 | 0.7063426 | 0 | -0.0006631681 | 0.0002898082
St8.1.B10 | 0.7139093 | 0.01355313 | 0.6702979 | 0.009173803 | -0.001093166 | 0.0009588476 | 0.7653537 | 0.01737512 | 0.6693684 | 0.008395324 | -0.002976314 | 0.001421336
AMS1 | [12 empty] | 0.6550749 | 0.008004153 | 0.6726952 | 0 | 1.529086e-05 | 0.0001061767 | 0.6936216 | 0.0202738 | 0.57205 | 0.05676757 | -0.001437786 | 0.0009813096 | 0.6143292 | 0.01367279 | 0.5477982 | 0 | -0.0003983261
AMS2 | [12 empty] | 0.6958585 | 0.01358662 | 0 | 0 | -0.0003125617 | 0.0001651597 | 0.6545628 | 0.01095638 | 0.620078 | 0 | -0.0002867052 | 0.000265771 | 0.620126 | 0.01471447 | 0.6031601 | 0 | -0.0001627466
AMS4 | [12 empty] | 0.7145619 | 0.03583423 | 0.6875126 | 0 | -0.001516763 | 0.004535741 | 0.704914 | 0.02827305 | 0.6358528 | 0.01071032 | -0.002558645 | 0.002644866 | 0.6183975 | 0.009003011 | 0.6417492 | 0 | -9.2332e-05
FSP1 | [12 empty] | 0.6224504 | 0.01221997 | 0.6741181 | 0 | 0.0003342874 | 0.0002598669 | 0.6182285 | 0.00853111 | 0.6462288 | 0 | -1.796628e-05 | 9.533495e-05 | 0.5508959 | 0.0141401 | 0.6090892 | 0.09499651 | 0.0004482226
FSP2 | [12 empty] | 0.643236 | 0.007827258 | 0.7062836 | 0 | 0.0001360135 | 0.0001176327 | 0.600758 | 0.01288436 | 0.7452434 | 3.431615 | 0.0001818902 | 0.0004326215 | 0.5688413 | 0.005954875 | 0.550162 | 0 | 6.568124e-05
FSP3 | [12 empty] | 0.6550881 | 0.009159564 | 0.6303667 | 0 | -1.227182e-05 | 0.0001171111 | 0.6203286 | 0.008380176 | 0.6087455 | 0 | -2.884288e-05 | 0.0001287473 | 0.5814397 | 0.008786242 | 0.6067749 | 0 | 5.360308e-05
FSP4 | [12 empty] | 0.6295312 | 0.008283749 | 0.6849624 | 0 | 0.0001813019 | 0.0001374168 | 0.5501684 | 0.06175005 | 0.6237494 | 0.004231384 | 0.01394006 | 0.02584219 | 0.5823956 | 0.006671001 | 0.6028342 | 0 | 1.894808e-05
FSP5 | [12 empty] | 0.6320768 | 0.01280819 | 0.6728593 | 0 | 0.0003298372 | 0.0003074435 | 0.6086343 | 0.008142992 | 0.6527151 | 0 | 0.0001295213 | 0.0001304391 | 0.561418 | 0.009499125 | 0.6070987 | 0 | 0.0005048196
FSP6 | [12 empty] | 0.6029562 | 0.04407318 | 0.6484176 | 0.006616836 | 0.00388879 | 0.008421676 | 0.6042923 | 0.0175182 | 0.6294619 | 0 | 0.0005157515 | 0.0008226807 | 0.5786543 | 0.01050617 | 0.6151622 | 0 | 2.11012e-05
FSP7 | [12 empty] | 0.6458494 | 0.009081795 | 0.60042 | 0 | -1.552286e-06 | 0.00010993 | 0.6078606 | 0.01131639 | 0.6555994 | 0 | 0.0001899388 | 0.0001983691 | 0.5854091 | 0.01394464 | 0.591434 | 0 | 4.597287e-05
FSP8 | [12 empty] | 0.6337082 | 0.007791221 | 0.6786696 | 0 | 8.381024e-05 | 0.000113751 | 0.6155504 | 0.01078745 | 0.6187089 | 0 | 1.971901e-05 | 0.0002250311 | 0.5806868 | 0.02245514 | 0 | 0 | 0
FSP9 | [12 empty] | 0.7377692 | 0.07604625 | 0.6370311 | 0.003867885 | -0.02512186 | 0.04073385 | 0.6227485 | 0.005992506 | 0.6332117 | 0 | -8.623862e-05 | 2.030106e-05 | 0.687689 | 0.1461941 | 0.5958827 | 0 | -0.02351224
PSG1 | [12 empty] | 0.7277924 | 0.06088833 | 0.6553828 | 0.004867693 | -0.01422053 | 0.02730699 | 0.625585 | 0.007537799 | 0.6188264 | 0 | 2.248481e-05 | 5.967475e-05 | 0.6400576 | 0.02093573 | 0.5736198 | 0.005734349 | -0.003270185
PSG2 | [12 empty] | 0.6579964 | 0.009041938 | 0.6442151 | 0 | -3.719176e-05 | 0.0001425965 | 0.6417596 | 0.009541368 | 0.5957656 | 0 | -0.0001138707 | 0.0001468307 | 0.6282801 | 0.02161321 | 0.5786985 | 0 | -0.002371191
PSG3 | [12 empty] | 0.6888224 | 0.05541625 | 0.6492195 | 0.004509811 | -0.006888071 | 0.02158866 | 0.8044205 | 0.2339105 | 0.623179 | 0.003327582 | -0.07277866 | 0.1803525 | 0.6002119 | 0.006736783 | 0.5937271 | 0 | 3.816178e-05
PSG6 | [12 empty] | 0.6297777 | 0.04920554 | 0.6585846 | 0.003338233 | 0.005629789 | 0.02143139 | 0.671357 | 0.03301858 | 0.6243811 | 0.004346637 | -0.005412924 | 0.008845232 | 0.619319 | 0.019403 | 0.5734407 | 0.004990597 | -0.002357327
Y-A | [18 empty] | 0.633146 | 0.03082844 | 0 | 0 | 0 | 0 | 0.6042002 | 0.0258794 | 0.5614078 | 0.01008389 | -0.001549351
Y-B | [18 empty] | 0.6299108 | 0.003323477 | 0.6320853 | 0 | -4.415023e-05 | 4.094292e-05 | 0.5740148 | 0.007564988 | 0.5923469 | 0 | -4.552404e-05
Y-E | [18 empty] | 0.6336913 | 0.0118774 | 0.6617432 | 0 | -4.961751e-05 | 0.0001162117 | 0.58382 | 0.01769389 | 0.553459 | 0.1605126 | -0.0002017078
Y-G | [18 empty] | 0.6276987 | 0.0160102 | 0.6105861 | 0 | -3.998585e-05 | 0.0002420646 | 0.614144 | 0.01499591 | 0.5821806 | 0 | -0.0001872275
Y-H | [18 empty] | 0.6219524 | 0.01159391 | 0.638996 | 0 | 5.204553e-05 | 0.0001878384 | 0.5832598 | 0.01377732 | 0.5124159 | 0 | -0.0003792545
Y-J | [18 empty] | 0.6312396 | 0.01303612 | 0.6651743 | 0 | -0.0001100977 | 0.0001053285 | 0.5809116 | 0.009409892 | 0.6232241 | 0 | -9.251581e-05
Y-L | [18 empty] | 0.6042025 | 0.01946486 | 0 | 0 | 0 | 0 | 0.6027371 | 0.01995608 | 0.5613187 | 0.006818002 | -0.001655058
PSB26 | 0.7690333 | 0.01597965 | 0.7159146 | 0 | -6.174579e-05 | 0.0002188677 | 0.7430586 | 0.02241316 | 0.6758972 | 0.2684015 | -0.000391994 | 0.0008944693
PSB27 | 0.6800125 | 1.336418 | 0.7486535 | 0 | 0.03352168 | 1.164378 | 0.716749 | 0.009866621 | 0.7300948 | 0 | -6.900091e-05 | 5.876069e-05
PSB58 | 0.6879794 | 0.01646737 | 0.629541 | 0.3675478 | -0.0002499204 | 0.0006190253 | [12 empty] | 0.6895959 | 0.02119269 | 0.6126242 | 0.02834578 | -0.001312456 | 0.001197852
PSB62 | 0.6636833 | 0.009066837 | 0.6758326 | 0 | -4.658496e-05 | 6.740262e-05 | 0.7440168 | 0.02590895 | 0.6839992 | 0.007728517 | -0.002686279 | 0.002832757 | [6 empty] | 0.6622157 | 0.01153534 | 0.5236371 | 0.4445603 | -0.0004567583 | 0.0004208048 | 0.6143826 | 0.02819412 | 0.5902706 | 0.008294979 | -0.001123124
PSB63 | 0.6794776 | 0.01548659 | 0.6089243 | 0 | -0.0003642796 | 0.0002988165 | 0.7251328 | 0.01769757 | 0.6597324 | 0 | -0.0008907155 | 0.0005929176 | [6 empty] | 0.6394078 | 0.009587959 | 0.6091494 | 0 | -0.0001697752 | 0.000192248 | 0.7874038 | 0.08328308 | 0.5835154 | 0.006656397 | -0.03638577
PSB64 | 0.6544588 | 0.01402837 | 0.6259838 | 0 | 2.260089e-06 | 0.0001677051 | 0.7012105 | 0.01148264 | 0.7080066 | 0 | -1.99248e-05 | 9.715579e-05 | [6 empty] | 0.6443169 | 0.001447449 | 0.644617 | 0 | -9.005951e-06 | 3.21677e-05 | 0.5953133 | 0.02298662 | 0 | 0 | 0
PSB65 | 0.6754811 | 0.02076533 | 0.3834901 | 6.954727 | -0.0003318096 | 0.0007020244 | 0.7632255 | 0.03084399 | 0.6753714 | 0.007816546 | -0.004647827 | 0.003905526 | [6 empty] | 0.7956973 | 0.01475369 | 0.7038111 | 0 | -0.0008514699 | 0.0003813923 | 0.6363098 | 0.01511758 | 0.5736384 | 0.04995219 | -0.000679129
PSB66 | 0.6804213 | 0.01454647 | 0.6330385 | 0 | -0.0002635317 | 0.0002902614 | 0.7304379 | 0.1020395 | 0.7034863 | 0 | -0.004492723 | 0.03738846 | [6 empty] | 0.6735416 | 0.0236228 | 0.625099 | 0.007181837 | -0.002163645 | 0.002585387 | 0.5902547 | 0.01168097 | 0.5983756 | 0 | 5.841492e-06
PSB67 | 0.6850697 | 0.01358482 | 0.642709 | 0 | -0.0002809863 | 0.0002927161 | 0.711601 | 0.01829959 | 0.6539376 | 0 | -0.0001693201 | 0.0002924338 | [6 empty] | 0.7835901 | 0.01994904 | 0.7401946 | 0 | 0.0001559042 | 0.0001543235 | 0.5895571 | 0.02758465 | 0 | 0 | 0
AII_-35 | 0.8588237 | 0.02619255 | 0.8300935 | 0 | -0.001452217 | 0.00296226 | 0.8895447 | 0.01875399 | 0.8455379 | 0.1347957 | -0.0003281847 | 0.000788365 | 0.8585707 | 0.01172621 | 0.7832743 | 0.4019133 | -0.0002627472 | 0.0004302302 | 0.8200237 | 0.009944427 | 0.8211985 | 0 | -2.021828e-06 | 9.931721e-05
LW_0 | 0.831847 | 0.03029472 | 0.8597653 | 0.005388691 | 0.002080135 | 0.005230551 | 0.9128194 | 0.0302235 | 0 | 0 | 0 | 0 | 0.8688657 | 0.03003334 | 0.8402825 | 0.008179142 | -0.001415336 | 0.003640262 | 0.9129503 | 0.03761731 | 0.8288634 | 0.005836338 | -0.007723066 | 0.008009713 | 0.7805077 | 0.009900478 | 0.7535481 | 0 | -2.222461e-05
LW_10 | [6 empty] | 0.832826 | 0.03470383 | 0.9071582 | 0.006557189 | 0.005468849 | 0.005999319 | 0.8436731 | 0.03258104 | 0.8569537 | 0.009233473 | 0.0006194792 | 0.00375164 | 0.8048806 | 0.007565929 | 0.8349871 | 0 | 6.662447e-05 | 0.0001147728 | 0.7663962 | 0.009677779 | 0.8046438 | 0 | 0.0002037819
LW_-20 | 0.8532098 | 0.009861684 | 0.841258 | 0 | -2.249297e-05 | 0.0001446496 | 0.9009706 | 0.008269254 | 0.9410791 | 0 | -2.543568e-05 | 9.3224e-05 | 0.8177582 | 0.01038359 | 0.8696914 | 0 | 5.110523e-05 | 0.0001390174 | 0.83231 | 0.02147927 | 0 | 0 | 0 | 0 | 0.8159359 | 0.01409061 | 0.7834328 | 0.04135519 | -0.0003720019
VG2 | 0.8892625 | 0.02179993 | 0.9231591 | 0.01428194 | 0.000866819 | 0.001561946 | 0.9428909 | 0.01276903 | 0.9507783 | 0 | 3.811278e-05 | 0.0002401398 | 0.8070787 | 0.04900608 | 0.8835003 | 0.003771498 | 0.01354781 | 0.01909417 | 0.8647748 | 0.01538851 | 0.8452491 | 0 | -8.652907e-05 | 0.0002792114 | 0.7960066 | 0.02452259 | 0.7878645 | 0.02437785 | -0.0001637302
VGA99 | 1.107819 | 0.6465932 | 0.9090861 | 0.007005624 | -0.08240508 | 0.4836578 | 0.9394445 | 0.009244663 | 0.9697187 | 0 | -3.052926e-05 | 9.999879e-05 | 0.8627371 | 0.02188301 | 0.888784 | 0.006709576 | 0.001197444 | 0.002523496 | 0.9207433 | 0.00683585 | 0.9147967 | 0 | 7.275877e-05 | 3.070924e-05 | 0.8820433 | 0.009691921 | 0.9086673 | 0 | -8.685809e-05
PU32 | 0.8638749 | 0.01221626 | 0.8023132 | 0 | -0.0002420143 | 0.0002132437 | [12 empty] | 0.8183519 | 0.009638108 | 0.8396621 | 0 | 3.075179e-05 | 0.0001348509 | 0.7421771 | 0.009521109 | 0.7009993 | 0 | 0.0001131727
PU359 | 0.8193145 | 0.01577757 | 0.8355757 | 0 | 0.0003612839 | 0.0007957892 | 0.8610309 | 1.088605 | 0.8681161 | 0 | 0.00353448 | 0.9550477 | [6 empty] | 0.8051747 | 0.01192477 | 0.8236843 | 0 | 2.143043e-05 | 0.0001614376 | 0.657388 | 0.5946773 | 0.7578027 | 0 | 0.04432019
PU361 | 0.6910568 | 0.01661648 | 0.7407285 | 0.1727787 | 0.0003094451 | 0.0006700361 | [12 empty] | 0.66433 | 0.01822942 | 0.7588113 | 0.04815075 | 0.001149046 | 0.0008936965 | 0.5695603 | 0.07121588 | 0.6367269 | 0.00295088 | 0.01731955
PU58 | 0.6579818 | 0.01089344 | 0.6998689 | 0 | 0.0003107083 | 0.0002482062 | 0.7303744 | 0.03432568 | 0.7744914 | 0 | 0.002198851 | 0.003842759 | [6 empty] | 0.6393387 | 0.01550781 | 0.7702655 | 0.09367092 | 0.001058464 | 0.0006645464 | 0.6168618 | 0.01184983 | 0.6576032 | 0 | 0.0003354039

## Raman_spectra
American Mineralogist: September 2018 Deposit AM-18-96546
HUGHES ET AL.: HIGH-RES EPMA OF FE OXIDATION STATE IN SILICA GLASSES
AR | [22 empty] | GRN | [10 empty] | ETNA | [24 empty] | MAS.1.A | [7 empty] | MAS.1.B | [6 empty] | St8.1.B | [8 empty] | PSB | [8 empty] | Other
Intensity | AR10 | AR11 | AR12 | AR13 | AR14 | AR15 | AR16 | AR17 | AR18 | AR19 | AR20 | AR21 | AR35 | AR36 | AR37 | AR38 | AR39 | AR40 | AR41 | AR42 | AR43 | AR45 | Intensity | 22 | 23 | 25 | 28 | 32 | 35 | AN1 | R1 | R2 | R6 | Intensity | Etna01 | Etna02 | Etna03 | Etna04 | Enta05 | Etna06 | Etna07 | Etna08 | Etna09 | Etna10 | Etna11 | Etna12 | Etna13 | Etna14 | Etna15 | Etna16 | Etna17 | Etna24 | Etna25 | Etna26 | Etna27 | Etna28 | Etna29 | Etna30 | Intensity | MAS.1.A4 | Intensity | MAS.1.A5 | MAS.1.A6 | MAS.1.A9 | MAS.1.A10 | MAS.1.A10b | Intensity | MAS.1.B4 | MAS.1.B5 | MAS.1.B9 | MAS.1.B6 | MAS.1.B8 | MAS.1.B7 | Intensity | St8.1.B2 | St.8.1.B3 | St8.1.B4 | St8.1.B5 | St8.1.B6 | St8.1.B7 | St8.1.B9 | St8.1.B10 | Intensity | PSB66 | PSB64 | PSB65 | PSB62 | PSB67 | PSB26 | PSB63 | PSB58 | Intensity | AII_-35 | LW_0 | LW_10 | Intensity | LW_-20 | VGA99 | VG2 | PU32 | PU359 | PU361 | PU58
50.569449 | 15268.4746 | 14457.7539 | 16433.2305 | 20488.2188 | 12466.167 | 17647.168 | 8381.49609 | 5009.67139 | 12157.9102 | 13411.0811 | 6634.04443 | 7865.48535 | 22877.459 | 10973.2949 | 30756.209 | 6159.875 | 22094.8809 | 11302.2842 | 7004.80176 | 13579.9961 | 2003.71143 | 10823.8789 | 52.7479158 | 6095.35889 | 7984.49219 | 6795.80371 | 7158.36133 | 6313.90088 | 6792.02539 | 9079.84277 | 6966.39746 | 3302.52515 | 8408.73828 | 52.7421492 | 1742.03638 | 1776.47607 | 2598.5481 | 1818.89563 | 2014.98926 | 2073.17578 | 2057.27856 | 2367.71606 | 1892.76892 | 1914.57324 | 2124.97681 | 1808.40125 | 2002.61438 | 1981.52234 | 1569.75891 | 2198.53198 | 1976.67163 | 1839.79114 | 1581.60876 | 1723.7561 | 1887.59265 | 1979.81348 | 1858.44971 | 2248.75366 | 52.7479158 | 14326.5039 | 50.569449 | 17890.8848 | 17991.4805 | 13291.0596 | 17703.7539 | 14062.7139 | 52.7479158 | 14791.5381 | 9409.91895 | 7755.98926 | 10821.0703 | 7499.40137 | 11634.6895 | 52.7421492 | 1193.28674 | 1319.99341 | 1348.43298 | 1485.45496 | 1430.37341 | 1482.91968 | 1158.72534 | 1199.8877 | 50.569449 | 7211.31006 | 9713.74902 | 7669.94189 | 10795.9795 | 1078.59863 | 11025.2988 | 8725.91602 | 10657.5664 | 50.569449 | 7798.03467 | 10712.7627 | 14644.0889 | 52.7479158 | 12764.3154 | 16612.3945 | 15646.4131 | 6848.9917 | 9539.28809 | 12580.6592 | 11460.3994
54.4263826 | 16968.4473 | 15963.3252 | 17849.2773 | 22552.8379 | 13561.2061 | 19343.1895 | 9433.89551 | 5515.91504 | 13510.7432 | 14755.9082 | 7288.10547 | 8883.66895 | 24819.6055 | 11957.7383 | 31920.0605 | 6870.42188 | 23806.4121 | 12050.7822 | 7616.29932 | 14790.6934 | 2303.52954 | 11876.4229 | 56.6048494 | 6484.99121 | 8590.40918 | 7332.0708 | 7855.84668 | 6788.21533 | 7367.68701 | 9773.17285 | 7472.56494 | 3621.68286 | 8997.63867 | 56.5990828 | 1751.02075 | 1804.63171 | 2555.80762 | 1846.19324 | 2036.42236 | 2022.18127 | 2020.33557 | 2317.08618 | 1946.26501 | 1960.71667 | 2138.8291 | 1825.83154 | 2027.38403 | 1993.7738 | 1584.59253 | 2196.65894 | 2008.63892 | 1898.67871 | 1582.31787 | 1745.7467 | 1919.48706 | 1988.29932 | 1891.26025 | 2177.20386 | 56.6048494 | 15347.3477 | 54.4263826 | 19481.0918 | 19452.8965 | 14405.8594 | 19272.5176 | 15379.2451 | 56.6048494 | 15351.0107 | 10029.1514 | 8314.96973 | 11474.9824 | 7819.19775 | 11951.6973 | 56.5990828 | 1237.68994 | 1350.14465 | 1372.19592 | 1527.65466 | 1450.87109 | 1551.73267 | 1182.8634 | 1221.97107 | 54.4263826 | 7620.6416 | 10354.3398 | 8137.96826 | 11570.1895 | 1417.74353 | 12019.7734 | 9458.9248 | 11475.877 | 54.4263826 | 8436.96777 | 11615.332 | 15964.8916 | 56.6048494 | 13302.2979 | 17484.9023 | 16639.7109 | 7383.08984 | 9919.7168 | 13434.6328 | 12248.2773
58.2833162 | 18260.8887 | 17329.2773 | 18967.7383 | 24086.9355 | 14486.4258 | 20635.877 | 10307.1299 | 5919.66895 | 14653.8086 | 15712.1758 | 7825.45508 | 9759.23242 | 26497.5684 | 12801.6709 | 32819.7109 | 7410.52588 | 25138.2441 | 12558.4287 | 8053.5127 | 15874.5674 | 2646.24243 | 12750.7402 | 60.461783 | 6702.41992 | 8922.54883 | 7704.22754 | 8523.88672 | 7049.43359 | 7778.31104 | 10205.9121 | 7751.75293 | 3857.8894 | 9286.92773 | 60.4560164 | 1752.51099 | 1807.08582 | 2477.92432 | 1861.43115 | 2038.45459 | 1976.26392 | 1979.31458 | 2255.97412 | 1958.84973 | 1982.23657 | 2145.20776 | 1826.37183 | 2022.99597 | 1970.28137 | 1586.99817 | 2165.35303 | 2016.30359 | 1922.94031 | 1587.11536 | 1763.51477 | 1933.11755 | 1994.95544 | 1910.01526 | 2115.08936 | 60.461783 | 15660.2988 | 58.2833162 | 20621.1172 | 20735.8516 | 15259.0928 | 20589.998 | 16398.4727 | 60.461783 | 15772.0254 | 10359.2305 | 8592.87305 | 11772.4775 | 7995.35107 | 12331.2178 | 60.4560164 | 1270.21887 | 1376.88354 | 1388.11755 | 1558.05823 | 1452.44031 | 1584.05359 | 1208.05334 | 1249.59619 | 58.2833162 | 7910.44434 | 10828.5068 | 8458.17383 | 12080.4883 | 1475.65051 | 12707.8906 | 9960.81934 | 12083.6025 | 58.2833162 | 8783.6748 | 12292.5039 | 16864.4434 | 60.461783 | 13682.1172 | 18074.7129 | 17235.6387 | 7813.75342 | 10044.2969 | 13984.6582 | 12912.1621
62.1402498 | 19122.3496 | 18284.5625 | 19872.6309 | 24955.4258 | 15092.3066 | 21457.0703 | 10892.7598 | 6179.51611 | 15425.6816 | 16336.3223 | 8134.16504 | 10350.3564 | 27599.9277 | 13291.207 | 33218.5664 | 7629.28271 | 26043.3574 | 12851.6475 | 8392.09473 | 16779.4688 | 2759.8125 | 13410.4404 | 64.3187166 | 7059.40918 | 9556.64063 | 8100.49219 | 8671.44141 | 7447.69678 | 8547.07813 | 10467.5674 | 7810.49854 | 4266.4209 | 9671.28906 | 64.31295 | 1764.02271 | 1805.31189 | 2393.02002 | 1873.1925 | 2031.76233 | 1938.9751 | 1943.55627 | 2208.52881 | 1957.99011 | 1987.98975 | 2147.58301 | 1828.3175 | 2005.79626 | 1931.64453 | 1598.3833 | 2123.3623 | 2014.75342 | 1922.24036 | 1623.52393 | 1789.66553 | 1944.10645 | 2018.9198 | 1927.24927 | 2084.76294 | 64.3187166 | 15722.1074 | 62.1402498 | 21255.457 | 21668.8906 | 15857.0752 | 21566.4141 | 16975.8438 | 64.3187166 | 16239.8906 | 10016.4697 | 8637.31836 | 12161.6982 | 8324.49707 | 13967.0049 | 64.31295 | 1282.63843 | 1403.77466 | 1409.18372 | 1580.39685 | 1457.17224 | 1591.30713 | 1244.17688 | 1282.24438 | 62.1402498 | 8043.56982 | 11016.1338 | 8626.50098 | 12184.5947 | 1265.64575 | 12971.7422 | 10089.1699 | 12423.8096 | 62.1402498 | 8887.5166 | 12719.5303 | 17404.3574 | 64.3187166 | 14277.1543 | 18526.6816 | 17979.2969 | 7913.74072 | 10830.9785 | 14339.6533 | 13338.2588
65.9971834 | 19920.2148 | 18657.5039 | 20830.1563 | 25623.0508 | 15330.6592 | 22113.8145 | 11225.3555 | 6391.22803 | 15825.3154 | 17129.7051 | 8282.43164 | 10741.833 | 27904.7852 | 13330.1357 | 33352.375 | 7662.41406 | 26893.4297 | 13146.8623 | 8966.88672 | 17511.0137 | 2226.82715 | 13931.3105 | 68.1756501 | 7214.79785 | 9622.75781 | 8487.60742 | 9125.00391 | 7619.60498 | 8818.13477 | 10485.4707 | 8054.2627 | 4254.9209 | 9896.43555 | 68.1698835 | 1780.33777 | 1818.47498 | 2328.0813 | 1877.33167 | 2022.20947 | 1907.3551 | 1908.54138 | 2177.07056 | 1970.50488 | 1984.59583 | 2135.11768 | 1834.35974 | 1992.61609 | 1910.09106 | 1608.15674 | 2088.40259 | 2014.21338 | 1913.39905 | 1666.41345 | 1820.16895 | 1953.1073 | 2047.36328 | 1940.64099 | 2071.52441 | 68.1756501 | 15399.6689 | 65.9971834 | 21835.084 | 22114.1211 | 16533.6699 | 22383.0977 | 17315.5508 | 68.1756501 | 16369.9648 | 9929.27539 | 8523.78418 | 11870.125 | 8191.8335 | 14051.3975 | 68.1698835 | 1267.6012 | 1416.45642 | 1427.26013 | 1593.12561 | 1472.68079 | 1596.06494 | 1281.46069 | 1303.07312 | 65.9971834 | 7983.00977 | 10843.4326 | 8706.38965 | 11971.4629 | 1326.37158 | 12926.8076 | 9934.33203 | 12549.2041 | 65.9971834 | 9031.48145 | 13058.8838 | 18061.2734 | 68.1756501 | 14195.5195 | 18602.6738 | 17827.2422 | 8022.7168 | 10855.5742 | 14308.9463 | 13601.8262
69.8541169 | 20360.8496 | 18748.4688 | 21124.334 | 25866.5703 | 15537.8525 | 22507.6895 | 11667.7969 | 6415.52246 | 16309.3994 | 17514.793 | 8328.18652 | 10749.7266 | 28406.7051 | 13422.0049 | 33054.2109 | 7825.28174 | 27285.3008 | 13037.8877 | 8815.91602 | 17898.3867 | 2359.90967 | 14286.208 | 72.0325837 | 7278.04541 | 9677.62402 | 8667.36523 | 9495.06445 | 7597.67725 | 8856.27441 | 10469.4189 | 8375.13574 | 4179.39893 | 9942.78906 | 72.0268171 | 1787.97095 | 1849.92261 | 2301.97607 | 1876.68359 | 2017.17676 | 1883.33167 | 1871.70789 | 2153.49976 | 1999.3877 | 1978.13684 | 2114.04419 | 1842.66113 | 1993.40625 | 1920.104 | 1603.797 | 2074.55542 | 2021.5918 | 1913.81128 | 1685.85095 | 1843.11475 | 1961.40015 | 2056.35205 | 1944.98547 | 2052.19995 | 72.0325837 | 15061.7627 | 69.8541169 | 22211.7988 | 22498.1582 | 16651.5039 | 22598.9199 | 17553.6777 | 72.0325837 | 16333.4199 | 10104.7051 | 8353.48145 | 11751.9766 | 8118.52148 | 13371.1484 | 72.0268171 | 1239.20349 | 1408.67517 | 1435.13184 | 1592.99146 | 1497.38538 | 1607.69922 | 1303.53406 | 1303.43042 | 69.8541169 | 7985.50342 | 11055.6611 | 8601.01465 | 12096.2314 | 1383.18628 | 12904.9443 | 9941.61719 | 12420.0859 | 69.8541169 | 9371.02637 | 13355.71 | 18506.8535 | 72.0325837 | 14103.5264 | 18813.6523 | 17938.2246 | 8190.86621 | 10787.5156 | 14309.0146 | 13709.0479
73.7110505 | 20472.0762 | 18762.5488 | 21222.6934 | 26015.2266 | 15695.6055 | 22814.1191 | 12018.5791 | 6432.72705 | 16555.0391 | 17666.9727 | 8340.02832 | 10853.918 | 28925.7949 | 13539.5225 | 32801.1367 | 7782.84961 | 27480.8965 | 13068.6357 | 8836.90723 | 18189.1289 | 2778.33643 | 14579.0098 | 75.8895173 | 7327.53662 | 10089.8838 | 8731.59961 | 9647.75 | 7561.43408 | 8938.01074 | 10542.0547 | 8678.76172 | 4276.36035 | 9969.97559 | 75.8837507 | 1774.94995 | 1854.43762 | 2311.75293 | 1917.12732 | 2038.31201 | 1897.37903 | 1854.8501 | 2123.65479 | 1964.50171 | 1973.15625 | 2170.8562 | 1859.50671 | 1996.20142 | 1900.12573 | 1609.9552 | 2087.94556 | 2041.72034 | 1934.38611 | 1708.51831 | 1840.88745 | 1994.80518 | 2023.40833 | 1943.80811 | 2025.14392 | 75.8895173 | 15092.7988 | 73.7110505 | 22534.4355 | 22624.8535 | 16706.4902 | 22900.9609 | 17760.9922 | 75.8895173 | 16298.1475 | 10388.9473 | 8279.24609 | 12086.6396 | 8304.12109 | 12845.4941 | 75.8837507 | 1283.57935 | 1424.7998 | 1458.36389 | 1574.99329 | 1520.12952 | 1572.68359 | 1297.33337 | 1324.10681 | 73.7110505 | 7896.99072 | 11096.0967 | 8580.96289 | 12104.9922 | 1454.57275 | 12849.4619 | 10031.3262 | 12375.3516 | 73.7110505 | 9492.59277 | 13484.7002 | 18732.291 | 75.8895173 | 14314.5791 | 19385.7773 | 18501.7031 | 8384.33691 | 11015.7051 | 14617.6436 | 13805.5303
77.5679841 | 20607.0918 | 18795.8066 | 21417.0918 | 26206.3809 | 15775.5879 | 23054.4922 | 12244.8389 | 6506.48486 | 16704.5391 | 17759.6738 | 8387.41602 | 11068.0527 | 29383.3066 | 13651.3633 | 32692.4824 | 7725.60742 | 27650.0645 | 13278.7617 | 9039.16309 | 18484.9941 | 3151.18701 | 14867.8916 | 79.7464509 | 7334.11914 | 10731.4512 | 9133.38672 | 9940.77832 | 7789.15576 | 9156.00977 | 10666.0293 | 8969.6582 | 4466.01221 | 10301.542 | 79.7406843 | 1786.86877 | 1852.22534 | 2310.39307 | 1933.38342 | 2018.48926 | 1872.61316 | 1859.07935 | 2115 | 1996.00793 | 2007.43115 | 2185.24194 | 1858.45459 | 1984.44788 | 1908.91138 | 1617.28271 | 2086.34692 | 2031.56323 | 1937.41626 | 1712.63989 | 1866.16028 | 2012.22485 | 2054.83521 | 1970.91089 | 2007.8147 | 79.7464509 | 15770.1836 | 77.5679841 | 22821.5586 | 22720.1035 | 16797.9453 | 23281.6914 | 17979.9238 | 79.7464509 | 16330.1299 | 10574.2207 | 8489.69141 | 12177.5088 | 8363.54883 | 12926.0664 | 79.7406843 | 1312.1781 | 1453.21399 | 1470.01794 | 1592.96716 | 1540.66821 | 1582.48059 | 1296.69678 | 1337.04761 | 77.5679841 | 7785.14941 | 10990.3369 | 8617.14258 | 12025.7471 | 1492.76807 | 12800.9629 | 10078.5244 | 12412.1348 | 77.5679841 | 9465.40039 | 13569.4297 | 18829.4082 | 79.7464509 | 14444.4824 | 20045.4121 | 18186.543 | 8505.84863 | 11237.5547 | 15207.959 | 14190.8438
81.4249177 | 21023.9336 | 18887.502 | 21796.4297 | 26447.6074 | 15753.833 | 23217.4629 | 12372.3672 | 6636.05176 | 16939.2266 | 17918.9297 | 8494.3584 | 11267.8691 | 29703.2871 | 13710.6504 | 32658.7344 | 7872.14648 | 27877.6602 | 13520.6758 | 9197.06055 | 18813.5762 | 3253.61157 | 15145.6865 | 83.6033845 | 7348.49902 | 10887.9121 | 9335.24805 | 9926.29492 | 7893.5874 | 9160.6084 | 10832.2744 | 9106.24023 | 4526.06201 | 10502.1377 | 83.5976179 | 1801.63879 | 1849.65503 | 2302.95532 | 1944.93579 | 2010.93799 | 1845.32874 | 1852.46082 | 2117.04883 | 2029.5553 | 2022.47705 | 2187.9021 | 1848.94543 | 1971.77026 | 1909.88501 | 1629.95532 | 2062.99268 | 2021.70715 | 1951.61597 | 1709.87488 | 1881.80261 | 2000.47412 | 2076.05054 | 1975.53137 | 2013.37488 | 83.6033845 | 16374.2549 | 81.4249177 | 23041.6445 | 22984.8457 | 16906.7422 | 23532.1406 | 18214.2793 | 83.6033845 | 16362.543 | 10561.8848 | 8613.79785 | 12037.6387 | 8266.87109 | 12921.0068 | 83.5976179 | 1307.19312 | 1452.37463 | 1477.60498 | 1610.69153 | 1547.8385 | 1583.63672 | 1289.21252 | 1338.46863 | 81.4249177 | 7732.38574 | 10899.9863 | 8611.93164 | 11982.9355 | 1460.63123 | 12782.9648 | 9985.53809 | 12419.1904 | 81.4249177 | 9493.81836 | 13784.1182 | 18913.4199 | 83.6033845 | 14419.0068 | 20301.8789 | 17670.248 | 8443.72949 | 11296.8857 | 15514.8818 | 14388.8281
85.2818513 | 21473.9102 | 19041.1543 | 22055.6406 | 26574.0566 | 15641.8516 | 23335.0527 | 12454.125 | 6752.11377 | 17184.9102 | 18130.6973 | 8577.01953 | 11356.4678 | 29784.4023 | 13660.0273 | 32511.709 | 8107.23584 | 28097.6953 | 13575.7598 | 9176.35059 | 19133.1191 | 3148.73633 | 15279.3936 | 87.4603181 | 7363.17969 | 10441.7393 | 9005.7168 | 9460.72949 | 7671.08984 | 8876.7168 | 10965.5664 | 9069.42578 | 4404.65918 | 10332.8633 | 87.4545515 | 1801.71643 | 1844.0437 | 2290.93774 | 1956.82581 | 2018.86426 | 1829.91333 | 1835.4436 | 2115.08521 | 2042.36877 | 2009.78845 | 2185.71875 | 1840.24963 | 1965.34875 | 1892.25061 | 1637.92786 | 2030.69312 | 2019.81091 | 1966.91003 | 1709.0249 | 1877.34473 | 1973.1781 | 2065.20557 | 1955.84265 | 2025.52954 | 87.4603181 | 16327.9834 | 85.2818513 | 23138.8398 | 23238.4492 | 17013.4766 | 23481.6992 | 18406.1152 | 87.4603181 | 16342.5508 | 10369.835 | 8474.12012 | 11938.8428 | 8156.10645 | 12488.8086 | 87.4545515 | 1284.35083 | 1424.58386 | 1479.26782 | 1606.96692 | 1540.04944 | 1566.29602 | 1281.23926 | 1335.17358 | 85.2818513 | 7692.77881 | 10890.0547 | 8536.63184 | 11986.249 | 1389.79016 | 12716.3281 | 9779.33691 | 12290.6953 | 85.2818513 | 9740.6875 | 14235.7666 | 19064.4941 | 87.4603181 | 14388.6299 | 20053.1836 | 17778.8105 | 8268.08203 | 11224.0752 | 15278.8193 | 14173.8584
89.1387849 | 21380.0723 | 19160.834 | 21787.1484 | 26370.2109 | 15463.999 | 23395.7461 | 12513.2324 | 6734.95752 | 17161.9629 | 18236.2051 | 8487.89551 | 11341.0137 | 29557.1719 | 13471.8652 | 32102.3789 | 8015.84424 | 28106.3047 | 13300.8398 | 9050.67285 | 19286.0684 | 3059.69971 | 15137.6377 | 91.3172517 | 7248.15674 | 10147.0303 | 8610.85156 | 9159.68359 | 7483.76563 | 8729.83496 | 10880.666 | 9015.2207 | 4279.7832 | 10178.7764 | 91.3114851 | 1779.12122 | 1828.11267 | 2273.11597 | 1959.6377 | 2008.00989 | 1820.49268 | 1830.79712 | 2095.95947 | 2047.20203 | 1998.6853 | 2165.61377 | 1837.41943 | 1964.1156 | 1867.43457 | 1623.74683 | 2012.40857 | 2013.57581 | 1947.80737 | 1713.0675 | 1864.83362 | 1960.52527 | 2046.3584 | 1946.26074 | 2011.78174 | 91.3172517 | 15770.8525 | 89.1387849 | 23101.4883 | 23074.4434 | 17079.9199 | 23212.3633 | 18437.7461 | 91.3172517 | 16254.6074 | 10023.916 | 8387.08203 | 11890.1611 | 8073.375 | 12272.8701 | 91.3114851 | 1277.71606 | 1404.41431 | 1466.99316 | 1579.12097 | 1523.39709 | 1554.71948 | 1290.1217 | 1337.8429 | 89.1387849 | 7504.15283 | 10850.6729 | 8442.12109 | 11871.1494 | 1365.40381 | 12474.6035 | 9612.74414 | 12037.4297 | 89.1387849 | 10096.6885 | 14773.5947 | 19221.9727 | 91.3172517 | 14450.6299 | 19624.0352 | 18119.207 | 8191.27393 | 11087.7871 | 14815.6094 | 13988.3613
92.9957185 | 21238.8965 | 19001.4531 | 21685.9023 | 26078.1191 | 15162.0732 | 23102.5801 | 12486.6396 | 6532.10352 | 17140.8496 | 18246.9453 | 8297.5498 | 11266.0254 | 29175.9512 | 13232.9219 | 31719.1387 | 7739.02734 | 27895.6699 | 12837.084 | 8844.49414 | 19026.3047 | 2575.97632 | 15041.2119 | 95.1741853 | 7040.23926 | 10447.0508 | 8680.67578 | 9485.2373 | 7659.2334 | 9045.15918 | 10681.4785 | 9109.13477 | 4320.51953 | 10359.4775 | 95.1684187 | 1750.39551 | 1809.62512 | 2259.67505 | 1937.84583 | 1979.70093 | 1814.96191 | 1833.41516 | 2069.79395 | 2035.1217 | 1987.68469 | 2134.37378 | 1825.69971 | 1952.21777 | 1840.65808 | 1595.26904 | 2004.49072 | 1992.47705 | 1902.73438 | 1707.67993 | 1847.67578 | 1970.75244 | 2035.97205 | 1950.27222 | 1983.11572 | 95.1741853 | 15270.8672 | 92.9957185 | 23155.5293 | 23021.4023 | 16920.8828 | 23153.7305 | 18271.2227 | 95.1741853 | 16144.2861 | 9699.45801 | 8533.02344 | 11882.6729 | 8064.18945 | 12589.3076 | 95.1684187 | 1281.32202 | 1406.30383 | 1446.48596 | 1549.20044 | 1502.38806 | 1543.08997 | 1300.43481 | 1331.09143 | 92.9957185 | 7212.56104 | 10763.0557 | 8252.32129 | 11583.3057 | 1369.70642 | 12200.4199 | 9533.46973 | 11853.54 | 92.9957185 | 10077.502 | 14954.583 | 19168.9043 | 95.1741853 | 14592.6777 | 19448.8906 | 18184.9883 | 8308.95703 | 11018.0977 | 14621.3711 | 14166.9229
96.8526521 | 21055.3633 | 18667.5469 | 21733.5469 | 25729.4004 | 14889.5898 | 22795.2871 | 12355.2139 | 6349.63379 | 17044.1699 | 18164.1543 | 8079.32471 | 11159.5244 | 28905.4863 | 13056.5986 | 31422.9609 | 7452.10742 | 27629.9102 | 12404.2949 | 8618.59473 | 18745.8887 | 2226.14966 | 15079.3652 | 99.0311189 | 7295.99414 | 10288.957 | 9281.09766 | 9936.72266 | 7992.90039 | 9517.46094 | 11317.9766 | 9418.75098 | 4495.73926 | 10537.6875 | 99.0253523 | 1739.71912 | 1803.13599 | 2258.57275 | 1891.01465 | 1969.80713 | 1813.66504 | 1812.95239 | 2058.93384 | 1986.21948 | 1949.63489 | 2112.62964 | 1787.61292 | 1915.76953 | 1807.18567 | 1579.48059 | 1981.92822 | 1960.10938 | 1880.91455 | 1678.58167 | 1818.68628 | 1974.96924 | 2021.58752 | 1931.70251 | 1979.16736 | 99.0311189 | 15913.8096 | 96.8526521 | 23011.459 | 22910.5195 | 16735.7168 | 23200.1875 | 18020.5938 | 99.0311189 | 16182.5342 | 9941.81641 | 8338.83594 | 12074.5459 | 8272.37793 | 12118.9219 | 99.0253523 | 1258.48108 | 1405.71777 | 1432.5166 | 1539.26685 | 1479.54712 | 1502.25574 | 1276.47266 | 1294.03271 | 96.8526521 | 7024.51904 | 10600.7969 | 8065.00732 | 11259.3242 | 1317.94592 | 11999.0176 | 9416.61426 | 11739.4131 | 96.8526521 | 9823.90625 | 14645.1455 | 18995.127 | 99.0311189 | 14567.6914 | 19908.7285 | 18175.0469 | 8310.63379 | 11273.8887 | 15187.2363 | 14239.0273
100.709586 | 20650.6172 | 18445.9922 | 21570.6895 | 25313.0449 | 14839.8799 | 22986.498 | 12165.5547 | 6432.56592 | 16721.2148 | 17987.668 | 7916.78955 | 11057.8623 | 28941.4668 | 13029.918 | 31157.0527 | 7326.25293 | 27509.541 | 12176.8516 | 8472.66309 | 18979.8867 | 2746.87598 | 15157.7969 | 102.888052 | 7543.85352 | 10331.0176 | 9619.30957 | 9783.59863 | 8152.68701 | 9501.8418 | 11026.6953 | 9227.09766 | 4423.36475 | 10428.9775 | 102.882286 | 1735.6864 | 1801.59534 | 2251.02856 | 1868.8689 | 1966.44299 | 1802.28735 | 1793.58276 | 2059.76709 | 1959.22327 | 1934.828 | 2089.57666 | 1762.33606 | 1888.54529 | 1786.89795 | 1576.3905 | 1971.75574 | 1938.85779 | 1887.50513 | 1665.74451 | 1801.38049 | 1947.75098 | 1997.14233 | 1893.76245 | 1973.92969 | 102.888052 | 15581.957 | 100.709586 | 22326.8594 | 22347.2227 | 16821.1465 | 23031.1777 | 17867.0938 | 102.888052 | 16132.2842 | 10152.9873 | 8404.6084 | 12225.8975 | 8222.95215 | 12036.0449 | 102.882286 | 1247.2345 | 1384.72668 | 1424.81763 | 1524.45325 | 1475.32922 | 1474.57495 | 1243.81091 | 1281.28467 | 100.709586 | 7138.29004 | 10376.3799 | 8027.44922 | 11096.4404 | 1156.95288 | 11927.6855 | 9139.0791 | 11599.0547 | 100.709586 | 9730.21191 | 14034.5762 | 18892.4414 | 102.888052 | 14475.3535 | 19795.709 | 17927.9199 | 8331.34766 | 11291.3184 | 15540.501 | 14158.7412
104.566519 | 20664.1113 | 18394.3984 | 21555.1758 | 25397.9395 | 14671.6768 | 22900.7324 | 12167.4287 | 6341.38184 | 16903.0137 | 17725.2637 | 7980.33203 | 11125.1797 | 28731.2969 | 13038.8838 | 31080.4141 | 7471.3125 | 27356.6309 | 11841.5234 | 8628.1582 | 18804.9902 | 2705.00732 | 15016.8252 | 106.744986 | 7689.89844 | 10554.0879 | 9718.1709 | 9564.17578 | 8324.27637 | 9487.07617 | 10930.5313 | 9143.7002 | 4395.5293 | 10366.4287 | 106.739219 | 1734.7345 | 1793.69019 | 2230.97168 | 1882.81482 | 1961.27112 | 1783.88684 | 1777.51233 | 2058.75269 | 1971.41956 | 1958.56482 | 2071.08667 | 1761.62183 | 1888.99609 | 1788.94922 | 1580.18689 | 1969.95911 | 1934.58142 | 1903.85645 | 1678.26526 | 1808.11096 | 1908.92529 | 1977.35535 | 1867.85986 | 1950.46411 | 106.744986 | 15499.5547 | 104.566519 | 22301.6621 | 22204.9141 | 16646.7852 | 23071.2344 | 17855.7051 | 106.744986 | 15910.4697 | 10389.8936 | 8447.2002 | 12009.209 | 8077.68213 | 12233.21 | 106.739219 | 1252.06836 | 1359.21436 | 1415.29297 | 1501.54114 | 1486.58105 | 1474.97668 | 1228.20117 | 1299.95239 | 104.566519 | 7180.05273 | 10354.7295 | 7954.41602 | 10975.6279 | 1250.93994 | 11968.5664 | 9208.94434 | 11509.2275 | 104.566519 | 9323.03223 | 13994.7822 | 18482.0234 | 106.744986 | 14461.833 | 19690.1055 | 17898.0371 | 8371.70605 | 11231.9336 | 15335.0879 | 14232.7256
108.423453 | 20645.3145 | 18466.4883 | 21586.9941 | 25482.4551 | 14685.4717 | 22812.3359 | 12281.7344 | 6309.52002 | 17106.0098 | 17686.6914 | 8040.87598 | 11164.1523 | 28708.4102 | 12933.2549 | 30916.5977 | 7530.8584 | 27198.3887 | 11527.0107 | 8756.3291 | 18709.7734 | 2641.11743 | 14873.335 | 110.60192 | 7712.84961 | 10750.835 | 9555.99805 | 9509.3457 | 8501.25879 | 9560.18848 | 11120.9424 | 9187.95605 | 4415.77197 | 10386.25 | 110.596153 | 1749.60608 | 1768.77856 | 2214.48291 | 1883.5387 | 1959.23596 | 1785.46265 | 1729.5625 | 2036.20142 | 1969.72156 | 1973.31677 | 2087.34668 | 1749.90015 | 1902.78992 | 1801.73291 | 1582.09839 | 1924.77527 | 1927.43152 | 1891.07495 | 1673.3147 | 1828.25049 | 1931.9397 | 1999.97815 | 1908.67688 | 1918.85791 | 110.60192 | 15772.8623 | 108.423453 | 22385.8672 | 22226.6309 | 16490.4375 | 23038.9551 | 17825.8418 | 110.60192 | 15651.7705 | 10469.5332 | 8390.20703 | 11598.792 | 7931.87891 | 12460.5127 | 110.596153 | 1220.75244 | 1384.28076 | 1390.33386 | 1504.06995 | 1476.85486 | 1466.90186 | 1239.93091 | 1281.10498 | 108.423453 | 7196.81396 | 10366.1787 | 7828.49902 | 10874.875 | 1276.84998 | 11832.3252 | 9211.28711 | 11430.1543 | 108.423453 | 9089.11328 | 13824.5273 | 18313.5586 | 110.60192 | 14560.5244 | 19753.2324 | 18073.5176 | 8375.8623 | 11130.0723 | 14814.7334 | 14401.6182
112.280386 | 20595.1602 | 18545.8535 | 21614.9277 | 25397.4805 | 14803.1592 | 22711.4766 | 12326.4961 | 6304.48535 | 17170.6641 | 17795.1797 | 8033.89453 | 11110.1387 | 28799.082 | 12788.584 | 30676.6797 | 7432.43164 | 27105.0605 | 11279.1367 | 8756.10156 | 18703.2832 | 2634.33325 | 14816.6582 | 114.458853 | 7640.0835 | 10671.75 | 9144.2334 | 9617.27246 | 8572.51074 | 9565.21973 | 11099.0586 | 9065.07031 | 4341.90039 | 10355.6006 | 114.453087 | 1733.59387 | 1758.09644 | 2193.65283 | 1877.9469 | 1914.67334 | 1765.90637 | 1716.77124 | 2005.40051 | 1973.20325 | 1944.79651 | 2029.65576 | 1750.28589 | 1870.03992 | 1779.13745 | 1536.29614 | 1919.64355 | 1924.08472 | 1864.44983 | 1644.48889 | 1810.51355 | 1911.12268 | 2004.26282 | 1909.00281 | 1907.49548 | 114.458853 | 15846.6006 | 112.280386 | 22399.6328 | 22265.5859 | 16429.6504 | 22923.584 | 17763.5977 | 114.458853 | 15580.7031 | 10155.584 | 8295.91992 | 11419.3252 | 7831.45801 | 12440.5537 | 114.453087 | 1217.43652 | 1376.83667 | 1382.83057 | 1491.33105 | 1464.65625 | 1429.01587 | 1233.56299 | 1269.31812 | 112.280386 | 7153.68945 | 10275.0059 | 7695.01563 | 10742.8389 | 1264.94263 | 11585.5928 | 9092.51953 | 11331.6299 | 112.280386 | 9077.00879 | 13635.4619 | 18393.2227 | 114.458853 | 14719.0547 | 19850.9883 | 18154.293 | 8272.37988 | 10958.9609 | 14529.0332 | 14401.6123
116.13732 | 20622.3281 | 18538.916 | 21618.3066 | 25162.1855 | 14848.9756 | 22566.3887 | 12187.7471 | 6244.5459 | 17088.3242 | 17877.0137 | 7973.80322 | 10995.165 | 28816.2012 | 12712.8896 | 30477.5313 | 7239.80322 | 27123.3496 | 11093.9814 | 8625.61523 | 18686.041 | 2642.32568 | 14870.7803 | 118.315787 | 7517.77393 | 10310.4863 | 8721.625 | 9712.67188 | 8460.61035 | 9331.82617 | 10452.7139 | 8616.93359 | 4129.90527 | 10167.8232 | 118.31002 | 1703.15247 | 1746.48035 | 2156.64087 | 1860.14001 | 1877.40381 | 1745.16919 | 1726.85876 | 1980.26831 | 1947.70752 | 1919.21667 | 1986.68152 | 1743.68677 | 1845.36804 | 1753.31653 | 1511.6062 | 1916.10596 | 1912.44519 | 1839.26172 | 1618.54224 | 1787.37122 | 1882.58936 | 1992.13 | 1894.47095 | 1914.28467 | 118.315787 | 15176.832 | 116.13732 | 22321.5605 | 22245.5996 | 16453.1563 | 22810.6328 | 17703.8965 | 118.315787 | 15781.54 | 9536.70508 | 8277.65723 | 11729.9922 | 7793.45947 | 12084.7676 | 118.31002 | 1217.90662 | 1359.40869 | 1378.28967 | 1473.45081 | 1446.44177 | 1405.89661 | 1233.86938 | 1263.18225 | 116.13732 | 7020.0415 | 10034.9219 | 7609.1792 | 10554.6113 | 1312.11145 | 11385.1943 | 8933.86133 | 11212.3682 | 116.13732 | 9178.67676 | 13682.9453 | 18551.8379 | 118.315787 | 14809.4727 | 19678.082 | 17785.0313 | 8048.22705 | 10749.4258 | 14883.1299 | 14003.0273
119.994254 | 20854.5566 | 18404.0469 | 21603.6992 | 24967.5078 | 14615.7168 | 22379.2305 | 11883.0996 | 6050.69043 | 16977.5215 | 17731.8691 | 7939.40381 | 10948.0039 | 28548.7852 | 12785.0664 | 30489.2148 | 7127.19482 | 27239.0195 | 10911.8057 | 8441.57227 | 18528.002 | 2566.15771 | 14991.1172 | 122.17272 | 7383.69922 | 10525.9658 | 9152.81543 | 9837.44824 | 8537.87695 | 9398.20508 | 10758.2988 | 9006.02051 | 4443.01172 | 10327.9844 | 122.166954 | 1669.89465 | 1721.4884 | 2111.17554 | 1831.11316 | 1862.95166 | 1725.24036 | 1735.6825 | 1959.67822 | 1898.03918 | 1896.94312 | 1970.7323 | 1725.16528 | 1832.67944 | 1727.9856 | 1509.16296 | 1894.92371 | 1882.35706 | 1819.01636 | 1599.63037 | 1764.42126 | 1856.06812 | 1962.20325 | 1869.06348 | 1918.31982 | 122.17272 | 15241.8828 | 119.994254 | 22257.9258 | 22165.3125 | 16467.3398 | 22837.8145 | 17701.5605 | 122.17272 | 15791.6045 | 9856.79102 | 8256.27148 | 11697.2979 | 7940.04785 | 11989.0557 | 122.166954 | 1207.9519 | 1341.98401 | 1363.88232 | 1453.1228 | 1424.60901 | 1392.20837 | 1232.42444 | 1252.60388 | 119.994254 | 6790.88672 | 9720.28125 | 7614.13818 | 10327.6357 | 1508.49133 | 11402.9014 | 8904.65723 | 11105.8184 | 119.994254 | 9182.27344 | 14186.5977 | 18519.7305 | 122.17272 | 14822.6152 | 19433.7734 | 17393.7754 | 7962.06934 | 10943.8643 | 15129.1006 | 13758.3701
123.851187 | 20681.2402 | 18296.2012 | 21475.7559 | 25037.1777 | 14239.9492 | 22703.1953 | 12027.1133 | 6041.89209 | 16832.1797 | 17511.8828 | 7984.13232 | 11253.5137 | 28305.2871 | 12571.9717 | 30550.7734 | 7247.75049 | 27010.668 | 10515.7402 | 8154.95361 | 18670.5098 | 2879.00659 | 15040.1055 | 126.029654 | 7168.44482 | 10485.292 | 9273.68262 | 9711.3291 | 8380.81348 | 9488.37793 | 11033.8252 | 9203.28711 | 4542.33301 | 10435.4297 | 126.023887 | 1644.07385 | 1680.76489 | 2075.63477 | 1798.71057 | 1869.32373 | 1704.04541 | 1721.23584 | 1940.40405 | 1850.17859 | 1865.45422 | 1962.46265 | 1700.4762 | 1816.78589 | 1699.12427 | 1503.78967 | 1855.11328 | 1834.94543 | 1803.3761 | 1584.33984 | 1739.45251 | 1832.97437 | 1919.23889 | 1833.86035 | 1900.20667 | 126.029654 | 15245.0537 | 123.851187 | 22059.0547 | 21967.7285 | 16315.3125 | 22837.7832 | 17598.7246 | 126.029654 | 15503.9678 | 9804.11426 | 8180.41504 | 11506.3252 | 7774.13916 | 11629.2617 | 126.023887 | 1184.67468 | 1329.64307 | 1335.50989 | 1432.16968 | 1405.62939 | 1366.46289 | 1213.13098 | 1230.30908 | 123.851187 | 6656.12402 | 9761.67969 | 7605.69873 | 10239.5908 | 1355.90393 | 11309.9727 | 8924.58008 | 11130.4717 | 123.851187 | 9084.15137 | 13878.4775 | 18375.5137 | 126.029654 | 14804.833 | 19085.166 | 16975.0801 | 7969.68896 | 10807.6777 | 15150.6641 | 13607.3818
127.708121 | 20665.4414 | 18197.8926 | 21616.7227 | 24935.4199 | 14170.3633 | 22542.2227 | 11956.8506 | 6024.32568 | 16692.0527 | 17532.2129 | 7753.28369 | 11207.5371 | 28488.5645 | 12663.9834 | 30373.5742 | 7243.54736 | 27054.8359 | 10387.5313 | 8161.25439 | 18808.1816 | 2981.26465 | 14877.2813 | 129.886588 | 6892.67578 | 10017.2324 | 8917.3623 | 9406.22461 | 7982.00586 | 9351.20801 | 10972.8125 | 8954.4043 | 4295.22607 | 10264.7168 | 129.880821 | 1635.1438 | 1643.11011 | 2079.75464 | 1781.85583 | 1878.61084 | 1681.28894 | 1677.14282 | 1925.54736 | 1851.86035 | 1812.0614 | 1919.78955 | 1690.86182 | 1772.07886 | 1662.56494 | 1455.53662 | 1826.06677 | 1794.18652 | 1792.92456 | 1567.62756 | 1708.91382 | 1810.27893 | 1881.03467 | 1793.37732 | 1857.35938 | 129.886588 | 14904.5078 | 127.708121 | 21952.9766 | 21915.3965 | 16187.665 | 22773.4727 | 17301.9375 | 129.886588 | 15113.833 | 9251.12012 | 8062.4458 | 11168.4863 | 7381.55078 | 11151.2881 | 129.880821 | 1165.5387 | 1322.47925 | 1307.9624 | 1414.46985 | 1402.3999 | 1303.37109 | 1162.6344 | 1202.10718 | 127.708121 | 6681.82715 | 9681.9375 | 7470.57178 | 10139.5654 | 1309.98206 | 11121.7412 | 8757.74219 | 10940.3604 | 127.708121 | 9199.28125 | 13889.5166 | 18133.7285 | 129.886588 | 14778.791 | 18792.3477 | 16652.6973 | 7934.93945 | 10427.2666 | 14982.5332 | 13535.0439
131.565054 | 20495.5 | 18120.8477 | 21623.5645 | 24662.9063 | 14109.8789 | 22154.5762 | 11757.291 | 6042.74609 | 16509.3066 | 17444.4023 | 7510.25439 | 11043.6162 | 28549.0195 | 12568.2324 | 30215.7891 | 7053.25928 | 26930.3047 | 10269.0732 | 8185.77441 | 18718.4043 | 2910.25195 | 14586.3486 | 133.743521 | 6688.75732 | 9688.48828 | 8919.60449 | 9326.125 | 7753.15771 | 8909.72363 | 11032.7646 | 8854.69922 | 4204.61621 | 9882.2041 | 133.737755 | 1596.92224 | 1630.16577 | 2031.05847 | 1737.78125 | 1846.552 | 1658.58923 | 1610.71179 | 1911.02771 | 1816.65845 | 1819.78162 | 1911.51843 | 1652.09998 | 1739.77002 | 1651.15454 | 1448.78845 | 1803.88708 | 1801.91565 | 1745.85876 | 1547.52539 | 1696.0166 | 1797.92126 | 1861.76636 | 1788.65894 | 1840.57703 | 133.743521 | 14581.2715 | 131.565054 | 21815.3555 | 21843.8926 | 15970.5615 | 22523.4141 | 17039.209 | 133.743521 | 15014.6338 | 9250.34473 | 7959.33545 | 10540.502 | 7347.92041 | 11290.4951 | 133.737755 | 1158.81531 | 1296.66736 | 1312.29297 | 1379.26294 | 1362.62061 | 1286.53259 | 1160.88757 | 1207.02319 | 131.565054 | 6733.92529 | 9577.24609 | 7318.39893 | 9899.50391 | 1257.09778 | 10985.3379 | 8577.86719 | 10673.5127 | 131.565054 | 9159.02734 | 13793.417 | 18016.4414 | 133.743521 | 14733.5498 | 18845.3086 | 16637.3652 | 7709.53223 | 10591.918 | 14745.0039 | 13590.3018
135.421988 | 20089.9512 | 18045.9707 | 21321.9941 | 24362.3203 | 13872.2178 | 21945.3477 | 11576.2246 | 6077.39355 | 16340.7363 | 17092.6426 | 7453.60938 | 11006.582 | 28189.1465 | 12085.6719 | 30156.082 | 6796.64209 | 26391.6758 | 9966.06934 | 8039.45361 | 18425.9688 | 2789.08765 | 14312.5967 | 137.600455 | 6898.70313 | 9735.20508 | 8902.58789 | 9668.38672 | 7689.16846 | 8872.28418 | 10689.5762 | 8762.08398 | 4169.12109 | 9808.54395 | 137.594688 | 1576.1189 | 1634.40515 | 2023.8634 | 1727.63721 | 1816.88428 | 1655.96362 | 1604.81982 | 1894.42078 | 1798.74329 | 1829.38989 | 1893.55347 | 1622.86475 | 1727.69714 | 1650.24707 | 1437.72192 | 1785.37842 | 1796.51465 | 1716.34204 | 1552.66882 | 1673.15991 | 1795.72437 | 1857.42358 | 1782.13293 | 1831.66919 | 137.600455 | 14255.7656 | 135.421988 | 21576.3496 | 21666.9668 | 15680.6611 | 22140.416 | 16991.3145 | 137.600455 | 15057.4434 | 9253.91992 | 7777.27246 | 10373.9072 | 7207.92236 | 11484.6953 | 137.594688 | 1153.9082 | 1285.44727 | 1298.76697 | 1357.45081 | 1352.45337 | 1281.90173 | 1139.99402 | 1181.18896 | 135.421988 | 6705.03906 | 9530.17676 | 7244.11475 | 9576.52734 | 1120.61926 | 10930.6162 | 8490.34277 | 10481.5557 | 135.421988 | 8826.61816 | 13323.5469 | 18065.834 | 137.600455 | 14605.0654 | 18921.3809 | 16495.7324 | 7610.76465 | 10324.1816 | 14416.6523 | 13564.2119
139.278922 | 20058.6074 | 17897.6406 | 21214.7754 | 24246.1465 | 13746.0371 | 22083.5313 | 11396.29 | 5924.72656 | 16442.6094 | 16898.8105 | 7433.93945 | 11002.9922 | 27909.1387 | 11904.5098 | 29766.2148 | 6778.90918 | 25914.6016 | 9670.70215 | 7934.48438 | 18342.9063 | 2652.16211 | 14205.29 | 141.457388 | 7164.94873 | 9867.42383 | 8893.58789 | 9902.50293 | 7806.95361 | 9051.63867 | 10463.6602 | 8661.11621 | 4182.49609 | 9878.85352 | 141.451622 | 1568.79346 | 1636.01843 | 2029.27246 | 1729.7605 | 1800.46838 | 1647.44421 | 1629.35388 | 1886.08838 | 1795.03198 | 1816.49646 | 1865.48499 | 1608.94043 | 1718.21899 | 1641.12354 | 1411.80676 | 1769.79688 | 1778.63062 | 1707.53137 | 1561.72754 | 1636.49756 | 1778.45215 | 1857.93787 | 1762.7749 | 1818.81738 | 141.457388 | 14127.2363 | 139.278922 | 21387.1641 | 21587.9707 | 15655.1855 | 21987.0879 | 17123.498 | 141.457388 | 15092.7598 | 9211.52148 | 7542.93506 | 10603.2109 | 7116.69482 | 11471.6621 | 141.451622 | 1147.63208 | 1286.87366 | 1274.62598 | 1349.85693 | 1360.12024 | 1277.96741 | 1117.5647 | 1143.2002 | 139.278922 | 6618.32568 | 9395.99414 | 7225.5459 | 9525.02734 | 1087.06628 | 10734.7803 | 8327.37891 | 10352.2168 | 139.278922 | 8710 | 13036.6465 | 17948.6055 | 141.457388 | 14470.1592 | 18819.4102 | 16491.248 | 7602.55273 | 10094.0781 | 14169.3281 | 13470.7568
143.135855 | 20181.9766 | 17619.2695 | 21202.3047 | 24220.4141 | 13700.3545 | 22196.7031 | 11274.2266 | 5729.5249 | 16478.4492 | 16780.8203 | 7376.80762 | 10804.9043 | 27769.2637 | 11940.1484 | 29269.5332 | 6893.87305 | 25769.084 | 9432.60645 | 7856.2334 | 18309.0859 | 2591.63867 | 14125.4268 | 145.314322 | 7231.2915 | 9881.52246 | 8921.37988 | 9731.4502 | 7998.12061 | 9207.91504 | 10568.2129 | 8573.05176 | 4224.2915 | 9878.27539 | 145.308555 | 1554.33911 | 1617.1394 | 1989.06641 | 1702.80457 | 1787.62109 | 1607.04468 | 1620.88818 | 1892.45886 | 1780.98596 | 1782.69189 | 1842.33801 | 1599.33472 | 1693.44556 | 1613.65979 | 1382.79858 | 1755.67432 | 1768.07788 | 1701.21436 | 1541.69897 | 1599.87866 | 1728.39343 | 1848.9447 | 1737.84546 | 1798.61829 | 145.314322 | 14225.8252 | 143.135855 | 21196.7695 | 21340.9219 | 15619.9033 | 21851.332 | 17130.332 | 145.314322 | 15039.0195 | 9142.81348 | 7367.08154 | 10902.7412 | 7177.30371 | 11238.5146 | 145.308555 | 1139.25159 | 1283.11633 | 1266.81946 | 1343.65686 | 1348.24609 | 1270.36584 | 1129.49792 | 1137.24426 | 143.135855 | 6439.63135 | 9262.34375 | 7117.37305 | 9535.90527 | 1126.8678 | 10494.6494 | 8114.73535 | 10221.0605 | 143.135855 | 8832.73438 | 12975.6777 | 17654.6934 | 145.314322 | 14422.1572 | 18575.8359 | 16709.7676 | 7624.98096 | 10152.9023 | 14122.5791 | 13370.5957
146.992789 | 20086.5684 | 17347.1777 | 21109.5273 | 24207.6875 | 13618.5723 | 22055.7168 | 11294.1875 | 5717.28564 | 16208.0996 | 16606.8184 | 7328.30811 | 10471.1104 | 27683.5527 | 11846.1748 | 29152.2578 | 6943.66553 | 25930.0137 | 9269.33691 | 7754.45508 | 18127.1699 | 2678.49341 | 13996.8555 | 149.171256 | 7085.89502 | 9782.75977 | 8971.38477 | 9241.19629 | 8086.60791 | 9253.72852 | 10803.0742 | 8550.83008 | 4258.45215 | 9725.55762 | 149.165489 | 1545.96643 | 1587.7677 | 1965.72498 | 1687.05249 | 1754.98401 | 1592.95483 | 1603.8667 | 1883.65784 | 1759.38098 | 1757.63965 | 1814.45984 | 1583.7074 | 1682.08447 | 1596.02441 | 1378.77063 | 1734.49622 | 1738.11145 | 1698.49854 | 1507.78381 | 1598.42847 | 1700.04065 | 1809.68701 | 1732.15198 | 1786.22705 | 149.171256 | 14440.2334 | 146.992789 | 21028.0215 | 20886.2207 | 15345.4395 | 21572.3145 | 16917.7441 | 149.171256 | 14913.7539 | 9066.28027 | 7400.88672 | 10943.6719 | 7347.69775 | 10956.1689 | 149.165489 | 1123.1759 | 1263.5741 | 1269.20398 | 1333.25537 | 1330.91138 | 1237.58362 | 1121.38 | 1150.2821 | 146.992789 | 6211.9458 | 9260.87793 | 6905.25 | 9357.84961 | 1175.80786 | 10434.4795 | 8013.94873 | 10103.2637 | 146.992789 | 8945.05566 | 12958.2266 | 17452.6797 | 149.171256 | 14560.084 | 18433.1074 | 16999.4707 | 7675.74854 | 10335.7305 | 14328.6445 | 13353.9307
150.849722 | 19814.3691 | 17159.8965 | 21050.2637 | 24078.0977 | 13437.9502 | 21788.2949 | 11293.6719 | 5737.7085 | 15892.5928 | 16525.2129 | 7238.02783 | 10381.5977 | 27489.5293 | 11663.1152 | 29004.1914 | 6959.6626 | 25852.332 | 9208.29199 | 7700.07178 | 17909.9121 | 2856.90063 | 13899.9355 | 153.028189 | 7023.10352 | 9836.99512 | 8967.21289 | 8977.45508 | 7868.49561 | 9332.33203 | 10513.5674 | 8667.61719 | 4231.80322 | 9556.44434 | 153.022423 | 1533.96655 | 1559.71106 | 1944.13733 | 1668.93518 | 1717.95544 | 1592.64233 | 1584.57214 | 1846.28125 | 1734.53003 | 1739.84094 | 1781.10449 | 1561.02771 | 1671.86438 | 1576.20313 | 1379.98828 | 1703.31079 | 1696.39465 | 1671.94543 | 1475.10303 | 1602.59216 | 1685.37402 | 1765.4231 | 1724.14404 | 1778.7489 | 153.028189 | 14517.4434 | 150.849722 | 20898.0566 | 20692.5078 | 15090.7168 | 21351.0938 | 16630.6504 | 153.028189 | 14834.2021 | 8971.50781 | 7779.30127 | 10524.5859 | 7394.30957 | 10943.6201 | 153.022423 | 1095.79504 | 1236.4989 | 1268.203 | 1309.52087 | 1301.99609 | 1203.1156 | 1092.4812 | 1151.47766 | 150.849722 | 6061.38281 | 9144.29004 | 6745.25244 | 9160.0957 | 1382.77112 | 10399.4414 | 7994.45117 | 9979.32617 | 150.849722 | 8878.91699 | 12943.248 | 17293.1387 | 153.028189 | 14947.1943 | 18786.3828 | 16933.8516 | 7824.6084 | 9985.75098 | 14722.9336 | 13516.3584
154.706656 | 19580.082 | 17076.1348 | 21089.3281 | 23845.6074 | 13166.3506 | 21579.3848 | 11124.3857 | 5623.03271 | 15814.8564 | 16568.0391 | 7070.12891 | 10677.3818 | 27091.5918 | 11549.8516 | 28480.2227 | 6929.73486 | 25309.0117 | 9202.33008 | 7736.75879 | 17832.5117 | 2981.44946 | 13848.6211 | 156.885123 | 6777.86426 | 9886.24805 | 8974.68164 | 9058.71191 | 7851.68164 | 9132.38086 | 10337.9766 | 8720.14746 | 4076.35571 | 9590.87012 | 156.879356 | 1511.73987 | 1541.95764 | 1898.99829 | 1631.35486 | 1702.12512 | 1574.34021 | 1562.32495 | 1799.67407 | 1716.30676 | 1720.32703 | 1756.58557 | 1540.82593 | 1646.64392 | 1542.03162 | 1363.27966 | 1671.28687 | 1666.19141 | 1619.2041 | 1455.02869 | 1584.58069 | 1661.82739 | 1751.48669 | 1694.93091 | 1771.68311 | 156.885123 | 14379.375 | 154.706656 | 20775.6563 | 20887.6309 | 15096.9131 | 21345.2246 | 16441.166 | 156.885123 | 14306.0225 | 8874.28906 | 7378.15479 | 10386.3428 | 7190.42822 | 10763.1113 | 156.879356 | 1065.56458 | 1219.52209 | 1258.10852 | 1278.86584 | 1263.33704 | 1196.9115 | 1073.3739 | 1133.11328 | 154.706656 | 6031.05908 | 8791.20605 | 6741.61279 | 9124.71191 | 1672.97729 | 10220.959 | 7964.70898 | 9857.36523 | 154.706656 | 8628.34277 | 12848.6895 | 17076.2715 | 156.885123 | 14646.6914 | 18363.9316 | 16420.4453 | 7480.54688 | 9676.75293 | 14173.9492 | 13561.8008
158.56359 | 19644.9922 | 17020.1914 | 20885.4063 | 23944.1152 | 12927.6924 | 21402.9824 | 10901.5605 | 5520.82031 | 15836.3438 | 16193.0928 | 6910.15674 | 10587.1729 | 26630.2188 | 11604.1553 | 28260.5938 | 6495.36719 | 25385.5117 | 9006.66895 | 7727.99268 | 17946.752 | 2796.9248 | 13524.0947 | 160.742056 | 6855.47217 | 9694.93262 | 8815.22266 | 8816.68457 | 7887.50244 | 8814.74512 | 10076.873 | 8541.32422 | 3947.5083 | 9514.33594 | 160.73629 | 1484.38318 | 1524.18408 | 1857.04565 | 1594.10168 | 1688.71277 | 1536.18652 | 1537.18091 | 1769.63562 | 1705.07239 | 1692.79114 | 1745.80701 | 1519.91357 | 1608.91479 | 1506.07361 | 1330.07202 | 1638.6781 | 1634.78027 | 1584.54651 | 1444.59509 | 1563.69702 | 1634.85559 | 1755.50061 | 1654.32373 | 1756.95032 | 160.742056 | 14260.1982 | 158.56359 | 20506.7207 | 20224.8789 | 15097.123 | 21257.8594 | 16358.9805 | 160.742056 | 14236.8584 | 8646.15527 | 7071.24268 | 10303.4941 | 6908.40332 | 10516.0898 | 160.73629 | 1043.86365 | 1213.45422 | 1230.30518 | 1259.43225 | 1240.12903 | 1201.42627 | 1064.92505 | 1115.86072 | 158.56359 | 5871.42578 | 8764.67285 | 6708.14355 | 9064.95117 | 1182.95068 | 10056.6895 | 7863.7373 | 9853.08203 | 158.56359 | 8515.17676 | 12331.541 | 16871.7539 | 160.742056 | 14414.1719 | 18079.1074 | 15935.8691 | 7331.67285 | 9780.86328 | 14065.3828 | 13235.0811
162.420523 | 19477.4609 | 16929.9238 | 20785.0645 | 23854.4863 | 13010.5156 | 21362.4668 | 10859.9414 | 5459.31836 | 15643.4893 | 16064.167 | 6828.54736 | 10356.709 | 26299.9297 | 11483.9814 | 27989.8926 | 6277.04736 | 25467.4473 | 8827.15918 | 7633.88867 | 17636.0879 | 2688.02417 | 13459.6182 | 164.59899 | 6940.30859 | 9536.07324 | 8615.41895 | 8761.34473 | 7927.95947 | 8657.12402 | 9949.67773 | 8328.30371 | 3906.60425 | 9473.04688 | 164.593223 | 1461.22034 | 1491.34802 | 1861.86841 | 1590.92468 | 1642.39331 | 1501.4209 | 1508.77356 | 1769.34766 | 1690.77234 | 1656.51782 | 1740.61572 | 1491.01685 | 1575.12952 | 1489.6499 | 1300.5127 | 1602.33374 | 1583.02295 | 1613.92456 | 1431.48279 | 1571.94336 | 1624.48364 | 1737.78467 | 1629.5636 | 1724.43408 | 164.59899 | 14052.6787 | 162.420523 | 20338.4551 | 20031.5703 | 14895.5654 | 21056.9141 | 16118.5205 | 164.59899 | 14363.7637 | 8522.25684 | 7052.62891 | 10295.1289 | 6751.84521 | 10388.4932 | 164.593223 | 1038.26184 | 1206.4303 | 1185.05969 | 1265.93799 | 1256.03052 | 1177.06409 | 1049.7959 | 1121.8833 | 162.420523 | 5815.57617 | 8679.87109 | 6473.67725 | 8886.60547 | 975.838745 | 9910.32129 | 7675.53467 | 9677.59473 | 162.420523 | 8558.56543 | 12403.9541 | 16817.2441 | 164.59899 | 14355.3105 | 17912.0879 | 15610.3809 | 7323.60547 | 9940.05371 | 14108.7461 | 12963.1045
166.277457 | 19277.9941 | 16794.6504 | 20706.5664 | 23605.9805 | 13036.6855 | 21149.4902 | 10788.3477 | 5375.4624 | 15451.5908 | 15936.9004 | 6798.8125 | 10038.79 | 26187.8066 | 11299.9883 | 27609.6777 | 6301.82275 | 25231.0684 | 8696.75391 | 7489.29639 | 17254.5938 | 2526.03149 | 13358.2832 | 168.455924 | 6759.50293 | 9566.33398 | 8481.79199 | 9190.17285 | 7889.41699 | 8744.08398 | 10066.8545 | 8240.14551 | 3929.94409 | 9556.45801 | 168.450157 | 1426.62341 | 1480.93188 | 1838.53613 | 1586.8009 | 1618.49719 | 1511.82568 | 1464.97156 | 1718.49597 | 1639.88208 | 1626.97925 | 1697.9165 | 1480.68018 | 1565.17285 | 1461.7439 | 1300.79382 | 1580.47717 | 1615.10498 | 1577.58032 | 1408.33081 | 1513.51453 | 1614.8009 | 1699.90833 | 1633.16187 | 1657.83423 | 168.455924 | 13677.2354 | 166.277457 | 20085.2559 | 19892.4023 | 14658.3369 | 20714.8984 | 15863.1572 | 168.455924 | 14233.873 | 8603.52539 | 7199.98486 | 10348.5947 | 6772.34082 | 10463.5879 | 168.450157 | 1026.60168 | 1187.60559 | 1189.00366 | 1251.86792 | 1234.11121 | 1155.3645 | 1039.19897 | 1065.96252 | 166.277457 | 5766.36816 | 8578.91699 | 6289.28809 | 8721.15625 | 939.576416 | 9789.4834 | 7569.02539 | 9448.51855 | 166.277457 | 8598.78613 | 12509.2002 | 16643.3086 | 168.455924 | 14378.9473 | 17699.4121 | 15483.7959 | 7245.56104 | 9809.17773 | 13861.5391 | 13016.8232
170.13439 | 19146.3301 | 16603.1758 | 20600.1914 | 23299.75 | 12921.5938 | 20775.6504 | 10633.3174 | 5279.55273 | 15346.7891 | 15758.5352 | 6763.17529 | 9773.2832 | 26131.9551 | 11150.2051 | 27184.7637 | 6413.71533 | 24738.3887 | 8612.98633 | 7351.58496 | 16987.5156 | 2288.94458 | 13154.7588 | 172.312857 | 6580.96631 | 9426.64551 | 8309.43848 | 9336.02148 | 7583.04736 | 8713.70898 | 10112.9854 | 8146.92627 | 3882.61157 | 9494.15625 | 172.307091 | 1400.64526 | 1469.2594 | 1794.72607 | 1550.76794 | 1594.64075 | 1488.25452 | 1469.37671 | 1716.73816 | 1621.47656 | 1615.75708 | 1674.15674 | 1454.35156 | 1543.15234 | 1440.8866 | 1284.97278 | 1557.08777 | 1606.00073 | 1556.5022 | 1381.51074 | 1487.76917 | 1599.24268 | 1675.78357 | 1612.28796 | 1648.27637 | 172.312857 | 13295.0059 | 170.13439 | 19749.4629 | 19673.4063 | 14458.6914 | 20326.7285 | 15677.2725 | 172.312857 | 13685.9395 | 8529.39551 | 7134.83691 | 10279.7324 | 6706.9375 | 10565.8271 | 172.307091 | 1022.12769 | 1149.51306 | 1178.65491 | 1219.83569 | 1199.21521 | 1128.44189 | 1016.99402 | 1031.66125 | 170.13439 | 5666.36865 | 8461.57813 | 6228.77197 | 8648.87012 | 982.894653 | 9691.41992 | 7534.84424 | 9269.0752 | 170.13439 | 8562.62793 | 12377.2471 | 16325.1299 | 172.312857 | 14352.8223 | 17488.1563 | 15610.042 | 6990.77197 | 9504.09668 | 13497.1631 | 12969.6943
173.991324 | 19087.6973 | 16356.6895 | 20457.3164 | 23049.2051 | 12769.5049 | 20447.6348 | 10448.6885 | 5219.08594 | 15314.3994 | 15591.0762 | 6667.37793 | 9716.80078 | 25886.7441 | 11092.1729 | 26842.9746 | 6393.18555 | 24272.5352 | 8556.25488 | 7274.06738 | 16873.3535 | 2039.16724 | 12931.4766 | 176.169791 | 6777.9458 | 9141.25879 | 8215.42285 | 8791.37012 | 7326.28662 | 8582.1416 | 9954.80273 | 8060.98145 | 3806.77295 | 9212.04395 | 176.164024 | 1382.20996 | 1449.35107 | 1762.05005 | 1504.8783 | 1577.43982 | 1450.08752 | 1464.91528 | 1732.65454 | 1613.59973 | 1602.87683 | 1654.91553 | 1426.72339 | 1515.92432 | 1413.84363 | 1258.55017 | 1537.32751 | 1578.08008 | 1536.65869 | 1350.08679 | 1479.89111 | 1572.92615 | 1642.58752 | 1584.65723 | 1639.26501 | 176.169791 | 13219.4775 | 173.991324 | 19444.4258 | 19432.6875 | 14304.6201 | 20039.998 | 15582.5225 | 176.169791 | 13210.9346 | 8259.80566 | 6871.26563 | 10061.4453 | 6585.55518 | 10547.2783 | 176.164024 | 1014.83704 | 1114.94897 | 1161.37671 | 1194.58081 | 1176.97925 | 1109.89063 | 1002.27209 | 1020.9505 | 173.991324 | 5506.52783 | 8305.83105 | 6239.53955 | 8683.80176 | 1041.30542 | 9609.68555 | 7466.04492 | 9206.68164 | 173.991324 | 8444.12402 | 12006.6387 | 16000.3779 | 176.169791 | 14393.8232 | 17502.957 | 15873.3281 | 6776.46045 | 9418.73633 | 13498.8125 | 12704.7207
177.848258 | 18980.9766 | 16088.5381 | 20338.8477 | 22894.2051 | 12794.3936 | 20461.4316 | 10363.2646 | 5241.00781 | 15238.9268 | 15546.6543 | 6510.23486 | 9953.98828 | 25322.3047 | 11085.666 | 26709.5254 | 6104.4668 | 24179.4297 | 8510.35449 | 7266.00879 | 16776.9707 | 1925.42053 | 12854.8223 | 180.026724 | 7198.58447 | 9632.44043 | 8698.50195 | 8708.25 | 8018.3501 | 9196.57129 | 10090.1016 | 8388.50879 | 4039.15918 | 9221.7168 | 180.020958 | 1370.57581 | 1422.21973 | 1753.53833 | 1473.92737 | 1562.93127 | 1418.83374 | 1431.64478 | 1739.49902 | 1601.45264 | 1583.30249 | 1632.72046 | 1408.14441 | 1489.97253 | 1380.20374 | 1234.91553 | 1520.25818 | 1553.90405 | 1509.74902 | 1319.89917 | 1472.83606 | 1542.8374 | 1598.49463 | 1561.63782 | 1608.53955 | 180.026724 | 13564.0947 | 177.848258 | 19326.5703 | 19370.3848 | 14152.084 | 19974.8359 | 15506.6592 | 180.026724 | 13668.7725 | 8559.80566 | 7135.15869 | 10010.5859 | 7042.2124 | 10548.4736 | 180.020958 | 1002.77167 | 1099.98206 | 1146.3894 | 1183.3125 | 1175.62891 | 1101.49792 | 1001.55518 | 1025.74902 | 177.848258 | 5356.24268 | 8084.07568 | 6166.91797 | 8727.20508 | 1102.71973 | 9542.04297 | 7235.19141 | 9248.59668 | 177.848258 | 8299.33008 | 11741.5059 | 15911.9795 | 180.026724 | 14874.3574 | 17862.9043 | 15902.5557 | 7046.24463 | 9720.25391 | 13973.2607 | 13113.9648
181.705191 | 18708.6992 | 16005.3154 | 20458.0605 | 22555.9258 | 12667.7559 | 20511.8125 | 10258.7422 | 5171.27051 | 15161.7949 | 15251.8584 | 6564.37305 | 10114.8672 | 25466.8047 | 10887.4326 | 26673.4961 | 6135.87061 | 24020.2871 | 8575.0957 | 7149.75977 | 16656.5625 | 2019.23145 | 12604.8877 | 183.883658 | 7230.94043 | 9928.85254 | 9001.57617 | 9020.7168 | 8423.99609 | 9631.96973 | 10177.9199 | 8595.03027 | 4201.8418 | 9428.21777 | 183.877891 | 1366.23621 | 1395.22656 | 1757.43359 | 1474.34106 | 1535.67761 | 1405.24365 | 1398.86047 | 1729.09875 | 1586.30127 | 1568.9812 | 1613.16626 | 1398.44202 | 1466.64478 | 1354.15466 | 1227.34387 | 1497.05298 | 1539.44189 | 1481.70483 | 1302.66162 | 1459.02649 | 1524.99255 | 1566.52795 | 1540.15771 | 1582.50769 | 183.883658 | 13411.9482 | 181.705191 | 19157.2773 | 19155.4941 | 14164.458 | 19885.8848 | 15328.3135 | 183.883658 | 14058.4404 | 8804.37402 | 7360.37061 | 9933.57617 | 7250.95996 | 10415.4561 | 183.877891 | 993.200134 | 1107.21472 | 1136.68237 | 1172.54175 | 1183.11658 | 1091.40405 | 1004.53021 | 1035.10779 | 181.705191 | 5411.14404 | 7939.6875 | 6098.33984 | 8491.08301 | 1091.39392 | 9561.5918 | 7204.42578 | 9249.65625 | 181.705191 | 8123.21484 | 12105.1611 | 15954.5996 | 183.883658 | 14986.9814 | 17836.6797 | 15415.0752 | 7267.69678 | 9891.08105 | 14091.4893 | 13451.8555
185.562125 | 18733.9609 | 15957.9414 | 20360.2598 | 22418.2715 | 12535.3164 | 20514.1211 | 10282.4824 | 5201.48096 | 15072.1133 | 15082.2412 | 6598.28857 | 9909.40039 | 25572.1035 | 10831.6133 | 26525.3652 | 6168.06006 | 24047.7793 | 8597.64063 | 7216.89893 | 16672.2383 | 2253.8916 | 12664.1865 | 187.740592 | 6599.38672 | 9300.67969 | 8487.89258 | 9222.56934 | 7620.46289 | 9100.4502 | 9903.05566 | 8207.78418 | 3987.10791 | 9499.96582 | 187.734825 | 1362.81152 | 1374.3866 | 1731.25513 | 1489.03564 | 1478.42175 | 1394.37427 | 1419.14246 | 1707.18872 | 1575.68994 | 1570.85828 | 1603.59766 | 1382.19629 | 1438.15332 | 1349.84363 | 1230.68701 | 1452.31323 | 1512.58984 | 1465.78406 | 1303.98682 | 1440.04541 | 1524.71252 | 1571.36316 | 1500.39783 | 1609.06482 | 187.740592 | 12371.5615 | 185.562125 | 18908.2266 | 18922.9375 | 14049.6719 | 19732.7051 | 15250.0576 | 187.740592 | 13473.2061 | 8368.7207 | 6970.91211 | 9694.06738 | 6590.37305 | 10088.0615 | 187.734825 | 991.4953 | 1113.51428 | 1120.43774 | 1134.26953 | 1165.51868 | 1059.03564 | 986.449768 | 1035.3197 | 185.562125 | 5507.3999 | 8083.39502 | 6109.01563 | 8377.23047 | 996.904114 | 9426.18359 | 7185.9248 | 9127.91992 | 185.562125 | 8114.66406 | 12062.4961 | 15992.0518 | 187.740592 | 14257.4277 | 17077.8086 | 14603.6514 | 6954.35986 | 9505.64746 | 13358.5869 | 12962.4023
189.419058 | 18822.1777 | 15860.7734 | 20018.1074 | 22406.627 | 12436.3789 | 20406.2031 | 10325.3018 | 5227.96143 | 14928.9238 | 15012.4814 | 6600.81641 | 9525.01563 | 25358.834 | 10849.626 | 26190.3145 | 6133.34326 | 24065.8105 | 8523.36035 | 7309.49756 | 16630.1738 | 2283.12329 | 12806.9258 | 191.597525 | 6343.76221 | 9579.46191 | 8085.79102 | 8929.71777 | 7658.78467 | 8968.88086 | 9870.95898 | 7853.35938 | 3996.14233 | 9116.22949 | 191.591759 | 1351.26343 | 1371.90112 | 1679.97205 | 1450.03198 | 1476.49316 | 1378.1239 | 1407.81738 | 1664.03455 | 1544.94861 | 1545.24878 | 1581.04736 | 1384.11621 | 1436.24097 | 1339.07532 | 1206.20764 | 1430.79907 | 1493.14685 | 1457.01343 | 1309.39685 | 1423.8728 | 1497.8866 | 1546.86365 | 1485.30579 | 1590.15784 | 191.597525 | 12442.4521 | 189.419058 | 18596.0176 | 18701.793 | 13853.5361 | 19507.6738 | 15153.29 | 191.597525 | 13145.6064 | 8034.75195 | 6675.41846 | 9830.61035 | 6442.34961 | 10038.0518 | 191.591759 | 970.508728 | 1088.64001 | 1100.81616 | 1121.98865 | 1128.8302 | 1050.27966 | 982.375977 | 1024.40698 | 189.419058 | 5505.76025 | 8237.9873 | 6111.46338 | 8352.00195 | 892.033447 | 9199.74609 | 7110.49609 | 8924.67773 | 189.419058 | 8208.99609 | 11727.8301 | 15865.9023 | 191.597525 | 14260.0459 | 17084.7402 | 14774.0283 | 6728.83545 | 9061.19531 | 13080.1094 | 12511.7842
193.275992 | 18485.3457 | 15714.4053 | 19704.4336 | 22220.9219 | 12338.8613 | 20183.4219 | 10182.0752 | 5039.59229 | 14719.1172 | 14813.4199 | 6656.6377 | 9350.61914 | 24966.7949 | 10686.3008 | 25762.873 | 6150.38281 | 23715.1875 | 8382.45703 | 7089.56055 | 16249.2373 | 1831.18445 | 12514.9414 | 195.454459 | 6323.78662 | 9354.66113 | 8280.30859 | 8585.18848 | 7805.80908 | 8721.58301 | 9755.99121 | 7895.60547 | 3951.57227 | 8903.36621 | 195.448692 | 1325.46057 | 1366.68127 | 1637.948 | 1418.49829 | 1470.00464 | 1351.18799 | 1359.24695 | 1614.07068 | 1510.86084 | 1506.66577 | 1553.46948 | 1360.62622 | 1434.47327 | 1313.13379 | 1181.51331 | 1411.01489 | 1468.33789 | 1443.3678 | 1288.1781 | 1405.25281 | 1475.22546 | 1529.09302 | 1478.54651 | 1543.63159 | 195.454459 | 12419.1973 | 193.275992 | 18304.0879 | 18469.8066 | 13788.6094 | 19222.6445 | 14818.3896 | 195.454459 | 13127.6865 | 7985.69189 | 6619.37939 | 9802.95898 | 6336.2373 | 10079.582 | 195.448692 | 949.519348 | 1060.98291 | 1096.15552 | 1127.62769 | 1121.26172 | 1053.9115 | 974.016174 | 1004.74634 | 193.275992 | 5346.71631 | 7988.22119 | 5973.41992 | 8160.04443 | 876.720825 | 9092.84082 | 7008.51758 | 8758.58496 | 193.275992 | 8197.69336 | 11795.9277 | 15502.4922 | 195.454459 | 14191.3213 | 17098.627 | 14834.0586 | 6716.45605 | 9033.63086 | 12999.4277 | 12552.459
197.132926 | 18365.7773 | 15665.3164 | 19632.4336 | 22062.8457 | 12289.9629 | 20054.2871 | 10042.6748 | 4910.85303 | 14659.2295 | 14698.9053 | 6501.47656 | 9194.84375 | 24715.1836 | 10584.6699 | 25693.5664 | 6291.42969 | 23369.7852 | 8236.36621 | 6860.70313 | 15990.5146 | 1802.66003 | 12259.5449 | 199.311392 | 6364.70996 | 9042.68848 | 8464.22363 | 8326.60156 | 7705.66162 | 8388.08496 | 9552.57617 | 7936.69629 | 3879.42383 | 8794.24902 | 199.305626 | 1291.71631 | 1348.76746 | 1610.2085 | 1413.00781 | 1432.89221 | 1315.66406 | 1303.14661 | 1568.27185 | 1488.20471 | 1471.74329 | 1532.85327 | 1305.69519 | 1416.35901 | 1280.01489 | 1166.96545 | 1388.92847 | 1441.51257 | 1418.88281 | 1251.86279 | 1373.96411 | 1470.47803 | 1523.51965 | 1469.33154 | 1495.36963 | 199.311392 | 12286.3574 | 197.132926 | 18331.3457 | 18377.1895 | 13699.876 | 18880.3223 | 14622.2979 | 199.311392 | 12993.1172 | 7971.57471 | 6584.68311 | 9542.70117 | 6235.08643 | 9992.75 | 199.305626 | 936.247192 | 1049.49475 | 1098.76941 | 1131.6123 | 1141.20984 | 1056.21289 | 954.117859 | 982.320618 | 197.132926 | 5186.25928 | 7827.26807 | 5864.05029 | 7999.79639 | 933.461609 | 8973.91016 | 6912.06152 | 8738.06445 | 197.132926 | 8062.40479 | 11749.5928 | 15263.4414 | 199.311392 | 14162.4043 | 16970.9863 | 14706.8672 | 6737.38672 | 9136.55957 | 12841.3975 | 12666.0811
200.989859 | 18421.4121 | 15651.2354 | 19654.5898 | 22014.3457 | 12222.5371 | 19975.4512 | 9985.35449 | 4873.44824 | 14612.8516 | 14621.3555 | 6317.23096 | 9112.75488 | 24602.1543 | 10573.7715 | 25680.8105 | 6319.92773 | 23227.625 | 8175.4375 | 6791.57324 | 15861.584 | 2128.20996 | 12194.1025 | 203.168326 | 6352.35303 | 8976.72363 | 8265.41016 | 8191.83984 | 7291.71045 | 8122.34521 | 9344.9082 | 7762.32471 | 3790.35059 | 8663.43848 | 203.162559 | 1268.96667 | 1327.10876 | 1567.54175 | 1387.13525 | 1401.69421 | 1280.84521 | 1288.60107 | 1529.15735 | 1481.05151 | 1448.80847 | 1526.7998 | 1266.55823 | 1388.33777 | 1261.16003 | 1144.3291 | 1387.28613 | 1435.59338 | 1386.75061 | 1253.36292 | 1322.60266 | 1465.05298 | 1489.71936 | 1460.62878 | 1458.34106 | 203.168326 | 12140.3721 | 200.989859 | 18435.334 | 18327.8438 | 13569.2549 | 18671.5625 | 14585.7275 | 203.168326 | 12619.4395 | 7818.38721 | 6457.1792 | 9155.71777 | 6149.9502 | 9715.40723 | 203.162559 | 918.870605 | 1049.703 | 1074.36755 | 1115.35889 | 1128.98999 | 1049.48486 | 936.551208 | 965.782593 | 200.989859 | 5179.66357 | 7795.34082 | 5878.01025 | 7979.49756 | 979.270874 | 8871.66699 | 6849.73486 | 8688.14551 | 200.989859 | 7909.42822 | 11650.3613 | 15203.4248 | 203.168326 | 14279.9854 | 16690.0488 | 14475.0107 | 6668.28174 | 9104.17969 | 12575.1338 | 12532.9004
204.846793 | 18385.6348 | 15579.5869 | 19574.7559 | 22014.8457 | 12075.5264 | 19852.832 | 9966.11621 | 4861.40234 | 14444.2988 | 14467.6797 | 6273.27588 | 9167.85938 | 24477.2188 | 10557.4365 | 25398.0352 | 6089.70166 | 23219.0586 | 8195.2666 | 6871.42676 | 15733.457 | 2376.24658 | 12220.1025 | 207.02526 | 6252.70117 | 9191.35742 | 7699.44482 | 8148.03613 | 6752.39844 | 8114.09863 | 9253.55957 | 7430.68848 | 3661.89478 | 8426.49219 | 207.019493 | 1268.49329 | 1308.54138 | 1547.76953 | 1380.74463 | 1389.89453 | 1248.46631 | 1279.59778 | 1502.28418 | 1487.74902 | 1445.72937 | 1501.60449 | 1275.07849 | 1366.64551 | 1251.36169 | 1132.6958 | 1374.77844 | 1425.10876 | 1353.31262 | 1229.6311 | 1315.59302 | 1445.3009 | 1464.02808 | 1415.51733 | 1422.04529 | 207.02526 | 12051.627 | 204.846793 | 18306.0723 | 18188.7266 | 13435.458 | 18637.2441 | 14548.7393 | 207.02526 | 12219.8613 | 7493.40771 | 6269.62451 | 8850.02734 | 6092.55518 | 9348.55176 | 207.019493 | 908.756653 | 1041.60901 | 1056.25403 | 1098.13293 | 1104.84167 | 1007.56305 | 928.825989 | 963.057129 | 204.846793 | 5292.10352 | 7746.5415 | 5954.14844 | 8056.44775 | 977.722839 | 8825.09082 | 6811.86035 | 8496.44238 | 204.846793 | 7817.88379 | 11624.8994 | 15179.6484 | 207.02526 | 14544.2002 | 16323.5928 | 14261.2998 | 6490 | 8813.48926 | 12394.0684 | 12066.0898
208.703726 | 18210.3789 | 15488.8721 | 19396.0527 | 21977.9023 | 11892.9648 | 19737.3887 | 9903.15625 | 4865.5835 | 14266.9443 | 14249.8213 | 6274.06738 | 9290.22559 | 24275.8926 | 10459.5352 | 24999.627 | 5754.71924 | 23150.1855 | 8187.37256 | 7000.3667 | 15649.1035 | 2302.70654 | 12196.2256 | 210.882193 | 6169.39209 | 8934.99805 | 7581.24365 | 8108.55713 | 6597.28711 | 8502.24902 | 9386.72852 | 7556.48877 | 3370.00269 | 8191.146 | 210.876427 | 1276.7417 | 1293.60327 | 1540.23718 | 1387.91138 | 1387.73901 | 1231.83997 | 1261.86584 | 1475.99963 | 1484.51282 | 1447.88452 | 1474.74109 | 1299.42053 | 1359.93542 | 1241.11792 | 1131.38208 | 1353.58057 | 1412.93079 | 1341.95911 | 1201.38257 | 1327.09424 | 1419.04309 | 1458.09619 | 1376.68542 | 1390.05298 | 210.882193 | 11834.9355 | 208.703726 | 17915.6816 | 17973.7891 | 13345.3887 | 18580.457 | 14402.6523 | 210.882193 | 12599.5352 | 7267.63867 | 6348.5249 | 8886.14258 | 6004.77393 | 9239.41895 | 210.876427 | 907.176025 | 1029.27612 | 1050.86035 | 1088.58447 | 1093.09705 | 969.974854 | 924.06134 | 962.197144 | 208.703726 | 5290.69092 | 7635.396 | 5918.0376 | 8097.69336 | 980.62146 | 8802.15332 | 6765.02148 | 8307.33984 | 208.703726 | 7792.04395 | 11529.1367 | 15051.9482 | 210.882193 | 14627.8906 | 15945.5654 | 14053.6777 | 6403.4165 | 8510.69824 | 12828.3652 | 11705.1279
212.56066 | 18015.6582 | 15495.9395 | 19292.2402 | 21821.4219 | 11785.418 | 19718.8457 | 9747.03711 | 4904.33594 | 14297.4453 | 14085.2715 | 6116.83203 | 9311.50977 | 24032.1035 | 10264.2451 | 24895.5645 | 5664.08301 | 22820.2207 | 8029.40723 | 7045.75586 | 15732.9971 | 1935.32178 | 12026.2432 | 214.739127 | 6156.30078 | 8817.54297 | 7583.03662 | 8082.05176 | 6617.95166 | 8674.34277 | 9451.60059 | 7421.66406 | 3517.17358 | 8430.65527 | 214.73336 | 1271.67029 | 1275.82666 | 1517.67566 | 1384.21082 | 1378.11658 | 1227.1488 | 1232.97742 | 1436.47449 | 1452.43323 | 1434.47827 | 1461.79932 | 1298.77466 | 1356.65259 | 1221.89795 | 1126.17151 | 1330.50378 | 1401.22815 | 1351.6875 | 1194.09961 | 1316.58276 | 1392.73474 | 1458.04968 | 1371.3241 | 1360.99951 | 214.739127 | 11483.6689 | 212.56066 | 17501.002 | 17780.3672 | 13312.9863 | 18229.5273 | 14136.1768 | 214.739127 | 12404.9375 | 6985.97461 | 6275.03076 | 9016.44336 | 5730.14893 | 9331.97949 | 214.73336 | 906.71228 | 1017.82477 | 1042.58325 | 1081.09216 | 1091.7373 | 966.371216 | 912.952148 | 948.48291 | 212.56066 | 4972.53467 | 7530.77051 | 5633.98779 | 7976.60303 | 1077.81628 | 8735.97949 | 6680.4707 | 8360.87695 | 212.56066 | 7759.78223 | 11129.8818 | 14778.9492 | 214.739127 | 14912.7607 | 15985.5391 | 14011.9785 | 6430.31885 | 8621.34277 | 12944.8643 | 11630.8662
216.417594 | 17744.8535 | 15562.6211 | 19498.3301 | 21500.2246 | 11770.0586 | 19365.6504 | 9774.76953 | 4828.229 | 14182.7031 | 14104.8252 | 6244.50928 | 9076.53906 | 23886.0195 | 10147.9082 | 24704.7852 | 6016.24609 | 22374.7637 | 7945.36182 | 7009.49072 | 15719.1895 | 1768.82703 | 11956.8594 | 218.59606 | 6359.39941 | 8736.42676 | 7930.26416 | 8003.09229 | 7053.01807 | 8674.09277 | 9316.28906 | 7585.18652 | 3633.68311 | 8533.43652 | 218.590294 | 1248.1698 | 1258.75732 | 1477.89355 | 1364.8501 | 1362.72644 | 1216.89209 | 1205.79358 | 1394.06641 | 1407.98779 | 1405.58374 | 1464.93201 | 1269.00623 | 1340.23181 | 1202.50269 | 1110.65051 | 1315.13135 | 1391.32666 | 1357.3811 | 1205.17871 | 1290.70605 | 1377.00732 | 1450.39807 | 1380.21277 | 1335.39807 | 218.59606 | 11568.5166 | 216.417594 | 17497.6152 | 17453.877 | 13150.125 | 17881.2539 | 13966.1914 | 218.59606 | 12346.9668 | 7179.73926 | 6337.0708 | 9113.57129 | 5865.06152 | 9387.62012 | 218.590294 | 905.515869 | 1012.46265 | 1017.06744 | 1072.12268 | 1078.96887 | 990.520325 | 901.618164 | 925.510925 | 216.417594 | 5178.40869 | 7630.91602 | 5645.44531 | 7951.06494 | 1215.63245 | 8694.84375 | 6646.396 | 8276.6748 | 216.417594 | 7501.36768 | 10969.2637 | 14799.1826 | 218.59606 | 15053.1914 | 15935.4414 | 14216.4766 | 6436.55127 | 8688.22852 | 12764.7627 | 11658.8096
220.274527 | 17530.7832 | 15501.5234 | 19567.5059 | 21473.1094 | 11778.5117 | 19291.3281 | 9648.72168 | 4831.87305 | 14066.8535 | 14111.6699 | 6221.61963 | 9032.91016 | 23574.9297 | 10024.2119 | 24605.6621 | 5925.84424 | 22496.3613 | 7994.17432 | 6920.06787 | 15626.6963 | 1969.68909 | 11827.6797 | 222.452994 | 6510.86865 | 8712.19727 | 8324.9668 | 7988.71484 | 7421.59668 | 8612.00781 | 9140.27734 | 7828.47363 | 3636.15918 | 8491.46875 | 222.447227 | 1225.32129 | 1257.1499 | 1453.67505 | 1352.27588 | 1364.28967 | 1176.34692 | 1204.15051 | 1385.71545 | 1404.85864 | 1388.31714 | 1467.39063 | 1252.2782 | 1298.22571 | 1209.05676 | 1093.40833 | 1316.53088 | 1382.42981 | 1318.37317 | 1197.01843 | 1311.1615 | 1383.56653 | 1430.82019 | 1337.71277 | 1317.18958 | 222.452994 | 11954.5029 | 220.274527 | 17462.2969 | 17326.2344 | 12926.6904 | 17821.2578 | 13828.3672 | 222.452994 | 12441.9746 | 7561.63135 | 6419.43945 | 9174.88477 | 6182.76758 | 9368.02344 | 222.447227 | 908.747986 | 1015.39587 | 972.136719 | 1063.55176 | 1023.11304 | 995.849731 | 912.519775 | 918.843933 | 220.274527 | 5171.31982 | 7569.72803 | 5724.83398 | 7887.49609 | 1067.49805 | 8639.06934 | 6676.39063 | 8225.20215 | 220.274527 | 7688.09033 | 10886.9492 | 14715.1025 | 222.452994 | 14862.9473 | 15817.3447 | 14363.6738 | 6483.34521 | 8694.98242 | 12653.1729 | 11781.4844
224.131461 | 17448.623 | 15371.8701 | 19534.6328 | 21464.3242 | 11798.7363 | 19278.1973 | 9536.52441 | 4823.89307 | 14054.1074 | 14059.4043 | 6205.57031 | 9057.79395 | 23394.9043 | 10095.9678 | 24582.0527 | 5810.48145 | 22644.2969 | 8078.64111 | 6900.00342 | 15480.2227 | 2255.81665 | 11790.5303 | 226.309927 | 6322.6792 | 8811.66309 | 8334.12207 | 8179.66748 | 7177.57178 | 8619.18848 | 9138.96289 | 7703.44873 | 3652.91699 | 8528.45996 | 226.304161 | 1219.25635 | 1231.2052 | 1448.76807 | 1310.79626 | 1315.8125 | 1162.99072 | 1179.02869 | 1378.59021 | 1403.79468 | 1389.91943 | 1425.8064 | 1224.42542 | 1288.4281 | 1201.73877 | 1101.40942 | 1316.15454 | 1362.81995 | 1324.10107 | 1182.29187 | 1277.83643 | 1362.81982 | 1411.35974 | 1321.16833 | 1312.21448 | 226.309927 | 12182.4648 | 224.131461 | 17404.8711 | 17278.2539 | 12775.1182 | 17841.9746 | 13767.4834 | 226.309927 | 12400.249 | 7600.18359 | 6299.64502 | 9221.56348 | 6195.76758 | 9328.34766 | 226.304161 | 877.051941 | 992.554688 | 967.644714 | 1033.32959 | 1014.86615 | 991.208313 | 906.36731 | 921.542053 | 224.131461 | 5104.56885 | 7538.64648 | 5774.11914 | 7855.74707 | 968.264893 | 8615.15039 | 6656.68506 | 8221.19531 | 224.131461 | 7863.99463 | 10894.1357 | 14643.9932 | 226.309927 | 14414.6924 | 15863.7979 | 14139.1807 | 6648.89355 | 8790.54297 | 12936.9111 | 12012.5625
227.988394 | 17494.7637 | 15211.6895 | 19485.4707 | 21385.2051 | 11808.4922 | 19209.9824 | 9527.26758 | 4781.46289 | 14102.5146 | 13953.6377 | 6251.86279 | 9099.91504 | 23452.6582 | 10313.583 | 24583.4023 | 5863.94531 | 22491.9023 | 8127.87012 | 6957.66602 | 15338.2402 | 2403.70776 | 11854.1309 | 230.166861 | 6220.7085 | 9012.46484 | 8061.21387 | 8463.85352 | 6911.71973 | 8810.6543 | 9169.25684 | 7511.06982 | 3738.5083 | 8434.78223 | 230.161094 | 1221.2262 | 1213.4502 | 1416.80896 | 1287.26416 | 1310.93567 | 1154.06396 | 1166.17065 | 1361.83887 | 1374.46924 | 1372.90674 | 1414.54675 | 1217.99316 | 1283.82544 | 1193.96411 | 1099.63733 | 1302.76245 | 1333.83655 | 1306.80188 | 1167.34326 | 1249.47742 | 1359.09827 | 1396.46924 | 1321.21375 | 1304.07129 | 230.166861 | 12074.1406 | 227.988394 | 17333.8613 | 17212.1133 | 12713.8096 | 17794.377 | 13749.001 | 230.166861 | 12317.0859 | 7528.67041 | 6186.88232 | 9108.16406 | 6142.75293 | 9232.5332 | 230.161094 | 862.735779 | 974.994873 | 973.267029 | 1027.53748 | 1013.7337 | 988.300171 | 895.363159 | 908.7901 | 227.988394 | 5079.88818 | 7618.2168 | 5760.69385 | 7864.36035 | 1057.50867 | 8642.57715 | 6572.88184 | 8246.6416 | 227.988394 | 7814.76758 | 10973.8037 | 14628.8428 | 230.166861 | 14302.6826 | 15967.9814 | 13900.1787 | 6690.39209 | 8794.66113 | 13221.3838 | 12083.7168
231.845328 | 17589.9277 | 15021.29 | 19490.5156 | 21370.332 | 11775.541 | 19143.5508 | 9581.41016 | 4764.14063 | 14057.8301 | 13832.1182 | 6278.19727 | 9207.57227 | 23611.8887 | 10391.5166 | 24549.6133 | 5950.86133 | 22075.5586 | 8120.33154 | 6991.89844 | 15270.8535 | 2337.00903 | 11874.8574 | 234.023795 | 6367.47852 | 9114.58203 | 7848.94824 | 8570.07617 | 7028.56982 | 8922.36328 | 9136.08105 | 7552.45557 | 3770.81665 | 8177.79053 | 234.018028 | 1220.9635 | 1203.37219 | 1380.84424 | 1278.81238 | 1319.90125 | 1138.4906 | 1157.25659 | 1338.64453 | 1341.90747 | 1345.76404 | 1402.53552 | 1220.55176 | 1271.98975 | 1183.34424 | 1090.5686 | 1283.68762 | 1309.33069 | 1283.05627 | 1150.7583 | 1235.51709 | 1354.07593 | 1383.50281 | 1325.45374 | 1283.32666 | 234.023795 | 11847.5127 | 231.845328 | 17223.1465 | 17100.4082 | 12653.793 | 17651.5645 | 13672.5039 | 234.023795 | 12249.2246 | 7522.50293 | 6195.5 | 8899.87402 | 6202.04834 | 9146.30273 | 234.018028 | 859.132263 | 967.47876 | 980.414429 | 1031.39587 | 1013.15326 | 982.646301 | 882.192993 | 886.700439 | 231.845328 | 5072.85986 | 7728.58594 | 5708.21143 | 7854.00146 | 1215.15381 | 8703.16211 | 6511.72314 | 8266.43457 | 231.845328 | 7672.55029 | 11072.6455 | 14602.9941 | 234.023795 | 14636.5264 | 15875.5303 | 13922.3633 | 6511.22559 | 8605.24219 | 13094.0947 | 11865.6006
235.702261 | 17597.4551 | 14811.1973 | 19525.0098 | 21560.6152 | 11678.9385 | 19232.1484 | 9563.4375 | 4836.70605 | 13825.8125 | 13724.5449 | 6184.27246 | 9390.25781 | 23579.9258 | 10051.2236 | 24450.9453 | 5802.27979 | 21771.832 | 8084.51465 | 6886.68506 | 15285.8457 | 2223.23169 | 11682.6777 | 237.880728 | 6205.30176 | 8820.33203 | 7817.89502 | 8269.07715 | 6975.28418 | 8397.63965 | 9132.50391 | 7576.21582 | 3523.4873 | 8072.92627 | 237.874962 | 1213.16748 | 1197.11438 | 1364.9845 | 1276.78162 | 1313.62939 | 1119.68433 | 1142.91553 | 1316.67578 | 1327.71387 | 1324.12451 | 1371.27625 | 1217.02185 | 1253.21631 | 1169.16553 | 1079.22388 | 1271.26123 | 1298.87793 | 1270.30896 | 1134.04126 | 1232.78235 | 1335.19019 | 1371.86475 | 1327.11035 | 1256.14026 | 237.880728 | 11809.0303 | 235.702261 | 17043.457 | 16985.9102 | 12499.6221 | 17512.627 | 13480.9727 | 237.880728 | 11939.4629 | 7231.09619 | 6051.84668 | 8862.39355 | 6034.90576 | 9175.56836 | 237.874962 | 854.717407 | 968.377319 | 983.436035 | 1026.03027 | 1013.63312 | 971.904602 | 869.060364 | 868.166565 | 235.702261 | 4992.49805 | 7696.40039 | 5664.00537 | 7764.81445 | 1156.37903 | 8744.28516 | 6581.73682 | 8251.26172 | 235.702261 | 7780.55566 | 11125.334 | 14470.0566 | 237.880728 | 14619.0039 | 15358.9668 | 13850.6582 | 6326.16455 | 8356.11328 | 12588.2773 | 11503.1836
239.559195 | 17392.9785 | 14733.1719 | 19287.6758 | 21242.5039 | 11546.9629 | 19254.6699 | 9461.64844 | 4767.20264 | 13867.1025 | 13500.2109 | 6315.67676 | 9112.92188 | 23346.6191 | 9839.99219 | 24325.8477 | 5913.71338 | 21723.2656 | 8019.73438 | 6836.55957 | 15094.3994 | 2532.18481 | 11531.666 | 241.737662 | 6008.13916 | 8597.95801 | 7778.76758 | 8072.89648 | 6915.41748 | 7925.16895 | 9087.15234 | 7458.93701 | 3352.56909 | 8215.97852 | 241.731895 | 1200.51831 | 1194.97095 | 1372.18201 | 1278.47498 | 1300.17139 | 1117.26111 | 1124.94958 | 1304.03418 | 1329.9873 | 1318.35437 | 1349.54578 | 1202.86023 | 1241.54102 | 1156.72559 | 1063.73096 | 1276.23706 | 1301.06458 | 1263.15027 | 1124.87268 | 1233.25964 | 1315.58325 | 1365.71631 | 1329.22046 | 1245.92468 | 241.737662 | 11759.1826 | 239.559195 | 16866.3359 | 16831.1152 | 12472.166 | 17403.793 | 13465.3613 | 241.737662 | 11712.1045 | 7089.50195 | 5946.81152 | 8933.2793 | 5856.56592 | 9202.8623 | 241.731895 | 848.383545 | 973.835144 | 976.511963 | 1006.20618 | 1016.92035 | 960.976563 | 859.265808 | 864.771301 | 239.559195 | 5007.57568 | 7605.96777 | 5560.76318 | 7762.55273 | 969.289856 | 8710.95117 | 6594.75684 | 8222.30176 | 239.559195 | 7913.74512 | 11137.2119 | 14411.9883 | 241.737662 | 14479.3516 | 14904.6846 | 13728.3525 | 6289.02637 | 8317.24805 | 12200.4834 | 11350.3896
243.416129 | 17243.6914 | 14744.3848 | 18968.8281 | 20910.1738 | 11547.918 | 19147.1699 | 9450.43457 | 4631.90283 | 13868.959 | 13413.291 | 6278.37793 | 8950.24805 | 23032.332 | 9923.41699 | 24143.2383 | 5897.83838 | 21743.0117 | 8008.56641 | 6859.22461 | 15035.2832 | 2490.20654 | 11440.5791 | 245.594595 | 6180.08105 | 8894.09473 | 7553.73877 | 8452.24609 | 7131.40039 | 8305.1709 | 8940.10742 | 7227.9624 | 3620.7749 | 8402.70703 | 245.588829 | 1188.08948 | 1195.08801 | 1380.2251 | 1279.06555 | 1303.05835 | 1140.49207 | 1112.03223 | 1300.42029 | 1326.40454 | 1322.26404 | 1375.86475 | 1184.91541 | 1246.69092 | 1151.0575 | 1040.40845 | 1283.2865 | 1300.49927 | 1240.84949 | 1130.32227 | 1225.75647 | 1316.58374 | 1365.13135 | 1329.50427 | 1258.0531 | 245.594595 | 11441.6143 | 243.416129 | 16798.5762 | 16681.4336 | 12369.0137 | 17284.7852 | 13385.8623 | 245.594595 | 11877.3262 | 7496.97656 | 6103.55127 | 8868.76953 | 5969.88721 | 9033.00098 | 245.588829 | 844.582275 | 972.982422 | 959.040527 | 983.358521 | 1018.5921 | 949.469421 | 854.656433 | 876.585632 | 243.416129 | 5003.24219 | 7494.70068 | 5484.71289 | 7723.76318 | 888.492615 | 8632.2373 | 6521.89551 | 8144.3125 | 243.416129 | 7985.69971 | 11022.9092 | 14309.8223 | 245.594595 | 14749.9336 | 15022.1025 | 13731.4766 | 6386.6167 | 8577.37793 | 12341.1494 | 11616.7744
247.273062 | 17204.9082 | 14771.0166 | 18774.3613 | 20759.3926 | 11635.8369 | 19015.5605 | 9518.62891 | 4577.74609 | 13772.5566 | 13526.1543 | 6140.25391 | 9048.31934 | 22776.3203 | 10102.3906 | 24064.5859 | 5604.84326 | 21671.9688 | 8058.01904 | 6923.1748 | 15045.0088 | 2085.3042 | 11407.7031 | 249.451529 | 5766.28125 | 8468.11328 | 7647.54785 | 8197.61426 | 6733.16943 | 8135.48535 | 9030.64648 | 7118.56689 | 3504.11011 | 7821.45703 | 249.445762 | 1180.48669 | 1190.09497 | 1387.56494 | 1261.57312 | 1279.04504 | 1133.70459 | 1109.45789 | 1301.10278 | 1334.40344 | 1322.3739 | 1376.53052 | 1183.05518 | 1241.57336 | 1152.52612 | 1041.74292 | 1224.33362 | 1295.46594 | 1236.50745 | 1151.21729 | 1217.27405 | 1314.92407 | 1361.69604 | 1296.56982 | 1207.94092 | 249.451529 | 11472.6191 | 247.273062 | 16788.1445 | 16584.75 | 12252.3896 | 17134.0352 | 13249.7568 | 249.451529 | 11442.9756 | 7039.45996 | 5845.64453 | 8467.50684 | 5796.31641 | 8622.17676 | 249.445762 | 836.909851 | 952.444397 | 963.821655 | 982.737183 | 1009.88562 | 908.984497 | 860.854858 | 890.397766 | 247.273062 | 4962.5415 | 7427.33594 | 5494.80615 | 7659.40625 | 963.259705 | 8578.54883 | 6429.14258 | 8060.71973 | 247.273062 | 7927.82861 | 10772.5088 | 14195.5791 | 249.451529 | 14823.2031 | 14835.875 | 13616.2695 | 6172.18945 | 8328.76367 | 12216.1338 | 11624.8389
251.129996 | 17141.5879 | 14752.8301 | 18817.3711 | 20635.1172 | 11605.833 | 19029.9707 | 9503.03027 | 4717.17041 | 13780.8936 | 13679.042 | 6315.81006 | 9081.94336 | 22689.084 | 9993.05078 | 24301.0547 | 5234.4458 | 21455.1465 | 8105.50977 | 6977.04297 | 14774.8545 | 1984.63184 | 11418.2285 | 253.308463 | 5897.05127 | 8418.67773 | 7502.19385 | 8215.75684 | 6665.20508 | 8145.9458 | 9110.83398 | 7123.74023 | 3445.36938 | 7763.02441 | 253.302696 | 1165.54895 | 1172.99524 | 1374.9137 | 1235.47046 | 1257.73389 | 1124.6908 | 1111.33984 | 1284.28748 | 1336.03894 | 1303.49683 | 1347.74658 | 1179.00208 | 1233.97437 | 1155.60449 | 1045.04846 | 1201.44055 | 1278.49524 | 1238.65942 | 1156.85645 | 1211.7594 | 1307.22034 | 1352.63489 | 1276.24585 | 1192.8833 | 253.308463 | 11347.4463 | 251.129996 | 16668.7285 | 16556.4609 | 12357.1758 | 16969.7773 | 13284.2588 | 253.308463 | 11533.4316 | 6995.05664 | 5934.72656 | 8209.36328 | 5701.65332 | 8779.58594 | 253.302696 | 823.904114 | 926.770813 | 948.531067 | 988.803345 | 1002.79724 | 905.422363 | 864.777954 | 885.642944 | 251.129996 | 4960.2251 | 7463.45996 | 5589.40283 | 7693.22803 | 1072.45325 | 8605.81055 | 6429.80225 | 8065.03809 | 251.129996 | 7729.35352 | 10474.832 | 14217.6426 | 253.308463 | 14852.5576 | 14803.4023 | 13651.8662 | 6031.64307 | 8157.43018 | 12146.6465 | 11484.001
254.986929 | 17204.1113 | 14758.0342 | 18900.5332 | 20657.5117 | 11547.8662 | 18903.2715 | 9455.48145 | 4762.00049 | 13837.9111 | 13646.3213 | 6345.46338 | 8881.61719 | 22754.4844 | 9857.69043 | 24259.7148 | 5314.21924 | 21267.2324 | 8139.03516 | 7024.47461 | 14744.0605 | 2042.87964 | 11360.0537 | 257.165396 | 6226.32373 | 8539.69238 | 7427.25293 | 8109.05811 | 6749.125 | 8288.64453 | 9117.91016 | 7210.375 | 3497.98242 | 8021.94434 | 257.15963 | 1143.67139 | 1152.87634 | 1349.90906 | 1219.87732 | 1249.14124 | 1133.78699 | 1110.45569 | 1261.77588 | 1322.48083 | 1277.41772 | 1319.73157 | 1166.57373 | 1227.5802 | 1153.19946 | 1032.68201 | 1241.26123 | 1255.97302 | 1234.52747 | 1132.38586 | 1208.73352 | 1295.05383 | 1336.79614 | 1284.69727 | 1239.25342 | 257.165396 | 11229.207 | 254.986929 | 16462.5605 | 16448.5176 | 12248.1416 | 16895.7051 | 13398.2188 | 257.165396 | 11693.3027 | 7229.07227 | 6162.53027 | 8233.47559 | 5665.62695 | 9028.04199 | 257.15963 | 810.596619 | 915.213257 | 916.261963 | 991.398438 | 1000.02478 | 943.895935 | 861.28241 | 866.077942 | 254.986929 | 4913.18652 | 7478.94092 | 5647.88867 | 7730.82324 | 1212.9137 | 8496.61621 | 6513.41211 | 8102.43896 | 254.986929 | 7697.84229 | 10369.7549 | 14239.4648 | 257.165396 | 14952.5283 | 14915.4941 | 13687.5869 | 6106.9082 | 8124.84814 | 12144.2891 | 11397.6201
258.843863 | 17219.0781 | 14751.2646 | 18905.5059 | 20678.6738 | 11458.7002 | 18674.3691 | 9413.28516 | 4705.89551 | 13790.5684 | 13496.916 | 6247.06738 | 8725.66699 | 22678.8398 | 9797.89746 | 24177.2676 | 5490.55762 | 21144.6172 | 8071.09766 | 7001.70508 | 14847.9873 | 2102.90967 | 11254.0762 | 261.02233 | 6404.26904 | 8600.30762 | 7601.60107 | 7769.91553 | 6853.79883 | 8396.81934 | 9049.28809 | 7315.20654 | 3624.33789 | 8275.52734 | 261.016563 | 1134.84314 | 1155.47961 | 1354.7262 | 1233.77539 | 1221.14795 | 1144.49341 | 1102.50793 | 1285.90503 | 1306.62134 | 1285.34998 | 1338.77356 | 1163.75769 | 1212.63147 | 1140.26196 | 1010.90625 | 1232.42981 | 1250.7821 | 1222.95129 | 1095.38037 | 1202.27856 | 1281.43884 | 1314.50452 | 1279.56763 | 1237.31616 | 261.02233 | 11252.835 | 258.843863 | 16236.5986 | 16312.877 | 12101.8652 | 17017.8652 | 13394.6943 | 261.02233 | 11607.9482 | 7420.00293 | 6282.46338 | 8485.11621 | 5649.06787 | 8994.16309 | 261.016563 | 807.892883 | 930.684875 | 940.471191 | 998.20813 | 987.918762 | 932.095398 | 859.289551 | 865.620667 | 258.843863 | 4908.61084 | 7427.59131 | 5649.44336 | 7716.62061 | 1235.23047 | 8457.02148 | 6527.70801 | 8122.85352 | 258.843863 | 7672.35156 | 10322.6914 | 14155.9092 | 261.02233 | 15114.2031 | 15098.8701 | 13656.8037 | 6358.75488 | 8191.04492 | 12147.2637 | 11430.5537
262.700797 | 17124.9707 | 14703.0059 | 18842.0801 | 20634.9375 | 11379.1543 | 18502.9023 | 9396.2334 | 4654.39014 | 13666.4443 | 13359.873 | 6196.47949 | 8808.00391 | 22421.6777 | 9833.7627 | 24370.5527 | 5449.62695 | 21116.2871 | 7943.46094 | 6913.4126 | 14890.2041 | 2111.00977 | 11173.1621 | 264.879263 | 6267.14355 | 8497.08691 | 7957.80811 | 7475.68115 | 6991.24316 | 8291.1123 | 8944.62109 | 7356.59863 | 3732.13452 | 8276.8125 | 264.873497 | 1134.31787 | 1150.98682 | 1359.97717 | 1236.83154 | 1202.52539 | 1098.34338 | 1095.69934 | 1296.89246 | 1297.92773 | 1285.47253 | 1333.81567 | 1143.05737 | 1205.06323 | 1140.979 | 996.717896 | 1223.19043 | 1247.15527 | 1208.88354 | 1088.23657 | 1181.14038 | 1271.49341 | 1298.59473 | 1265.43408 | 1218.66003 | 264.879263 | 11431.7061 | 262.700797 | 16094.5518 | 16245.3066 | 12120.2734 | 17234.3418 | 13234.7549 | 264.879263 | 11285.3271 | 7266.75439 | 6143.37988 | 8752.82324 | 5630.52051 | 8586.84082 | 264.873497 | 812.043152 | 939.524231 | 944.421143 | 994.623108 | 981.667908 | 912.715271 | 836.340637 | 865.194275 | 262.700797 | 4986.90918 | 7372.77197 | 5630.28174 | 7683.76416 | 1125.73853 | 8632.49219 | 6426.06689 | 8113.67285 | 262.700797 | 7588.4502 | 10260.6748 | 14016.1211 | 264.879263 | 15212.5996 | 15259.9912 | 13603.3818 | 6594.4458 | 8267.75293 | 12063.8105 | 11489.2607
266.55773 | 17030.0703 | 14555.9072 | 18702.3633 | 20557.1641 | 11375.9629 | 18411.6699 | 9359.78223 | 4668.1626 | 13647.2344 | 13214.9053 | 6269.61279 | 8970.31152 | 22206.3652 | 9923.00391 | 24700.166 | 5303.56494 | 21146.8867 | 7925.2832 | 6830.5874 | 14787.6191 | 2108.51611 | 11118.0215 | 268.736197 | 6163.52881 | 8514.97949 | 7936.56445 | 8195.38379 | 7532.36084 | 7909.84766 | 8861.88477 | 7235.62793 | 3713.92651 | 8149.55371 | 268.73043 | 1136.80029 | 1141.30981 | 1354.45911 | 1224.07825 | 1200.65625 | 1049.39026 | 1098.12061 | 1286.70361 | 1284.72424 | 1275.45654 | 1311.78174 | 1127.16699 | 1201.60913 | 1139.58289 | 990.213806 | 1217.3634 | 1246.13782 | 1196.95142 | 1098.11658 | 1161.23877 | 1262.91333 | 1287.31677 | 1249.42981 | 1204.81213 | 268.736197 | 11484.0645 | 266.55773 | 16067.0361 | 16197.4932 | 12167.3555 | 17119.541 | 13018.3125 | 268.736197 | 11426.3838 | 6760.70313 | 5898.93896 | 8672.62695 | 5667.89258 | 8330.75781 | 268.73043 | 814.018494 | 933.337891 | 929.552734 | 980.223877 | 980.791504 | 906.013184 | 816.034058 | 853.935364 | 266.55773 | 5027.31934 | 7411.61328 | 5606.06006 | 7694.16309 | 1076.36255 | 8849.07813 | 6302.96924 | 8050.35205 | 266.55773 | 7656.61182 | 10289.4785 | 13933.292 | 268.736197 | 14963.2793 | 15338.5889 | 13766.8047 | 6456.42969 | 8280.8584 | 11806.335 | 11236.0576
270.414664 | 17084.0723 | 14310.9531 | 18476.7402 | 20550.9668 | 11465.4219 | 18307.2539 | 9253.01465 | 4734.98145 | 13874.9307 | 12994.7109 | 6405.70801 | 8879.88184 | 22303.8672 | 9986.34961 | 24751.7363 | 5417.31006 | 21173.4473 | 8159.23535 | 6839.86816 | 14601.0625 | 2192.22705 | 11053.9063 | 272.593131 | 5903.51465 | 8410.06836 | 7749.28613 | 8044.48535 | 7231.07324 | 7791.68994 | 9084.63867 | 7136.6499 | 3452.39551 | 7866.8418 | 272.587364 | 1139.88013 | 1136.5166 | 1343.59155 | 1210.03113 | 1212.93945 | 1048.88928 | 1110.18591 | 1272.11475 | 1267.05566 | 1266.28577 | 1299.04248 | 1133.61011 | 1200.9541 | 1126.53674 | 987.899902 | 1212.94543 | 1251.03821 | 1193.2406 | 1104.81433 | 1158.91394 | 1254.7085 | 1280.10779 | 1240.15295 | 1203.52515 | 272.593131 | 11479.0215 | 270.414664 | 16109.0645 | 16060.9092 | 11940.2334 | 16333.708 | 12924.6523 | 272.593131 | 11351.2705 | 6894.70947 | 5744.46875 | 8240.71094 | 5631.2832 | 8068.36523 | 272.587364 | 811.618042 | 919.899597 | 919.700073 | 964.7453 | 978.34259 | 913.54303 | 817.16571 | 836.249817 | 270.414664 | 4862.38623 | 7584.36963 | 5571.64502 | 7783.4082 | 1270.99988 | 8775.70703 | 6327.06152 | 7922.47656 | 270.414664 | 8050.40332 | 10528.9844 | 13994.2178 | 272.593131 | 14917.6357 | 15345.9668 | 13489.1006 | 6055.18457 | 8248.01953 | 12029.6211 | 11003.0498
274.271597 | 16907.4688 | 14453.752 | 18287.4551 | 20749.3184 | 11255.458 | 18159.5566 | 9292.74121 | 4730.61914 | 13600.2148 | 13161.9092 | 6358.86475 | 8871.60645 | 22131.4961 | 9980.56055 | 24800.3398 | 5528.19873 | 21304.5762 | 8103.33545 | 6834.06396 | 14569.1387 | 2410.70068 | 11149.3291 | 276.450064 | 5716.27588 | 8220.97168 | 7351.37598 | 7482.93506 | 6648.5918 | 7897.20898 | 8828.68359 | 7055.02588 | 3237.89575 | 7537.47412 | 276.444298 | 1137.18176 | 1134.73547 | 1335.02637 | 1208.08154 | 1227.1814 | 1088.86646 | 1116.67969 | 1267.06934 | 1259.8385 | 1258.35706 | 1301.11816 | 1144.60059 | 1204.96887 | 1110.32385 | 983.552429 | 1214.40466 | 1252.15186 | 1198.3363 | 1096.8335 | 1171.8064 | 1242.98047 | 1276.20471 | 1239.57971 | 1205.2373 | 276.450064 | 11072.2686 | 274.271597 | 16130.835 | 16134.5986 | 11840.4043 | 16422.043 | 13040.9375 | 276.450064 | 11265.4834 | 6944.16357 | 5654.56055 | 7884.65576 | 5516.02783 | 7963.05322 | 276.444298 | 807.503906 | 908.624817 | 923.18042 | 957.518738 | 961.221252 | 920.632813 | 827.62146 | 825.016174 | 274.271597 | 4793.80664 | 7508.23779 | 5540.81348 | 7750.55029 | 892.247559 | 8673.88086 | 6495.79492 | 7860.89697 | 274.271597 | 7372.354 | 10294.166 | 13937.0918 | 276.450064 | 15073.1006 | 15140.4102 | 13034.792 | 5889.08105 | 8163.6084 | 11659.2148 | 11067.0303
278.128531 | 16672.1074 | 14469.4648 | 18279.5059 | 20850.6777 | 11238.5488 | 18330.9434 | 9300.63379 | 4707.50391 | 13631.6982 | 13260.2188 | 6398.62354 | 8795.75293 | 21991.8906 | 9883.09766 | 24940.7598 | 5667.104 | 21045.4434 | 8138.73926 | 6998.30322 | 14553.1543 | 2219.09277 | 11097.958 | 280.306998 | 5588.04102 | 8011.7041 | 7046.97021 | 7139.78809 | 6201.13916 | 8072.41895 | 8399.54199 | 7005.08691 | 3152.77466 | 7327.37549 | 280.301231 | 1119.68286 | 1122.40125 | 1333.79053 | 1219.96143 | 1224.98157 | 1098.94397 | 1093.76074 | 1272.62415 | 1284.94629 | 1238.27893 | 1295.49487 | 1112.74316 | 1216.0144 | 1114.77905 | 971.680786 | 1229.14697 | 1230.03638 | 1205.57117 | 1078.24182 | 1176.2168 | 1223.40784 | 1274.71069 | 1240.97168 | 1189.63269 | 280.306998 | 10662.2188 | 278.128531 | 16170.5928 | 15979.8486 | 11762.3604 | 16655.9883 | 12940.8555 | 280.306998 | 11180.9902 | 6798.44434 | 5619.15967 | 7666.21729 | 5380.70752 | 8115.52344 | 280.301231 | 806.684631 | 905.7453 | 922.551147 | 961.765259 | 919.845581 | 902.536072 | 807.921692 | 835.30719 | 278.128531 | 4806.22119 | 7529.09082 | 5527.6333 | 7762.71484 | 1000.06458 | 8669.23242 | 6521.80322 | 7988.979 | 278.128531 | 7247.31592 | 10471.6719 | 13751.6191 | 280.306998 | 15254.1504 | 14966.9316 | 12833.334 | 5913.85059 | 8009.44287 | 11047.917 | 11128.5332
281.985465 | 16600.2949 | 14395.0625 | 18400.7188 | 20874.5391 | 11308.5508 | 18506.3613 | 9276.34375 | 4673.25635 | 13693.0039 | 13270.2422 | 6421.85449 | 8759.37793 | 21922.6543 | 9834.16113 | 25321.4922 | 5830.54346 | 20824.8691 | 8174.26465 | 7091.66064 | 14572.2129 | 2070.76294 | 11121.252 | 284.163931 | 5479.44336 | 7852.95117 | 7109.36279 | 7358.07471 | 6141.63135 | 8122.8374 | 8361.86328 | 7015.94873 | 3171.62061 | 7370.88184 | 284.158165 | 1104.37695 | 1147.7085 | 1341.29285 | 1197.72266 | 1204.56763 | 1108.69214 | 1101.45459 | 1270.52258 | 1281.04089 | 1221.27222 | 1296.64233 | 1114.76587 | 1200.16919 | 1110.12573 | 974.955322 | 1184.66016 | 1235.9292 | 1205.13623 | 1072.69385 | 1161.22839 | 1225.73438 | 1279.31348 | 1234.3772 | 1205.73584 | 284.163931 | 10737.4453 | 281.985465 | 16145.7246 | 15824.0049 | 11781.9111 | 16730.0781 | 12847.0156 | 284.163931 | 11068.4199 | 6682.9668 | 5630.01611 | 7555.51221 | 5316.29053 | 8468.85645 | 284.158165 | 793.259949 | 919.613403 | 895.260803 | 953.21936 | 941.812683 | 870.219421 | 812.418091 | 846.859558 | 281.985465 | 4822.36182 | 7541.24854 | 5549.8584 | 7826.65771 | 1194.17639 | 8677.85352 | 6495.88916 | 8153.68896 | 281.985465 | 7342.04639 | 10655.7178 | 13643.2197 | 284.163931 | 15297.4775 | 15084.3164 | 13140.1514 | 5898.27588 | 7834.35645 | 10973.5313 | 10897.7197
285.842398 | 16677.5938 | 14288.874 | 18481.6348 | 20797.2461 | 11366.7158 | 18461.5508 | 9217.06055 | 4643.67822 | 13646.2754 | 13245.543 | 6368.17334 | 8804.77051 | 21901.8652 | 9850.93848 | 25744.2813 | 5925.81543 | 20760.9414 | 8118.94385 | 7027.20508 | 14580.2988 | 2140.1853 | 11240.4639 | 288.020865 | 5653.92432 | 7806.82959 | 7230.44971 | 7541.2373 | 6568.38184 | 7885.29785 | 8369.34277 | 7129.56592 | 3302.08984 | 7652.78125 | 288.015098 | 1099.95068 | 1121.31494 | 1333.50269 | 1184.56873 | 1205.40186 | 1092.29492 | 1092.27698 | 1253.97278 | 1266.07629 | 1225.05493 | 1274.47473 | 1114.85596 | 1197.50793 | 1109.13232 | 978.440613 | 1179.53809 | 1221.95618 | 1191.81946 | 1085.08105 | 1156.19141 | 1239.14795 | 1248.72778 | 1224.87097 | 1201.95496 | 288.020865 | 10955.3496 | 285.842398 | 16018.5078 | 15790.9639 | 11816.6572 | 16597.418 | 12819.5459 | 288.020865 | 11088.2656 | 6790.2207 | 5655.88623 | 7836.91602 | 5416.46045 | 8644.60547 | 288.015098 | 792.389771 | 894.92926 | 893.054382 | 945.345337 | 952.931641 | 871.117737 | 816.805359 | 843.262268 | 285.842398 | 4808.48779 | 7482.69971 | 5590.49902 | 7859.36719 | 1215.43872 | 8663.01953 | 6468.79932 | 8226.56445 | 285.842398 | 7468.1084 | 10628.9834 | 13610.2432 | 288.020865 | 15306.6553 | 15236.6416 | 13546.9639 | 5913.06787 | 7890.38428 | 11251.4775 | 10946.6523
289.699332 | 16715.4512 | 14194.4531 | 18346.6113 | 20578.3633 | 11380.5732 | 18163.0957 | 9119.62793 | 4636.28613 | 13554.4922 | 13254.8574 | 6259.07422 | 8897.19824 | 21873.8926 | 9849.75977 | 25835.8691 | 5830.4707 | 20677.5586 | 7945.75391 | 6887.25049 | 14506.0645 | 2295.30981 | 11291.8115 | 291.877799 | 5955.25244 | 7801.55957 | 7200.16553 | 7445.86768 | 7009.979 | 7626.6543 | 8237.03613 | 7235.20264 | 3409.12329 | 7884.36426 | 291.872032 | 1098.19934 | 1096.27075 | 1317.52454 | 1182.94458 | 1217.51587 | 1079.17712 | 1087.61987 | 1239.04944 | 1250.31982 | 1234.25623 | 1262.31995 | 1115.91687 | 1191.75891 | 1103.39038 | 989.237061 | 1181.24536 | 1209.7002 | 1179.70447 | 1089.40076 | 1157.85364 | 1241.51404 | 1221.46533 | 1218.25317 | 1188.93701 | 291.877799 | 10977.0049 | 289.699332 | 15815.0918 | 15859.0176 | 11696.1855 | 16408.6016 | 12759.2109 | 291.877799 | 11316.1289 | 6947.56348 | 5693.04639 | 8270.72754 | 5596.87891 | 8565.53223 | 291.872032 | 800.182007 | 876.177246 | 898.53595 | 944.149231 | 960.08905 | 878.854004 | 818.193848 | 827.141479 | 289.699332 | 4780.2334 | 7376.60449 | 5611.53613 | 7754.19092 | 1054.64771 | 8644.33008 | 6433.21143 | 8151.3374 | 289.699332 | 7666.97266 | 10449.248 | 13502.6201 | 291.877799 | 15362.0898 | 15085.6357 | 13692.7471 | 5994.9585 | 8059.87402 | 11416.2822 | 11342.3057
293.556265 | 16576.8242 | 14171.3975 | 18074.6973 | 20318 | 11418.502 | 17868.6504 | 9027.56738 | 4650.70752 | 13609.6572 | 13321.9365 | 6221.29736 | 8961.52051 | 21794.1621 | 9765.73145 | 25551.6113 | 5551.48682 | 20412.8984 | 7766.1792 | 6851.90967 | 14404.1006 | 2293.93188 | 11110.9883 | 295.734732 | 5752.96582 | 7656.51172 | 7209.97461 | 7645.18066 | 6712.76953 | 7855.15918 | 8352.62109 | 7095.44434 | 3268.14771 | 7686.71875 | 295.728966 | 1092.09338 | 1101.96912 | 1305.03064 | 1184.64746 | 1221.84717 | 1085.11743 | 1096.7771 | 1237.09338 | 1232.90295 | 1235.86316 | 1272.61804 | 1118.20288 | 1174.67822 | 1092.04602 | 1000.80646 | 1170.66382 | 1211.59009 | 1172.43567 | 1075.77209 | 1155.6239 | 1221.76599 | 1220.60864 | 1212.33154 | 1179.203 | 295.734732 | 10905.5088 | 293.556265 | 15656.3662 | 15927.6484 | 11398.6953 | 16389.2227 | 12590.418 | 295.734732 | 11546.6045 | 6693.33252 | 5745.5835 | 8059.87939 | 5602.95996 | 8578.5332 | 295.728966 | 808.701172 | 885.227722 | 895.785095 | 942.889221 | 968.09375 | 875.768921 | 816.213806 | 809.997192 | 293.556265 | 4794.12402 | 7347.01563 | 5597.60742 | 7533.22803 | 896.660278 | 8669.76953 | 6372.73633 | 7996.43018 | 293.556265 | 8011.7207 | 10377.8516 | 13265.623 | 295.734732 | 15324.7764 | 14569.4326 | 13663.4678 | 5980.72852 | 7812.14404 | 11294.2158 | 11211.2559
297.413199 | 16473.791 | 14120.7148 | 18236.5039 | 20241.3027 | 11433.0928 | 17852.3086 | 8964.875 | 4525.25635 | 13520.252 | 13031.1104 | 6349.05371 | 8842.11523 | 21297.9648 | 9700.81445 | 25944.4355 | 5506.24463 | 20341.8906 | 7785.34082 | 6774.39063 | 14542.6855 | 2430.77222 | 10875.5195 | 299.591666 | 5551.38916 | 7615.51416 | 7192.02832 | 7800.87842 | 6403.80859 | 8041.46045 | 8508.50781 | 6909.7041 | 3165.31079 | 7479.08398 | 299.585899 | 1081.29993 | 1116.85034 | 1305.83447 | 1178.68958 | 1203.12708 | 1100.71387 | 1105.54907 | 1248.95715 | 1204.9259 | 1227.86877 | 1284.83264 | 1114.58337 | 1157.45996 | 1085.51379 | 991.94104 | 1165.22607 | 1217.99744 | 1160.41833 | 1058.64868 | 1139.83997 | 1186.77185 | 1236.63013 | 1198.52441 | 1177.05652 | 299.591666 | 10575.2979 | 297.413199 | 15470.8926 | 15772.3311 | 11429.8877 | 16127.8984 | 12562.251 | 299.591666 | 11377.7227 | 6438.80957 | 5715.01318 | 7717.75781 | 5475.70654 | 8392.30859 | 299.585899 | 811.810608 | 901.037231 | 884.897522 | 926.090576 | 967.417175 | 868.71405 | 810.970093 | 807.250549 | 297.413199 | 4796.44238 | 7434.28125 | 5557.73584 | 7555.77734 | 748.565247 | 8527.26465 | 6303.84717 | 7859.88428 | 297.413199 | 7750.74707 | 10278.1875 | 13339.4443 | 299.591666 | 15294.5781 | 14254.4404 | 13612.5723 | 5842.3833 | 7547.50586 | 11253.5352 | 10800.2764
301.270133 | 16388.5566 | 13996.3779 | 18410.3262 | 20174.9863 | 11363.8662 | 17992.0879 | 9106.35156 | 4518.72998 | 13411.0273 | 13033.377 | 6417.05273 | 8884.47754 | 21325.9727 | 9742.30859 | 26283.5391 | 5437.15332 | 20451.4375 | 7911.80273 | 6846.40332 | 14492.8516 | 2237.59546 | 10896.7031 | 303.448599 | 5788.78467 | 7882.59131 | 7074.59326 | 7625.34814 | 6686.89453 | 7743.41846 | 8476.75977 | 6904.65283 | 3297.15454 | 7624.25781 | 303.442833 | 1080.48181 | 1102.88391 | 1326.29529 | 1166.7677 | 1173.34814 | 1107.4762 | 1099.34534 | 1270.83936 | 1176.37878 | 1225.005 | 1274.92676 | 1103.255 | 1166.69971 | 1098.95959 | 955.809753 | 1195.56641 | 1211.87891 | 1140.98547 | 1066.78235 | 1119.77576 | 1168.0647 | 1244.8468 | 1181.64978 | 1188.0459 | 303.448599 | 10160.4678 | 301.270133 | 15394.374 | 15628.168 | 11553.3145 | 15948.7422 | 12556.1113 | 303.448599 | 10831.9951 | 6602.34229 | 5598.33008 | 7857.87793 | 5354.18701 | 7889.86816 | 303.442833 | 811.294189 | 887.189941 | 885.134033 | 898.069946 | 949.147644 | 882.701111 | 807.730835 | 828.446655 | 301.270133 | 4902.0874 | 7519.92578 | 5605.92334 | 7651.41748 | 852.495728 | 8582.60352 | 6316.76172 | 7943.72363 | 301.270133 | 7568.30078 | 10192.5371 | 13348.4346 | 303.448599 | 15375.9932 | 14530.4697 | 13605.5586 | 5679.79639 | 7693.51758 | 11580.0732 | 10584.0967
305.127066 | 16337.877 | 13941.2285 | 18326.9395 | 20009.1113 | 11235.8418 | 17996.5957 | 9231.41504 | 4607.35742 | 13382.3115 | 13229.4004 | 6407.16895 | 8979.32813 | 21587.5215 | 9848.84668 | 26293.1836 | 5448.91455 | 20508.4609 | 7997.8501 | 7010.28516 | 14321.2715 | 2000.02466 | 11056.3721 | 307.305533 | 5642.78564 | 8158.84131 | 7032.03857 | 7836.05029 | 6440.45996 | 7728.74609 | 8572.83398 | 6932.88232 | 3165.54639 | 7575.86621 | 307.299766 | 1094.03784 | 1091.37549 | 1328.7439 | 1155.98486 | 1172.51208 | 1099.97485 | 1098.354 | 1277.24268 | 1196.58398 | 1219.37061 | 1265.53723 | 1085.68286 | 1179.49744 | 1094.21277 | 939.064697 | 1182.98474 | 1181.91431 | 1133.26013 | 1066.96375 | 1119.48047 | 1180.16406 | 1234.06152 | 1185.88879 | 1211.52441 | 307.305533 | 10816.6455 | 305.127066 | 15457.4902 | 15603.7422 | 11589.4512 | 15913.2715 | 12521.6777 | 307.305533 | 11024.4375 | 6754.82471 | 5695.69531 | 8010.9751 | 5292.51953 | 7951.31006 | 307.299766 | 799.860168 | 860.908142 | 894.766968 | 916.636719 | 920.954285 | 894.931641 | 800.931763 | 831.261658 | 305.127066 | 5014.9668 | 7545.59766 | 5682.96729 | 7661.5874 | 980.979065 | 8721.92773 | 6449.35547 | 8114.19043 | 305.127066 | 7638.3208 | 10144.2754 | 13323.0967 | 307.305533 | 15448.1484 | 14791.3379 | 13452.4512 | 5729.86133 | 7815.92139 | 11848.1475 | 10414.0898
308.984 | 16326.6885 | 14058.4023 | 18004.3359 | 19779.5 | 11141.3828 | 17682.5098 | 9059.5 | 4626.02686 | 13435.9424 | 13181.9795 | 6417.24658 | 8866.67578 | 21343.9121 | 9889.41113 | 26142.5332 | 5688.88184 | 20268.2168 | 7948.67139 | 7079.00391 | 14306.6816 | 2147.13599 | 11085.7666 | 311.162467 | 5606.67383 | 8056.71875 | 7113.60449 | 8015.47803 | 6601.55615 | 7854.16553 | 8611.21973 | 6868.58545 | 3222.68555 | 7727.61133 | 311.1567 | 1108.70557 | 1077.13855 | 1322.97693 | 1160.61426 | 1186.13721 | 1087.61145 | 1089.43921 | 1275.224 | 1221.53955 | 1220.28699 | 1248.39929 | 1084.77515 | 1172.96216 | 1091.13257 | 950.733582 | 1177.4967 | 1185.21301 | 1145.80286 | 1054.28186 | 1125.2782 | 1205.56213 | 1230.73779 | 1200.47888 | 1205.65686 | 311.162467 | 11187.7471 | 308.984 | 15582.7334 | 15621.123 | 11483.5137 | 15894.1387 | 12476.1094 | 311.162467 | 11106.8057 | 6838.2832 | 5747.19629 | 8086.30664 | 5378.48535 | 8353.88379 | 311.1567 | 796.441956 | 865.61792 | 898.206665 | 924.481628 | 918.274109 | 899.641663 | 804.306763 | 795.833496 | 308.984 | 4969.59766 | 7519.98193 | 5678.90332 | 7561.1709 | 810.58783 | 8665.13184 | 6636.56104 | 8122.25977 | 308.984 | 7737.68213 | 10113.4873 | 13424.8936 | 311.162467 | 15439.7441 | 15049.4863 | 13563.8467 | 5899.49561 | 7959.0625 | 11757.7422 | 10707.2158
312.840933 | 16220.6377 | 13920.9053 | 17952.7266 | 19821.207 | 11218.4541 | 17513.8711 | 8956.52637 | 4594.59082 | 13349.5068 | 13058.1055 | 6444.96191 | 8817.87598 | 21146.748 | 9699.33984 | 26277.0879 | 5590.7334 | 19843.0547 | 7917.39014 | 6998.13086 | 14288.9648 | 1885.64612 | 11156.6533 | 315.0194 | 5720.89746 | 7784.13867 | 7202.95947 | 7908.83496 | 6766.58594 | 7893.05225 | 8489.74121 | 6856.04248 | 3347.27954 | 7816.95313 | 315.013634 | 1103.2478 | 1072.50122 | 1319.68066 | 1170.32239 | 1194.08459 | 1081.43762 | 1075.38757 | 1267.70044 | 1219.31824 | 1222.48035 | 1230.89612 | 1093.0592 | 1159.94922 | 1091.43372 | 966.526794 | 1186.58618 | 1209.38196 | 1161.93994 | 1041.53357 | 1124.65674 | 1216.13245 | 1234.70679 | 1205.38879 | 1178.57629 | 315.0194 | 11216.7383 | 312.840933 | 15587.9727 | 15308.3555 | 11371.3506 | 15787.6074 | 12473.6563 | 315.0194 | 11114.292 | 6816.95166 | 5796.09619 | 8042.90283 | 5497.8877 | 8646.85352 | 315.013634 | 795.287292 | 891.268494 | 893.633728 | 917.068604 | 931.955566 | 900.626709 | 811.695984 | 763.620789 | 312.840933 | 4827.23877 | 7519.57764 | 5697.95752 | 7676.89258 | 712.231995 | 8670.49805 | 6592.58398 | 8055.73193 | 312.840933 | 7601.62207 | 9992.68652 | 13276.8711 | 315.0194 | 15522.4063 | 15053.6348 | 13715.6768 | 5994.38135 | 8004.99951 | 11469.6504 | 11015.9619
316.697867 | 16124.165 | 13774.3604 | 17975.6973 | 19897.7363 | 11286.5996 | 17488.3125 | 8985.76172 | 4547.90918 | 13226.582 | 12983.0625 | 6434.58203 | 8759.40723 | 21028.625 | 9523.69824 | 26488.0195 | 5402.76416 | 19604.0566 | 7905.33447 | 6937.84961 | 14257.2402 | 1615.30505 | 11150.1426 | 318.876334 | 5854.49854 | 7565.48047 | 7202.67041 | 7571.37646 | 6686.64746 | 7781.03369 | 8260.90137 | 6902.63428 | 3405.58887 | 7715.88477 | 318.870567 | 1067.74451 | 1093.77271 | 1322.53015 | 1163.00769 | 1184.93457 | 1087.55176 | 1070.87805 | 1255.53235 | 1190.15833 | 1212.56091 | 1230.96655 | 1085.86035 | 1169.35339 | 1083.21692 | 954.227356 | 1180.87451 | 1197.45593 | 1155.22449 | 1047.22339 | 1115.97156 | 1191.47778 | 1227.68372 | 1186.67407 | 1173.06982 | 318.876334 | 11080.9512 | 316.697867 | 15430.8643 | 14960.2012 | 11261.5264 | 15649.2051 | 12384.1846 | 318.876334 | 11073.3955 | 6724.40332 | 5839.89795 | 7955.4248 | 5564.28564 | 8643.77246 | 318.870567 | 776.899353 | 891.909241 | 889.783936 | 931.094055 | 925.890442 | 902.016418 | 805.463379 | 795.697021 | 316.697867 | 4759.79297 | 7519.26904 | 5688.75879 | 7774.05029 | 762.325806 | 8710.96289 | 6456.05273 | 8035.63135 | 316.697867 | 7319.23584 | 9865.5498 | 13104.3887 | 318.876334 | 15723.208 | 14798.8438 | 13742.5645 | 5941.40039 | 7945.36328 | 11228.2754 | 11025.7568
320.554801 | 16160.9355 | 13851.293 | 17872.9648 | 19841.7949 | 11249.3682 | 17495.7813 | 9056.0459 | 4527.85742 | 13199.29 | 12983.2061 | 6392.1499 | 8642.5498 | 20959.9434 | 9567.42383 | 26528.0078 | 5401.73535 | 19687.7773 | 7890.60498 | 7000.22412 | 14258.626 | 1775.33105 | 11014.5615 | 322.733267 | 5811.25586 | 7537.74561 | 7076.6792 | 7259.65088 | 6380.28271 | 7599.26025 | 8077.14209 | 6894.48877 | 3326.18652 | 7466.31201 | 322.727501 | 1067.88269 | 1092.69397 | 1321.09045 | 1162.02393 | 1184.72119 | 1091.61511 | 1070.19067 | 1263.32129 | 1192.88611 | 1203.79468 | 1244.35168 | 1088.66248 | 1162.02832 | 1090.62219 | 958.868347 | 1185.89734 | 1190.18005 | 1146.90771 | 1060.20789 | 1126.99927 | 1168.74414 | 1232.03552 | 1177.72229 | 1178.58118 | 322.733267 | 10993.7607 | 320.554801 | 15257.2344 | 14907.666 | 11197.5127 | 15596.3613 | 12202.8525 | 322.733267 | 10936.0879 | 6637.6377 | 5815.85986 | 7947.0166 | 5537.57422 | 8412.27539 | 322.727501 | 766.534973 | 877.883484 | 881.738647 | 933.288025 | 927.609009 | 875.282959 | 800.815796 | 816.723267 | 320.554801 | 4833.53125 | 7504.52686 | 5635.8667 | 7691.24854 | 882.778625 | 8711.75977 | 6425.6582 | 8076.7627 | 320.554801 | 7133.37891 | 9876.52148 | 13145.0723 | 322.733267 | 15916.2305 | 14479.0586 | 13596.9053 | 5788.21094 | 7861.56934 | 11235.9717 | 10669.8984
324.411734 | 16279.6211 | 13951.1504 | 17758.1973 | 19791.0195 | 11226.4814 | 17503.5996 | 9049.375 | 4558.70605 | 13202.293 | 12957.5547 | 6392.93555 | 8600.96582 | 21049.5859 | 9735.83594 | 26364.8047 | 5432.69434 | 19776.6934 | 7882.3584 | 7069.4209 | 14264.0088 | 2183.54419 | 10885.832 | 326.590201 | 5445.08496 | 7670.2627 | 6908.97803 | 7328.83496 | 6225.47852 | 7567.77295 | 8148.79199 | 6639.07275 | 3170.13159 | 7310.87744 | 326.584434 | 1078.93506 | 1074.18201 | 1310.91748 | 1157.00879 | 1171.68823 | 1089.23926 | 1058.66565 | 1269.98535 | 1198.68604 | 1192.02612 | 1243.43958 | 1090.19604 | 1148.74939 | 1083.51099 | 968.648254 | 1184.22217 | 1190.56189 | 1139.35486 | 1063.38818 | 1132.96509 | 1165.89185 | 1229.13464 | 1174.5719 | 1182.24146 | 326.590201 | 11053.9072 | 324.411734 | 15273.9619 | 15100.041 | 11287.4727 | 15663.7764 | 12110.5752 | 326.590201 | 10561.2803 | 6664.26465 | 5606.94434 | 8130.07227 | 5447.41211 | 8272.10254 | 326.584434 | 768.33374 | 855.450439 | 881.257202 | 932.23822 | 931.062012 | 855.279968 | 800.338196 | 809.680542 | 324.411734 | 4928.20313 | 7499.81885 | 5625.76465 | 7621.30371 | 993.506287 | 8672.06152 | 6507.7627 | 8039.29199 | 324.411734 | 7227.5498 | 10088.1611 | 13272.4209 | 326.590201 | 15848.8164 | 14455.7598 | 13418.1572 | 5712.86621 | 7913.16211 | 11549.0674 | 10254.3799
328.268668 | 16301.9053 | 13886.6826 | 17761.8789 | 19868.418 | 11325.2383 | 17521.6445 | 8980.15332 | 4622.26904 | 13190.7256 | 12852.6367 | 6468.98535 | 8730.06152 | 21242.5117 | 9844.98535 | 26117.2266 | 5354.84424 | 19654.8652 | 7896.39453 | 7030.29297 | 14256.4365 | 2411.92969 | 10874.1543 | 330.447135 | 5809.04785 | 7946.87354 | 7597.38428 | 7110.4126 | 6479.91113 | 7873.46973 | 8520.19824 | 7057.03906 | 3353.02319 | 7333.22363 | 330.441368 | 1074.41687 | 1062.50854 | 1302.91223 | 1147.93018 | 1147.67114 | 1085.20496 | 1042.44104 | 1263.04736 | 1187.99146 | 1180.05322 | 1226.60815 | 1084.99072 | 1148.23547 | 1057.05786 | 968.134949 | 1172.00928 | 1192.96204 | 1131.31763 | 1056.98486 | 1119.57861 | 1181.85083 | 1212.44775 | 1171.11755 | 1184.05542 | 330.447135 | 11199.3408 | 328.268668 | 15497.3086 | 15328.8291 | 11515.4551 | 15787.4004 | 12235.6572 | 330.447135 | 10760.9102 | 7098.56982 | 5625.92285 | 8205.8125 | 5492.86523 | 8295.91309 | 330.441368 | 780.838684 | 839.396301 | 893.672241 | 936.99823 | 930.407043 | 867.219055 | 805.0354 | 797.036133 | 328.268668 | 4931.85547 | 7527.7998 | 5716.39648 | 7751.04883 | 1049.3186 | 8634.72559 | 6595.60596 | 7913.0083 | 328.268668 | 7576.92041 | 10374.7725 | 13295.2305 | 330.447135 | 16324.7471 | 14961.458 | 13918.1621 | 6053.18457 | 8229.19629 | 11947.3545 | 11042.1143
332.125601 | 15962.6074 | 14012.1055 | 17681.3203 | 19805.1191 | 11371.3086 | 17563.3477 | 9194.58203 | 4624.78955 | 13402.1865 | 12870.8301 | 6473.8623 | 8825.47949 | 20942.1309 | 9859.48438 | 25992.9941 | 5571.47119 | 19868.2578 | 7926.25586 | 7023.93994 | 14338.0166 | 2204.00488 | 10811.8828 | 334.304068 | 5782.9126 | 8053.37061 | 7663.84326 | 7289.20898 | 6609.11426 | 7959.20801 | 8606.23242 | 7085.28955 | 3384.77051 | 7479.57129 | 334.298302 | 1059.58301 | 1062.65002 | 1305.5387 | 1149.50183 | 1150.73792 | 1075.91162 | 1041.94482 | 1247.37073 | 1181.77393 | 1173.1145 | 1216.86963 | 1079.78198 | 1148.1532 | 1048.73547 | 956.041199 | 1168.0415 | 1188.07825 | 1114.39429 | 1049.78943 | 1097.52246 | 1191.34326 | 1195.12061 | 1164.4696 | 1184.21301 | 334.304068 | 10894.2129 | 332.125601 | 15442.3398 | 15478.9043 | 11507.4248 | 15776.21 | 12372.8711 | 334.304068 | 10951.7568 | 6998.73926 | 5618.9165 | 8093.04297 | 5415.2207 | 8412.70508 | 334.298302 | 797.961182 | 846.344177 | 898.133545 | 924.545715 | 926.327942 | 883.342712 | 811.208801 | 803.148743 | 332.125601 | 4968.73535 | 7561.03662 | 5782.14502 | 7838.29834 | 1083.08972 | 8653.85742 | 6552.9751 | 8164.91211 | 332.125601 | 7758.37109 | 10280.2432 | 13303.3408 | 334.304068 | 16449.8926 | 14701.2334 | 13640.6201 | 6176.56641 | 8192.17383 | 11681.0879 | 10811.8955
335.982535 | 16041.9063 | 14032.0049 | 17717.3984 | 19714.1816 | 11470.6377 | 17435.002 | 9095.42188 | 4609.31543 | 13389.8633 | 12942.9053 | 6460.71875 | 8741.72559 | 21019.0332 | 9935.31152 | 25735.8262 | 5664.48047 | 20026.6602 | 8013.56201 | 7105.44727 | 14406.2305 | 2022.01794 | 10756.0107 | 338.161002 | 5658.92041 | 8014.0293 | 7473.92871 | 7553.33984 | 6570.69336 | 7980.84912 | 8493.14648 | 6933.24707 | 3369.85986 | 7575.34473 | 338.155235 | 1057.29163 | 1066.2677 | 1314.41333 | 1166.85718 | 1196.44592 | 1062.38733 | 1068.12341 | 1236.91113 | 1196.32605 | 1174.0437 | 1228.73584 | 1081.00317 | 1133.12305 | 1085.0896 | 945.380371 | 1185.70068 | 1173.37488 | 1091.10034 | 1049.12842 | 1090.85364 | 1175.55994 | 1197.22192 | 1159.08142 | 1182.28345 | 338.161002 | 10576.1807 | 335.982535 | 15398.1172 | 15451.2178 | 11467.3818 | 15962.5928 | 12314.3896 | 338.161002 | 11118.8672 | 6727.27246 | 5605.4751 | 8105.48877 | 5335.84912 | 8483.76855 | 338.155235 | 806.629761 | 873.421387 | 879.941895 | 886.493896 | 921.635132 | 871.39856 | 813.535767 | 830.356384 | 335.982535 | 5000.32471 | 7653.37158 | 5796.98877 | 7912.79443 | 1014.30322 | 8657.02051 | 6538.15576 | 8230.33203 | 335.982535 | 7802.31543 | 9929.50781 | 13510.6328 | 338.161002 | 16434.5313 | 14438.332 | 13173.9287 | 6153.38916 | 7934.63232 | 11349.4102 | 10430.7354
339.839469 | 16188.4609 | 13991.1338 | 17685.2051 | 19642.2832 | 11589.4648 | 17438.7539 | 9021.66504 | 4650.90381 | 13327.4141 | 13029.166 | 6511.59766 | 8699.58398 | 20959.2871 | 9978.84766 | 25612.123 | 5640.47803 | 20114.2031 | 8108.89258 | 7157.94336 | 14404.1455 | 2081.23511 | 10816.0078 | 342.017935 | 5684.2417 | 7872.30664 | 7387.17236 | 7503.07324 | 6431.15576 | 8016.35059 | 8355.28613 | 6821.17725 | 3382.19775 | 7537.88281 | 342.012169 | 1082.49988 | 1065.69421 | 1291.52783 | 1147.41089 | 1161.55762 | 1078.93518 | 1078.32727 | 1240.19446 | 1151.78284 | 1174.50476 | 1204.52759 | 1070.0907 | 1141.9043 | 1079.44775 | 965.683105 | 1178.70264 | 1172.63696 | 1112.54492 | 1042.97632 | 1118.45581 | 1179.96594 | 1224.93286 | 1175.85925 | 1176.80383 | 342.017935 | 10520.5293 | 339.839469 | 15279.5732 | 15351.2891 | 11496.2197 | 15964.2002 | 12246.6631 | 342.017935 | 11235.4521 | 6630.58838 | 5568.65576 | 8233.19336 | 5335.43115 | 8443.60254 | 342.012169 | 778.270874 | 854.417908 | 895.253174 | 925.185364 | 912.136597 | 889.64093 | 810.479919 | 815.484863 | 339.839469 | 4980.35693 | 7690.80273 | 5824.62109 | 7946.36035 | 1111.91138 | 8750.11816 | 6612.2749 | 8310.36133 | 339.839469 | 7834.25977 | 9959.28613 | 13551.1357 | 342.017935 | 16439.166 | 14618.4775 | 13082.5254 | 6072.37012 | 7738.24512 | 11342.7676 | 10580.707
343.696402 | 16241.4736 | 13935.7236 | 17564.7148 | 19587.0176 | 11619.873 | 17528.5352 | 9036.70117 | 4723.32031 | 13273.5713 | 13072.0449 | 6607.20166 | 8664.6582 | 20745.9375 | 9968.29688 | 25538.7695 | 5586.78711 | 20052.4434 | 8176.39795 | 7170.84131 | 14347.9795 | 2278.41772 | 10912.0859 | 345.874869 | 5666.3418 | 7616.91943 | 7244.02246 | 7001.64209 | 6261.86572 | 7871.44971 | 8259.85254 | 6646.74365 | 3312.7439 | 7443.72168 | 345.869102 | 1068.39233 | 1066.26111 | 1292.09412 | 1126.45618 | 1147.7843 | 1078.21277 | 1077.65283 | 1248.68164 | 1147.88232 | 1176.4386 | 1203.771 | 1067.96948 | 1130.59912 | 1067.00867 | 953.027893 | 1175.24402 | 1172.75806 | 1106.60461 | 1047.0365 | 1116.48755 | 1179.24243 | 1215.30066 | 1176.07581 | 1174.88159 | 345.874869 | 10522.9463 | 343.696402 | 15157.3154 | 15272.1104 | 11530.5869 | 15825.167 | 12225.3848 | 345.874869 | 11145.7715 | 6640.66162 | 5413.58203 | 8013.3999 | 5336.71533 | 8354.67188 | 345.869102 | 777.085022 | 867.751709 | 867.517761 | 925.507019 | 908.535889 | 883.692688 | 800.555847 | 806.133118 | 343.696402 | 4956.16113 | 7682.93164 | 5861.4585 | 7995.7168 | 1250.08679 | 8917.41406 | 6710.73145 | 8390.68652 | 343.696402 | 7759.26416 | 10252.8994 | 13451.3047 | 345.874869 | 16283.6953 | 14725.8965 | 13275.9033 | 5867.35498 | 7801.66748 | 11394.8057 | 10830.4766
347.553336 | 16168.791 | 13891.2822 | 17415.668 | 19539.3008 | 11507.1621 | 17541.2051 | 9072.07813 | 4764.89795 | 13230.3828 | 13042.1445 | 6681.36768 | 8546.65723 | 20563.6875 | 9914.73926 | 25341.418 | 5580.896 | 19815.1133 | 8195.2832 | 7171.30078 | 14282.4551 | 2396.47461 | 10938.5957 | 349.731802 | 5521.78662 | 7404.19873 | 7024.24902 | 6539.5415 | 6217.68115 | 7570.59619 | 8135.81738 | 6496.85059 | 3224.70044 | 7416.59766 | 349.726036 | 1058.67236 | 1064.13904 | 1289.72754 | 1120.13708 | 1151.27661 | 1058.24463 | 1071.59082 | 1250.86792 | 1158.65308 | 1171.28821 | 1213.17432 | 1073.30347 | 1127.1698 | 1062.19348 | 944.147644 | 1166.28284 | 1170.43225 | 1101.7229 | 1050.96326 | 1106.67529 | 1172.00391 | 1198.0365 | 1166.47229 | 1169.97937 | 349.731802 | 10483.0205 | 347.553336 | 15127.3008 | 15263.2168 | 11481.7988 | 15736.7646 | 12237.3975 | 349.731802 | 10961.5713 | 6607.39355 | 5353.66113 | 7478.42871 | 5267.2749 | 8392.75488 | 349.726036 | 779.673767 | 876.8172 | 859.621094 | 911.349426 | 901.807678 | 868.64624 | 801.703064 | 802.1427 | 347.553336 | 4988.35547 | 7685.27686 | 5886.22021 | 8104.08447 | 1219.55835 | 9085.60352 | 6746.59961 | 8403.11719 | 347.553336 | 7508.62061 | 10421.9473 | 13365.3369 | 349.731802 | 16032.0762 | 14516.9551 | 13452.1025 | 5646.1626 | 7996.49854 | 11303.3594 | 10810.2021
351.410269 | 16048.2686 | 13840.1016 | 17324.9805 | 19511.1816 | 11344.3008 | 17348.2402 | 9007.79102 | 4723.7959 | 13169.3174 | 12971.6914 | 6658.4126 | 8332.05078 | 20616.7402 | 9840.13086 | 24926.418 | 5618.07178 | 19505.6523 | 8163.59717 | 7180.29297 | 14248.1328 | 2252.74341 | 10877.7578 | 353.588736 | 5573.14746 | 7588.70264 | 7164.60156 | 7034.4873 | 6473.94434 | 7574.4292 | 7903.61963 | 6811.25684 | 3442.07056 | 7521.32471 | 353.582969 | 1060.58191 | 1057.76538 | 1275.20154 | 1121.745 | 1153.79651 | 1031.01978 | 1058.13611 | 1241.24463 | 1169.08862 | 1160.00244 | 1214.44604 | 1074.43481 | 1126.92188 | 1064.13916 | 944.963135 | 1151.79065 | 1161.64587 | 1103.60144 | 1048.85608 | 1100.59485 | 1158.48706 | 1185.33911 | 1147.46204 | 1162.02039 | 353.588736 | 10731.5576 | 351.410269 | 15221.1328 | 15300.2197 | 11334.71 | 15852.7656 | 12232.7139 | 353.588736 | 11160.335 | 6575.42188 | 5898.04248 | 7556.09473 | 5215.30615 | 8731.05469 | 353.582969 | 772.975708 | 865.366638 | 875.631226 | 899.0354 | 891.849121 | 852.889465 | 805.562378 | 799.9151 | 351.410269 | 5093.33643 | 7747.36035 | 5892.00146 | 8230.25098 | 942.998413 | 9164.41797 | 6685.71924 | 8325.64355 | 351.410269 | 7212.03662 | 10132.9277 | 13401.3438 | 353.588736 | 16265.2539 | 14734.5117 | 13562.123 | 5782.56055 | 7912.87793 | 11409.71 | 10966.4316
355.267203 | 15957.5352 | 13636.5908 | 17232.8301 | 19580.4316 | 11624.6328 | 17231.7949 | 8889.75684 | 4665.13623 | 13102.8105 | 13028.6748 | 6525.46484 | 8441.9834 | 20577.6699 | 9689.87305 | 24701.5313 | 5414.50488 | 19563.2324 | 8088.28174 | 7073.86133 | 14173.6543 | 2051.05151 | 11092.6162 | 357.44567 | 5496.49951 | 7786.36133 | 7193.91748 | 7156.80615 | 6426.56641 | 7458.04736 | 7959.15479 | 6944.94727 | 3404.04224 | 7410.28955 | 357.439903 | 1063.02515 | 1049.57324 | 1254.64771 | 1118.33582 | 1139.23535 | 1014.15131 | 1036.61316 | 1221.96057 | 1173.23596 | 1148.95471 | 1198.02124 | 1062.00232 | 1114.86194 | 1065.80737 | 946.272583 | 1137.10352 | 1145.95056 | 1105.98877 | 1040.92664 | 1101.33887 | 1142.26929 | 1178.56726 | 1121.96838 | 1155.04871 | 357.44567 | 10673.9824 | 355.267203 | 15130.9561 | 15177.877 | 11390.0635 | 15762.4336 | 12198.2832 | 357.44567 | 10840.2207 | 6397.6543 | 6047.3418 | 7696.19482 | 5261.71387 | 8747.01074 | 357.439903 | 756.042236 | 838.101868 | 890.098389 | 895.937683 | 884.691833 | 841.351196 | 797.337646 | 797.370728 | 355.267203 | 5077.76123 | 7762.28369 | 5968.25537 | 8032.51074 | 1053.62366 | 9132.06445 | 6727.84277 | 8464.59082 | 355.267203 | 7689.92627 | 9930.02344 | 13113.3926 | 357.44567 | 16314.9238 | 14686.0059 | 13601.8896 | 5887.37744 | 7724.74414 | 11339.5371 | 10826.9873
359.124136 | 15734.2529 | 13788.6133 | 17150.0703 | 19498.0195 | 11527.1318 | 17139.0508 | 8797.87305 | 4602.09717 | 12856.6768 | 12979.2949 | 6644.75635 | 8477.18555 | 20647.9902 | 9687.5166 | 24500.5254 | 5506.31201 | 19412.9023 | 8072.78174 | 7088.81494 | 14184.874 | 1999.65894 | 11052.5957 | 361.302603 | 5284.89209 | 7739.05225 | 7049.26904 | 6857.90479 | 6126.20605 | 7275.35742 | 8152.89258 | 6673.02539 | 3108.31641 | 7121.38281 | 361.296837 | 1053.17285 | 1047.50793 | 1247.96228 | 1106.13257 | 1109.21375 | 1022.84216 | 1015.92712 | 1204.44568 | 1172.38599 | 1146.00159 | 1176.18542 | 1040.90991 | 1086.64514 | 1062.22803 | 938.140137 | 1129.35901 | 1130.48535 | 1100.5083 | 1035.1073 | 1104.67163 | 1131.82153 | 1174.06995 | 1103.73901 | 1154.90918 | 361.302603 | 10283.5674 | 359.124136 | 15052.8457 | 15222.8066 | 11369.8086 | 15600.041 | 12203.3096 | 361.302603 | 10434.8643 | 6351.03955 | 5747.16113 | 7813.88965 | 5343.69922 | 8343.27148 | 361.296837 | 741.897522 | 821.662903 | 875.078735 | 898.826355 | 889.808838 | 838.333313 | 774.4505 | 798.465759 | 359.124136 | 5211.47656 | 7723.46826 | 5957.18848 | 8013.44727 | 1135.34717 | 9137.68945 | 6774.33252 | 8504.50586 | 359.124136 | 7522.67773 | 10032.834 | 13191.7412 | 361.302603 | 16197.21 | 14450.0381 | 13611.8105 | 5812.69141 | 7595.71533 | 11118.0527 | 10399.7939
362.98107 | 15574.3525 | 13957.2021 | 17123.2891 | 19354.0098 | 11514.2803 | 17120.2637 | 8825.77051 | 4631.3584 | 12758.29 | 12884.4189 | 6691.61426 | 8500.1709 | 20632.5176 | 9722.99316 | 24322.043 | 5603.22852 | 19327.6777 | 8099.25488 | 7142.10254 | 14199.1074 | 2039.77173 | 10899.623 | 365.159537 | 5247.06104 | 7486.96436 | 7041.78174 | 7115.47363 | 6113.68701 | 7419.50928 | 8007.19434 | 6349.86426 | 3045.90723 | 7025.56689 | 365.15377 | 1055.51343 | 1058.77966 | 1268.91064 | 1119.82654 | 1108.21814 | 1041.2627 | 1027.29224 | 1201.5769 | 1151.36084 | 1137.53503 | 1203.57068 | 1050.61926 | 1096.32007 | 1061.02612 | 943.835144 | 1114.52942 | 1129.80505 | 1096.01184 | 1039.60754 | 1094.93909 | 1134.04565 | 1171.4613 | 1131.79932 | 1150.21509 | 365.159537 | 10086.1602 | 362.98107 | 15025.3506 | 15314.3604 | 11259.625 | 15392.5674 | 12123.3477 | 365.159537 | 11071.3027 | 6820.77295 | 5719.85254 | 8166.78027 | 5364.0293 | 7979.26416 | 365.15377 | 751.184753 | 854.669434 | 868.914368 | 886.59729 | 903.30719 | 850.277588 | 789.638733 | 815.733582 | 362.98107 | 5241.96338 | 7747.35645 | 6014.57324 | 8071.27734 | 1110.74683 | 9195.15527 | 6816.82324 | 8449.96875 | 362.98107 | 7216.12988 | 10048.3633 | 13305.9111 | 365.159537 | 16448.043 | 14639.7998 | 13670.6006 | 5711.68115 | 7604.45459 | 11085.8643 | 10185.8369
366.838004 | 15605.0342 | 13937.0361 | 17122.5371 | 19324.1074 | 11698.2773 | 17172.6465 | 8925.86816 | 4710.33398 | 12903.2637 | 12894.8301 | 6571.68506 | 8585.63672 | 20503.002 | 9752.33008 | 24262.7305 | 5590.0498 | 19389.1973 | 8137.75488 | 7163.94824 | 14132.5439 | 2037.99292 | 10850.1406 | 369.01647 | 5577.48682 | 7492.6792 | 7093.32568 | 7346.00049 | 6203.26416 | 7498.81543 | 7902.20361 | 6744.15137 | 3321.12964 | 7301.67529 | 369.010704 | 1047.87085 | 1049.10034 | 1270.37927 | 1117.5199 | 1121.86707 | 1044.59192 | 1026.35889 | 1197.32129 | 1154.15649 | 1149.47803 | 1206.7467 | 1059.49292 | 1116.71826 | 1058.86121 | 934.624756 | 1118.25964 | 1118.4425 | 1100.48877 | 1049.27588 | 1093.26501 | 1142.20081 | 1175.71973 | 1132.12976 | 1164.1438 | 369.01647 | 10437.6396 | 366.838004 | 15060.2314 | 15317.1523 | 11133.7305 | 15265.4678 | 12007.5674 | 369.01647 | 11124.4102 | 6979.15234 | 5701.38672 | 7931.52246 | 5649.53027 | 8166.31885 | 369.010704 | 744.150391 | 879.979187 | 865.197021 | 881.949768 | 912.995544 | 848.17981 | 789.219727 | 810.524963 | 366.838004 | 5145.58057 | 7861.01172 | 6164.87207 | 8149.36816 | 1041.26404 | 9288.88477 | 6865.48242 | 8439.46777 | 366.838004 | 7227.49463 | 9996.7041 | 13272.3164 | 369.01647 | 16642.2539 | 14540.6025 | 13912.2822 | 5730.49121 | 7838.38721 | 11080.2861 | 10634.1104
370.694937 | 15766.9121 | 13880.0488 | 17048.5566 | 19547.2285 | 11610.834 | 17221.0566 | 8932.33496 | 4666.229 | 13025.1426 | 13120.6104 | 6567.48193 | 8699.98828 | 20470.3672 | 9857.73145 | 24428.7578 | 5691.71973 | 19324.4316 | 8175.49268 | 7177.63672 | 13981.126 | 1898.32996 | 10987.4668 | 372.873404 | 5826.44238 | 7714.47168 | 7311.96094 | 7554.43457 | 6005.99902 | 7529.50488 | 8097.92627 | 7095.48096 | 3463.14819 | 7570.73828 | 372.867637 | 1045.82532 | 1032.49548 | 1250.56262 | 1110.17334 | 1136.8136 | 1036.75208 | 1027.66528 | 1201.2981 | 1160.9917 | 1155.73938 | 1186.9906 | 1060.34131 | 1124.15369 | 1050.94568 | 937.14624 | 1125.19336 | 1119.09351 | 1099.3009 | 1048.50854 | 1085.97388 | 1136.62561 | 1181.08142 | 1122.87769 | 1165.06348 | 372.873404 | 10823.0557 | 370.694937 | 15157.3047 | 15207.8672 | 11096.9414 | 15405.7471 | 12087.2451 | 372.873404 | 11082.5342 | 6892.88867 | 5696.33594 | 7720.11865 | 5734.99072 | 8403.08887 | 372.867637 | 742.787598 | 877.009399 | 868.950439 | 888.65564 | 906.262817 | 842.912537 | 793.663025 | 789.078247 | 370.694937 | 5209.05762 | 7978.98193 | 6231.64307 | 8336.26855 | 1046.84119 | 9398.24121 | 6925.59766 | 8623.3623 | 370.694937 | 7463.29297 | 10353.165 | 13279.8232 | 372.873404 | 16619.1484 | 14466.5654 | 14153.3018 | 5857.85254 | 7996.3501 | 11338.3262 | 10911.5713
374.551871 | 15850.3008 | 13962.4492 | 16953.5684 | 19870.0703 | 11510.9619 | 17232.8398 | 8948.7959 | 4602.62646 | 12972.5615 | 13212.7871 | 6660.95166 | 8690.46973 | 20503.0762 | 9938.19238 | 24503.2754 | 5802.84082 | 19221.0488 | 8204.01953 | 7220.67383 | 13939.792 | 1861.29773 | 11023.6885 | 376.730338 | 5754.23242 | 7896.73096 | 7508.39648 | 7604.75488 | 5682.29248 | 7509.02539 | 8388.1084 | 7062.70703 | 3343.38208 | 7569.50635 | 376.724571 | 1051.80457 | 1029.78772 | 1224.04834 | 1113.70886 | 1140.88721 | 1028.54419 | 1038.49158 | 1208.83801 | 1155.77747 | 1143.75708 | 1170.94409 | 1047.68738 | 1109.66187 | 1038.27161 | 957.257751 | 1124.20557 | 1136.39636 | 1090.01001 | 1038.47083 | 1074.05994 | 1122.16492 | 1181.35535 | 1123.41394 | 1144.93542 | 376.730338 | 10904.332 | 374.551871 | 15223.5625 | 15092.79 | 11210.2715 | 15588.8594 | 12234.6357 | 376.730338 | 11095.3125 | 6732.52588 | 5720.67188 | 7782.42871 | 5521.1543 | 8418.42871 | 376.724571 | 760.158203 | 857.073669 | 873.045227 | 898.390991 | 892.857361 | 846.60022 | 808.030029 | 773.731689 | 374.551871 | 5275.63379 | 8151.61719 | 6156.08789 | 8419.01563 | 1090.30713 | 9470.8916 | 6950.99072 | 8736.88574 | 374.551871 | 7579.86816 | 10535.5 | 13296.0117 | 376.730338 | 16526.7012 | 14467.2764 | 14157.2754 | 5969.14844 | 7944.86963 | 11638.7764 | 10729.7432
378.408804 | 15843.4004 | 14146.8271 | 16987.8457 | 20016.877 | 11691.3057 | 17243.2441 | 9066.12012 | 4678.05811 | 12835.6582 | 13001.3945 | 6732.46533 | 8545.08594 | 20480.3145 | 9934.62695 | 24294.7969 | 5755.89551 | 19245.5938 | 8230.75488 | 7294.97803 | 14092.5283 | 2013.26416 | 10855.6377 | 380.587271 | 5445.66455 | 7831.65332 | 7399.79688 | 7332.6543 | 5724.96338 | 7426.02783 | 8390.16309 | 6864.20508 | 3169.24194 | 7302.88184 | 380.581505 | 1043.26392 | 1047.93848 | 1209.60034 | 1128.58728 | 1127.64294 | 1026.77527 | 1039.32483 | 1193.18909 | 1149.58643 | 1135.31934 | 1185.46521 | 1016.27289 | 1085.15845 | 1029.0647 | 958.83313 | 1123.00574 | 1139.74609 | 1090.96472 | 1040.53613 | 1083.25586 | 1133.5199 | 1175.06104 | 1123.69287 | 1139.6781 | 380.587271 | 10705.6572 | 378.408804 | 15227.4961 | 15126.332 | 11409.1299 | 15639.7412 | 12254.4727 | 380.587271 | 10928.5303 | 6634.92725 | 5785.55566 | 7967.63379 | 5279.8999 | 8299.09961 | 380.581505 | 776.749207 | 854.716309 | 857.325134 | 897.241028 | 904.650146 | 857.933472 | 798.858826 | 786.249878 | 378.408804 | 5208.44971 | 8347.79102 | 6046.18018 | 8317.8916 | 1068.92053 | 9533.05664 | 6960.87158 | 8661.08496 | 378.408804 | 7441.08398 | 10171.8926 | 13275.9287 | 380.587271 | 16674.168 | 14394.1563 | 13881.1719 | 5958.52246 | 7787.74268 | 11577.5684 | 10431.6475
382.265738 | 16076.4473 | 14086.2588 | 17236.2852 | 19809.8555 | 11806.124 | 17296.8418 | 9098.56934 | 4850.43604 | 12870.7666 | 12931.1719 | 6792.53223 | 8517.17676 | 20354.4629 | 9984.26074 | 24110.373 | 5599.79199 | 19296.666 | 8261.43555 | 7330.44727 | 14173.7695 | 1945.06445 | 10920.2793 | 384.444205 | 5215.79102 | 7612.41064 | 7010.26416 | 6890.01416 | 6314.77344 | 7327.59131 | 8013.22412 | 6856.44971 | 3178.81909 | 7036.48779 | 384.438438 | 1037.54065 | 1046.88733 | 1220.13977 | 1122.9751 | 1119.62097 | 1017.88287 | 1032.3385 | 1166.06909 | 1154.94702 | 1142.76636 | 1202.43311 | 1010.36505 | 1080.58618 | 1025.49805 | 934.07666 | 1120.75818 | 1136.37402 | 1095.95459 | 1031.50549 | 1088.92773 | 1155.39941 | 1172.24707 | 1120.41052 | 1139.82605 | 384.444205 | 10485.7129 | 382.265738 | 15267.5361 | 15357.0791 | 11494.5361 | 15784.9736 | 12176.123 | 384.444205 | 10524.2129 | 6660.16064 | 5852.09229 | 8106.53564 | 5273.03906 | 8209.74707 | 384.438438 | 774.041809 | 858.965637 | 850.627136 | 901.371704 | 920.161194 | 867.698425 | 784.60791 | 805.89624 | 382.265738 | 5280.36816 | 8308.51563 | 6092.89795 | 8370.14746 | 947.494202 | 9712.00391 | 7082.63818 | 8812.14746 | 382.265738 | 7392.98047 | 10086.3047 | 13326.3496 | 384.444205 | 17049.0625 | 14229.5635 | 13698.6074 | 5873.12744 | 7753.89063 | 11145.7793 | 10512.3398
386.122672 | 16225.7773 | 14021.8809 | 17302.4277 | 19671.334 | 11763.6787 | 17308.9824 | 9072.97559 | 4926.51416 | 12964.6348 | 13013.6689 | 6855.6001 | 8525.27637 | 20412.4473 | 10031.2627 | 24066.3984 | 5526.20508 | 19418.7676 | 8290.16992 | 7359.78711 | 14097.2412 | 1865.25989 | 11069.2861 | 388.301138 | 5489.12109 | 7956.44043 | 7191.84229 | 7202.85986 | 6486.91406 | 7411.25586 | 8056.98486 | 6977.46338 | 3244.70142 | 7287.38428 | 388.295372 | 1049.22278 | 1019.12604 | 1243.15649 | 1091.57861 | 1129.35815 | 1001.03296 | 1023.48358 | 1152.83508 | 1169.57678 | 1160.31189 | 1196.61011 | 1045.3125 | 1101.14661 | 1024.71045 | 907.961853 | 1117.49438 | 1139.34705 | 1097.02844 | 1006.82159 | 1079.55676 | 1160.99609 | 1177.4978 | 1120.37231 | 1128.70325 | 388.301138 | 10564.7959 | 386.122672 | 15283.833 | 15582.1094 | 11529.7871 | 15982.8799 | 12109.8496 | 388.301138 | 10749.9609 | 6747.32666 | 5771.37891 | 8519.47949 | 5254.26074 | 8017.39648 | 388.295372 | 757.900024 | 853.700012 | 871.160706 | 919.019531 | 916.385681 | 869.562988 | 788.753235 | 806.8974 | 386.122672 | 5421.53418 | 8183.14746 | 6221.22021 | 8556.3916 | 983.68042 | 9847.71875 | 7208.72803 | 9040.09863 | 386.122672 | 7453.73291 | 10269.6816 | 13486.7734 | 388.301138 | 16685.8125 | 14521.9248 | 14696.584 | 6085.38623 | 8053.25146 | 11480.7061 | 10996.0059
389.979605 | 15883.6406 | 14343.5254 | 16857.2383 | 20048.7402 | 11741.501 | 17217.9316 | 9114.66699 | 4771.50439 | 12889.1133 | 13018.8457 | 6906.40137 | 8415.92383 | 20849.8438 | 9982.43164 | 24113.7539 | 5664.26221 | 19642.2402 | 8308.33301 | 7442.61621 | 13977.3643 | 2115.47803 | 10930.5361 | 392.158072 | 5551.17188 | 7679.08838 | 6940.08252 | 7252.32764 | 6426.97656 | 7393.66895 | 8086.67822 | 6871.85693 | 3271.52612 | 7202.83691 | 392.152305 | 1053.33948 | 1031.87244 | 1237.94104 | 1084.60315 | 1129.94568 | 1004.26471 | 1002.97107 | 1158.80212 | 1169.02026 | 1165.1676 | 1189.53821 | 1057.51318 | 1104.25818 | 1020.03577 | 917.359558 | 1117.91162 | 1134.34937 | 1101.44116 | 1017.63489 | 1097.54773 | 1149.21741 | 1175.91455 | 1133.44434 | 1115.68127 | 392.158072 | 10884.4082 | 389.979605 | 15232.8965 | 15540.2256 | 11645.0869 | 16012.0342 | 12151.5615 | 392.158072 | 10926.4678 | 7035.375 | 5929.28564 | 8302.02539 | 5446.91797 | 8155.7334 | 392.152305 | 760.388062 | 852.46875 | 880.982788 | 921.534363 | 911.008789 | 865.400269 | 795.069946 | 791.950195 | 389.979605 | 5404.81396 | 8304.80664 | 6262.28564 | 8656.9043 | 1341.09229 | 9771.24414 | 7165.03174 | 8993.51074 | 389.979605 | 7469.97168 | 10231.4932 | 13700.585 | 392.158072 | 16893.668 | 14581.8936 | 14698.8682 | 5931.70947 | 8094.20605 | 11538.54 | 10816.0879
393.836539 | 15995.2471 | 14466.4453 | 16901.5742 | 20095.9375 | 12048.4482 | 17350.0508 | 9095.43848 | 4739.85303 | 12964.2998 | 13115.3848 | 6848.1626 | 8669.63672 | 20798.1797 | 10132.4258 | 24250.0215 | 5659.45654 | 19530.4707 | 8325.3291 | 7465.14111 | 14071.1045 | 1876.34937 | 10916.8516 | 396.015006 | 5624.30127 | 7603.10449 | 7061.77588 | 7356.85254 | 6467.31104 | 7533.32861 | 8150.85938 | 6971.33838 | 3294.03052 | 7370.35156 | 396.009239 | 1053.05261 | 1065.75085 | 1215.09058 | 1105.97327 | 1120.31653 | 1014.9989 | 989.174622 | 1173.98975 | 1152.5094 | 1158.19275 | 1192.82935 | 1045.14478 | 1094.59741 | 1019.02612 | 944.483765 | 1119.53003 | 1131.83887 | 1104.99536 | 1042.25562 | 1116.18262 | 1128.40283 | 1172.9696 | 1139.83691 | 1112.78052 | 396.015006 | 10996.6094 | 393.836539 | 15550.2383 | 15324.1787 | 11521.0801 | 15775.9834 | 12219.5059 | 396.015006 | 11084.7617 | 7289.67236 | 6090.59033 | 8038.69971 | 5623.0957 | 8427.55664 | 396.009239 | 775.393921 | 861.773254 | 878.072083 | 909.926575 | 907.563782 | 867.372498 | 801.423157 | 789.044128 | 393.836539 | 5394.63477 | 8604.12695 | 6394.62256 | 8749.49316 | 1200.34949 | 9990.61328 | 7132.83252 | 9134.98926 | 393.836539 | 7635.49365 | 10176.1826 | 13794.874 | 396.015006 | 17311.3105 | 14857.1387 | 14890.2549 | 5930.76855 | 8082.37842 | 11570.4043 | 10614.4902
397.693472 | 16104.4453 | 14504.6523 | 17003.4766 | 19990.0586 | 12171.373 | 17403 | 9200.24316 | 4740.80713 | 12910.5117 | 13153.8232 | 6828.43799 | 8902.72461 | 20599.5547 | 10240.7529 | 24463.3184 | 5734.33301 | 19580.3184 | 8344.86328 | 7475.16504 | 14121.9346 | 1861.17542 | 10927.2842 | 399.871939 | 5708.04346 | 7681.29932 | 7304.94482 | 7563.4541 | 6479.68506 | 7700.63818 | 8207.30762 | 7090.11279 | 3287.03223 | 7627.11963 | 399.866173 | 1063.5155 | 1056.95581 | 1215.5835 | 1119.63171 | 1118.30139 | 1003.73889 | 1007.2605 | 1181.54333 | 1138.05786 | 1156.10913 | 1198.75317 | 1048.56177 | 1102.38916 | 1032.40198 | 943.585632 | 1113.45068 | 1148.39587 | 1098.68506 | 1028.16357 | 1084.51086 | 1113.55103 | 1180.95532 | 1116.52686 | 1121.53723 | 399.871939 | 10903.5391 | 397.693472 | 15538.3623 | 15298.8545 | 11622.3672 | 15900.4307 | 12322.7461 | 399.871939 | 11152.9023 | 7278.81543 | 6062.56982 | 7921.77539 | 5661.41846 | 8602.99121 | 399.866173 | 775.17749 | 876.742615 | 886.693298 | 907.344788 | 900.819946 | 881.127197 | 815.446289 | 819.621155 | 397.693472 | 5462.29541 | 8700.69824 | 6509.88672 | 8771.50293 | 1096.83838 | 10163.5332 | 7243.72461 | 9245.74609 | 397.693472 | 7783.07617 | 10261.7529 | 13845.4561 | 399.871939 | 17488.6875 | 15035.7754 | 15160.7666 | 5962.14648 | 8057.62207 | 11514.4951 | 10465.8711
401.550406 | 16116.5928 | 14515.373 | 17071.4902 | 20007.9512 | 12198.1504 | 17386.416 | 9269.40527 | 4760.36914 | 12850.665 | 13168.9355 | 6859.84961 | 8902.37891 | 20417.6094 | 10288.3223 | 24592.5918 | 5905.24316 | 19690.4668 | 8367.15234 | 7493.55713 | 14185.4902 | 1977.43652 | 10950.3145 | 403.728873 | 5736.84717 | 7688.04883 | 7314.12646 | 7752.10596 | 6311.79248 | 7734.21729 | 8206.15234 | 7001.4375 | 3239.33862 | 7693.91455 | 403.723106 | 1041.77966 | 1068.13733 | 1229.41309 | 1101.36121 | 1118.59912 | 1012.62531 | 1019.13745 | 1175.63904 | 1132.5752 | 1155.85376 | 1175.21277 | 1045.27673 | 1089.20837 | 1038.91895 | 932.36554 | 1087.64429 | 1137.61938 | 1096.34192 | 1051.08679 | 1090.60181 | 1127.89771 | 1166.84607 | 1118.73816 | 1106.31958 | 403.728873 | 10755.7793 | 401.550406 | 15406.7939 | 15365.7188 | 11744.0283 | 16106.7891 | 12401.3252 | 403.728873 | 11121.126 | 6964.67432 | 5832.5791 | 7943.77197 | 5569.31738 | 8590.04297 | 403.723106 | 777.418762 | 883.767029 | 898.129639 | 916.461121 | 913.380615 | 858.66394 | 823.139832 | 817.642456 | 401.550406 | 5526.64258 | 8745.22266 | 6555.92188 | 8760.64453 | 1074.90308 | 10215.2949 | 7366.17627 | 9282.34375 | 401.550406 | 7924.7666 | 10307.6543 | 13782.376 | 403.728873 | 17229.8574 | 14830.0547 | 15105.9648 | 5853.86475 | 8036.0083 | 11323.0947 | 10339.167
405.40734 | 16098.9844 | 14553.6074 | 17108.2734 | 20250.0371 | 12289.7988 | 17405.4707 | 9207.8457 | 4809.61279 | 12904.793 | 13188.0645 | 6930.74609 | 8689.0918 | 20372.166 | 10325.9941 | 24591.8926 | 6094.23145 | 19731.3125 | 8384.95996 | 7527.14551 | 14298.8115 | 2054.7478 | 10990.7217 | 407.585806 | 5661.3208 | 7576.44873 | 7130.36768 | 7697.01709 | 6026.08057 | 7633.43506 | 8136.72412 | 6747.94385 | 3191.18066 | 7514.12842 | 407.58004 | 1040.54346 | 1056.14893 | 1219.98621 | 1101.37244 | 1104.18201 | 1006.84302 | 1010.44904 | 1174.85193 | 1142.47571 | 1162.64612 | 1171.79565 | 1056.95105 | 1094.41138 | 1036.70337 | 939.026978 | 1100.2251 | 1129.92712 | 1081.69202 | 1046.35657 | 1099.07678 | 1151.82129 | 1172.4364 | 1117.53711 | 1098.35803 | 407.585806 | 10685.8418 | 405.40734 | 15408.0391 | 15398.0215 | 11733.8281 | 16160.6182 | 12441.5703 | 407.585806 | 11114.4961 | 6606.85498 | 5638.55127 | 7988.82178 | 5494.66992 | 8529.76367 | 407.58004 | 778.631348 | 878.690186 | 901.489075 | 903.58905 | 918.382507 | 869.165771 | 813.400146 | 800.582703 | 405.40734 | 5550.34619 | 8857.96777 | 6556.21875 | 8777.77539 | 1077.08167 | 10209.0234 | 7410.23975 | 9306.43359 | 405.40734 | 8034.94336 | 10246.5879 | 13635.374 | 407.585806 | 16804.8965 | 14394.2217 | 14556.7422 | 5684.81836 | 8067.95459 | 11117.8008 | 10313.0254
409.264273 | 16168.627 | 14644.4854 | 17107.9727 | 20524.1328 | 12483.7871 | 17542.0918 | 9083.14551 | 4896.47656 | 13040.4824 | 13158.6621 | 7021.7832 | 8492.55273 | 20509.8262 | 10400.1152 | 24543.125 | 6167.00098 | 19676.5488 | 8369.97168 | 7558.46289 | 14364.6934 | 2054.47363 | 11028.4316 | 411.44274 | 5531.69238 | 7745.78857 | 7523.56104 | 7192.91895 | 6064.98779 | 7695.91992 | 8077.38965 | 6862.09229 | 3252.00659 | 7519.43311 | 411.436973 | 1052.34937 | 1034.38843 | 1204.00903 | 1115.36182 | 1095.41138 | 993.602661 | 998.629333 | 1174.61829 | 1155.68176 | 1167.55676 | 1184.40222 | 1067.16577 | 1109.53662 | 1029.13086 | 948.218811 | 1117.12842 | 1128.53308 | 1069.6062 | 1031.30017 | 1103.41528 | 1167.75623 | 1186.97644 | 1113.67065 | 1098.90637 | 411.44274 | 10655.0537 | 409.264273 | 15541.3887 | 15353.7432 | 11671.1113 | 16112.541 | 12478.2158 | 411.44274 | 11397.8398 | 6792.61865 | 5946.2373 | 7934.68994 | 5693.29248 | 8809.00879 | 411.436973 | 779.198364 | 869.175842 | 899.999756 | 891.306458 | 916.268921 | 886.428833 | 802.676086 | 788.84491 | 409.264273 | 5581.54053 | 8956.48145 | 6591.271 | 8858.64941 | 1063.10938 | 10269.2656 | 7403.66016 | 9425.27637 | 409.264273 | 7994.49023 | 10218.7852 | 13555.0859 | 411.44274 | 17050.3223 | 14599.4043 | 14046.8379 | 5973.60205 | 8246.0752 | 11261.5215 | 10679.9443
413.121207 | 16375.4053 | 14759.6475 | 16994.8105 | 20334.6406 | 12564.1797 | 17756.7559 | 9164.60645 | 4998.55371 | 12994.4395 | 12935.8311 | 7114.54443 | 8672.96191 | 20766.9082 | 10492.625 | 24629.4238 | 5993.25146 | 19685.5313 | 8277.30859 | 7547.97754 | 14116.4063 | 2183.32764 | 10997.7275 | 415.299674 | 5737.0083 | 7871.43408 | 7359.91406 | 7433.46191 | 6083.56396 | 7730.50342 | 8493.14453 | 6962.00635 | 3384.33716 | 7536.96484 | 415.293907 | 1062.21631 | 1025.15356 | 1200.87463 | 1130.67126 | 1107.5365 | 987.776978 | 998.696777 | 1169.92126 | 1162.47046 | 1163.61292 | 1199.68958 | 1062.36157 | 1118.94324 | 1020.50189 | 948.487122 | 1109.91772 | 1131.36072 | 1074.01941 | 1030.88525 | 1103.59924 | 1169.58606 | 1194.01807 | 1114.21887 | 1105.06445 | 415.299674 | 10902.9141 | 413.121207 | 15389.915 | 15363.3271 | 11935.2559 | 16399.25 | 12584.3164 | 415.299674 | 11485.3174 | 7164.0835 | 5806.27051 | 8391.73242 | 5842.73633 | 8660.72266 | 415.293907 | 781.019592 | 864.941528 | 897.537964 | 900.628601 | 912.889832 | 884.793884 | 804.587036 | 793.728088 | 413.121207 | 5759.36182 | 8702.46191 | 6762.04102 | 8977.86816 | 1102.74597 | 10498.0684 | 7524.24365 | 9712.67676 | 413.121207 | 7607.88623 | 10573.915 | 13781.3848 | 415.299674 | 17473.2422 | 14759.3389 | 14129.5146 | 5925.06055 | 8143.63135 | 11240.6172 | 10583.1602
416.97814 | 16116.8887 | 14779.3613 | 17007.8887 | 20385.3066 | 12526.7354 | 17820.0918 | 9219.48242 | 4937.0625 | 13030.083 | 13184.5381 | 7080.06689 | 8626.82617 | 20679.793 | 10480.7178 | 24414.7168 | 5993.94971 | 19701.2461 | 8351.57422 | 7627.09326 | 14192.3477 | 1821.97461 | 11009.8145 | 419.156607 | 5684.69287 | 7818.76025 | 6894.01904 | 7441.66406 | 6045.15723 | 7634.01709 | 8446.47266 | 6838.76709 | 3240.14307 | 7460.29492 | 419.150841 | 1062.82239 | 1040.85815 | 1213.71179 | 1139.03394 | 1134.84363 | 997.891113 | 1009.77716 | 1160.51465 | 1160.43274 | 1149.6803 | 1207.54724 | 1043.56128 | 1112.16003 | 1012.85956 | 944.784241 | 1084.27051 | 1135.55652 | 1095.03076 | 1051.82397 | 1098.83203 | 1163.21948 | 1185.29749 | 1123.00818 | 1115.10864 | 419.156607 | 10911.7227 | 416.97814 | 15472.2568 | 15759.6445 | 11794.6699 | 16093.5313 | 12656.1523 | 419.156607 | 11503.5811 | 7087.2417 | 5736.2793 | 8317.38867 | 5641.42041 | 8483.43555 | 419.150841 | 785.223511 | 871.571777 | 893.572571 | 930.107422 | 911.481689 | 867.167175 | 818.424072 | 811.186462 | 416.97814 | 5794.55176 | 9138.34766 | 6763.24658 | 9101.25879 | 1399.67004 | 10530.4727 | 7573.63965 | 9550.26465 | 416.97814 | 7783.4043 | 10488.8682 | 13726.7764 | 419.156607 | 17461.0059 | 14907.2676 | 14297.8486 | 5812.14551 | 8074.66504 | 11235.293 | 10318.4834
420.835074 | 16215.8389 | 14809.6582 | 17009.2012 | 20456.5625 | 12554.2881 | 17731.1309 | 9270.91797 | 5081.86475 | 12938.3535 | 13228.1602 | 7170.7998 | 8614.10352 | 20639.5938 | 10716.3633 | 24457.3145 | 6170.74707 | 19716.0352 | 8371.98145 | 7827.62158 | 14196.3467 | 1882.98572 | 11000.7344 | 423.013541 | 5556.44629 | 7632.99805 | 6607.75293 | 7062.4082 | 6023.43262 | 7414.22168 | 8105.53857 | 6701.34619 | 3047.77344 | 7398.41992 | 423.007774 | 1066.12354 | 1067.70935 | 1216.09241 | 1145.77026 | 1140.05103 | 1013.84485 | 1005.83356 | 1154.59607 | 1157.53845 | 1133.97144 | 1210.96545 | 1034.99255 | 1094.96594 | 1004.39905 | 964.595642 | 1097.35278 | 1141.04907 | 1109.18298 | 1063.2572 | 1083.01221 | 1164.56116 | 1172.01489 | 1132.49426 | 1131.63049 | 423.013541 | 10812.2246 | 420.835074 | 15586.5957 | 15997.3652 | 11918.3438 | 16094.4424 | 12751.0967 | 423.013541 | 11504.9033 | 6821.85693 | 5944.64063 | 7947.39795 | 5376.91309 | 8490.78711 | 423.007774 | 789.946167 | 884.331909 | 881.148071 | 940.706787 | 907.469238 | 882.675537 | 821.632446 | 818.204468 | 420.835074 | 5868.81104 | 9349.58887 | 6973.71387 | 9178.19238 | 1454.34167 | 10668.3213 | 7706.39893 | 9744 | 420.835074 | 8083.50195 | 10455.6504 | 13839.2314 | 423.013541 | 17289.6074 | 15047.1123 | 14320.0508 | 5826.30029 | 8113.36621 | 11338.8848 | 10308.8457
424.692008 | 16358.084 | 14881.4404 | 16992.6699 | 20548.7441 | 12664.418 | 17708.6641 | 9319.35938 | 5206.5332 | 12845.6074 | 13189.7041 | 7256.09326 | 8596.39063 | 20626.1992 | 10837.4941 | 24517.2285 | 6300.99072 | 19736.668 | 8356.49805 | 7912.12256 | 14155.7051 | 2015.44934 | 11094.0498 | 426.870474 | 5904.15918 | 7468.81104 | 6767.84766 | 6899.03174 | 6104.27148 | 7153.85791 | 8275.38477 | 6868.8042 | 3252.86572 | 7489.72607 | 426.864708 | 1073.7262 | 1059.50964 | 1220.91003 | 1127.65234 | 1116.03406 | 1000.0307 | 982.939514 | 1152.14832 | 1146.83569 | 1144.34973 | 1206.44238 | 1061.17444 | 1104.87207 | 1021.58862 | 952.31427 | 1102.77637 | 1144.6012 | 1094.88635 | 1063.24841 | 1087.98157 | 1140.28247 | 1172.19922 | 1125.69299 | 1129.15491 | 426.870474 | 11093.3154 | 424.692008 | 15782.5928 | 15983.2979 | 12067.8096 | 16210.0771 | 12749.7158 | 426.870474 | 11435.3018 | 6990.78467 | 6181.01563 | 8252.99121 | 5536.66064 | 8578.61719 | 426.864708 | 784.557678 | 862.274536 | 905.547791 | 909.084229 | 934.143311 | 883.281067 | 822.169861 | 805.035706 | 424.692008 | 5904.17383 | 9327.68652 | 7173.50342 | 9241.50684 | 1315.79333 | 10776.1025 | 7849.79639 | 9967.76855 | 424.692008 | 8052.82324 | 10570.0674 | 13959.4531 | 426.870474 | 17611.0352 | 15085.6143 | 14234.9023 | 5900.26904 | 8072.80273 | 11418.5137 | 10679.3486
428.548941 | 16363.9795 | 14949.4932 | 16998.2227 | 20615.3633 | 12811.5664 | 17799.5977 | 9334.95801 | 5152.44727 | 12817.8916 | 13207.7627 | 7267.3501 | 8541.75098 | 20598.9023 | 10711.209 | 24431.9063 | 6279.98535 | 19763.748 | 8353.53125 | 7841.51904 | 14141.1963 | 1999.21313 | 11254.3916 | 430.727408 | 5920.16895 | 7406.23145 | 6774.39746 | 6952.76953 | 6205.2373 | 6891.91699 | 8201.45801 | 6881.46436 | 3257.58936 | 7347.35938 | 430.721641 | 1070.70886 | 1060.44934 | 1214.2749 | 1110.58826 | 1104.84302 | 988.71814 | 978.4104 | 1162.45435 | 1139.96729 | 1152.1051 | 1199.02856 | 1068.55371 | 1100.54517 | 1023.7821 | 963.364319 | 1116.39624 | 1139.68677 | 1101.61792 | 1059.10278 | 1116.50842 | 1160.0647 | 1193.47083 | 1141.52429 | 1110.99036 | 430.727408 | 11312.4453 | 428.548941 | 15964.1807 | 15824.2285 | 12056.7646 | 16223.1299 | 12655.7256 | 430.727408 | 11315.7764 | 6735.1709 | 6053.58154 | 8406.09473 | 5601.7041 | 8528.46484 | 430.721641 | 782.705872 | 875.111267 | 927.03064 | 921.24054 | 946.305969 | 900.701477 | 819.785034 | 815.414917 | 428.548941 | 5901.09277 | 9273.07617 | 7231.63672 | 9293.2627 | 1149.11279 | 10803.0244 | 7984.32959 | 10024.166 | 428.548941 | 7769.81592 | 10728.6074 | 13958.9678 | 430.727408 | 17730.4336 | 14914.2061 | 13737.8584 | 5701.19678 | 7834.81885 | 11044.3457 | 10591.874
432.405875 | 16405.8184 | 14942.2363 | 17076.4199 | 20571.3965 | 12935.8525 | 17861.3496 | 9286.44141 | 4983.77734 | 12800.1572 | 13273.8008 | 7278.41602 | 8490.3457 | 20587.666 | 10581.0781 | 24303.2559 | 6195.37305 | 19793.1445 | 8390.82617 | 7816.8252 | 14176.7793 | 1986.70007 | 11285.5381 | 434.584342 | 5563.0498 | 7459.47266 | 6604.21924 | 7107.06787 | 6324.84277 | 6837.06738 | 7809.43506 | 6730.66455 | 3010.81885 | 7202.03174 | 434.578575 | 1064.27502 | 1067.80908 | 1213.48279 | 1108.98669 | 1115.03638 | 995.272339 | 991.529541 | 1171.20215 | 1152.43799 | 1155.78979 | 1196.64587 | 1076.05396 | 1099.15503 | 1019.95044 | 974.027954 | 1122.44885 | 1147.78357 | 1120.09155 | 1059.74365 | 1141.02844 | 1185.08997 | 1210.25598 | 1162.6969 | 1099.19116 | 434.584342 | 11290.7119 | 432.405875 | 15915.4414 | 15728.8799 | 11953.5645 | 16145.9502 | 12625.9795 | 434.584342 | 11332.7969 | 6295.96094 | 5750.1958 | 8185.43994 | 5473.37109 | 8370.26465 | 434.578575 | 793.13501 | 903.406006 | 939.254395 | 949.799744 | 953.085144 | 906.794434 | 822.591309 | 836.960938 | 432.405875 | 5972.23975 | 9379.17285 | 7234.31641 | 9306.81152 | 1095.08459 | 10867.1396 | 8169.95068 | 10072.7305 | 432.405875 | 7781.17676 | 10732.8652 | 13888.4746 | 434.584342 | 17542.418 | 14790.5801 | 13310.8535 | 5443.78271 | 7629.23047 | 10561.3105 | 10242.9316
436.262808 | 16680.0078 | 14938.04 | 17241.6641 | 20508.332 | 13046.6133 | 17870.3086 | 9254.66113 | 4930.7085 | 12750.4277 | 13331.9756 | 7399.37158 | 8549.66602 | 20704.6465 | 10745.6221 | 24393.9805 | 6242.1792 | 19849.6523 | 8475.15625 | 8005.46777 | 14235.4619 | 2140.48242 | 11115.2744 | 438.441275 | 5686.00635 | 7552.23877 | 6849.17773 | 7236.11523 | 6496.7041 | 7150.10303 | 7886.25537 | 6877.28369 | 3126.4895 | 7678.22168 | 438.435509 | 1061.86084 | 1074.96509 | 1221.46106 | 1122.50122 | 1134.02795 | 1011.85938 | 1010.30811 | 1169.58398 | 1179.50903 | 1158.13367 | 1201.57043 | 1091.53784 | 1113.40857 | 1020.02057 | 967.444275 | 1116.59546 | 1167.81396 | 1134.00098 | 1069.0719 | 1145.75732 | 1188.12109 | 1206.41602 | 1167.23975 | 1103.40698 | 438.441275 | 11284.7627 | 436.262808 | 15687.0322 | 15878.9727 | 11966.5254 | 16206.8994 | 12823.6631 | 438.441275 | 11576.0176 | 6889.11865 | 5837.9585 | 8294.25195 | 5616.2207 | 8331.6709 | 438.435509 | 809.37616 | 921.582642 | 943.617981 | 962.590088 | 961.343201 | 892.431824 | 830.225525 | 851.038696 | 436.262808 | 6188.70605 | 9657.80664 | 7331.22852 | 9336.2373 | 1168.91846 | 11112.4932 | 8409.36914 | 10340.4297 | 436.262808 | 8356.30176 | 10517.0449 | 13954.8633 | 438.441275 | 17657.4355 | 15013.2813 | 13723.4219 | 5679.72754 | 7769.05811 | 10753.7861 | 10679.8506
440.119742 | 16619.9648 | 15246.7266 | 17207.9473 | 20773.625 | 13197.5654 | 18217.7031 | 9482.8252 | 5158.73877 | 12728.0957 | 13328.8311 | 7485.31152 | 8755.26563 | 20889.0156 | 10833.9365 | 24592.5078 | 6453.01074 | 19811.9863 | 8503.39746 | 7973.62109 | 14093.9463 | 1959.05713 | 11136.1494 | 442.298209 | 5968.78613 | 7830.32031 | 7187.25049 | 7116.15381 | 6581.61426 | 7398.04395 | 8117.51709 | 6968.87793 | 3296.53516 | 8057.79346 | 442.292442 | 1065.64221 | 1081.19849 | 1221.95752 | 1138.02466 | 1139.06482 | 1014.07697 | 1020.5683 | 1160.59338 | 1197.21082 | 1160.52026 | 1209.66394 | 1097.90051 | 1136.53284 | 1024.13489 | 953.867798 | 1112.57239 | 1173.92676 | 1135.03357 | 1082.64038 | 1136.06299 | 1180.19763 | 1187.40979 | 1147.64111 | 1114.81372 | 442.298209 | 11387.5889 | 440.119742 | 16005.2891 | 16024.2373 | 12043.9883 | 16547.3086 | 13000.7891 | 442.298209 | 11655.5176 | 7344.35254 | 6071.40527 | 8498.80957 | 5835.30176 | 8666.14551 | 442.292442 | 813.924927 | 921.667542 | 943.0578 | 953.861511 | 965.161743 | 881.002808 | 834.002869 | 849.849854 | 440.119742 | 6249.18555 | 9594.82324 | 7354.22705 | 9571.80762 | 1113.05505 | 11313.8164 | 8337.85742 | 10457.9873 | 440.119742 | 8168.93262 | 10390.7188 | 14252.7803 | 442.298209 | 18100.4219 | 15251.1377 | 13909.0244 | 5938.13477 | 7928.99463 | 11141.9658 | 11177.1543
443.976676 | 16593.1113 | 15513.7686 | 17218.2246 | 21047.4805 | 13232.875 | 18295.3164 | 9491.37207 | 5220.81055 | 12825.4785 | 13424.0859 | 7428.9751 | 8675.76855 | 20931.0801 | 11030.4648 | 24752.7539 | 6651.49463 | 19836.8809 | 8457.50879 | 7924.61035 | 14186.8652 | 1928.73584 | 11081.3271 | 446.155142 | 5922.76807 | 8190.27588 | 7264.18555 | 6961.02051 | 6452.96973 | 7386.48438 | 8074.42773 | 6802.65088 | 3203.04517 | 7788.31494 | 446.149376 | 1075.88965 | 1087.57703 | 1207.40979 | 1142.86328 | 1124.20239 | 992.878601 | 1011.70709 | 1151.47864 | 1190.27661 | 1164.50269 | 1217.6001 | 1084.79248 | 1150.85986 | 1031.99573 | 959.330261 | 1125.50854 | 1157.81946 | 1125.40674 | 1084.35132 | 1125.50085 | 1186.02893 | 1177.45667 | 1125.93567 | 1119.46838 | 446.155142 | 11592.5068 | 443.976676 | 16224.2256 | 16155.875 | 12086.6914 | 16701.3516 | 13193.3223 | 446.155142 | 11491.3711 | 6958.70703 | 6150.7915 | 8479.86523 | 5854.27783 | 9203.2041 | 446.149376 | 803.362671 | 915.594238 | 941.875305 | 946.35022 | 962.574951 | 900.148438 | 834.00354 | 846.700684 | 443.976676 | 6196.48926 | 9737.26563 | 7415.00342 | 9672.2666 | 1165.07874 | 11477.334 | 8227.35352 | 10609.8418 | 443.976676 | 8065.11377 | 10644.5654 | 14304.0586 | 446.155142 | 18468.6738 | 15201.8516 | 13323.1768 | 5837.76221 | 7897.5376 | 11222.3496 | 11038.792
447.833609 | 16704.082 | 15646.1885 | 17330.1484 | 21219.457 | 13360.8711 | 18376.7578 | 9510.44434 | 5195.12109 | 12908.5645 | 13586.543 | 7393.22314 | 8634.41309 | 21018.0508 | 11231.1494 | 24902.8848 | 6663.72803 | 19974.8379 | 8439.87793 | 7994.56348 | 14328.5049 | 2124.59351 | 11188.6689 | 450.012076 | 5675.42432 | 8026.47363 | 7342.78174 | 7618.28711 | 6164.82861 | 7678.30908 | 7964.14063 | 6962.12549 | 3179.81543 | 7559.87402 | 450.006309 | 1086.98083 | 1079.64331 | 1210.72314 | 1136.81738 | 1128.34692 | 992.776184 | 977.385193 | 1129.34131 | 1185.62195 | 1163.80786 | 1223.21558 | 1089.27917 | 1137.26465 | 1048.64355 | 989.742249 | 1132.57129 | 1181.29224 | 1108.29272 | 1037.97742 | 1101.37952 | 1186.23242 | 1195.23279 | 1155.23901 | 1112.63293 | 450.012076 | 11839.1807 | 447.833609 | 16300.1143 | 16351.2773 | 12163.6875 | 16840.248 | 13371.5049 | 450.012076 | 11771.3164 | 7377.49854 | 6265.97217 | 8477.2832 | 5760.91895 | 9161.87402 | 450.006309 | 817.262085 | 922.79364 | 936.715637 | 973.482117 | 973.015442 | 923.199646 | 855.781738 | 875.95459 | 447.833609 | 6249.14404 | 10046.2529 | 7538.59082 | 9776.65039 | 1271.73853 | 11650.7734 | 8344.57031 | 10811.4697 | 447.833609 | 8315.03711 | 10965.6836 | 14345.1797 | 450.012076 | 18198.3984 | 15074.1436 | 13485.0088 | 5868.53955 | 8068.28857 | 11369.4307 | 10900.0635
451.690543 | 16856.3516 | 15703.2227 | 17449.8926 | 21341.9551 | 13679.7217 | 18766.0547 | 9786.46289 | 5291.43213 | 12878.0146 | 13665.2412 | 7535.19092 | 8931.72656 | 21308.1895 | 11297.8359 | 25094.4219 | 6498.04736 | 20176.8555 | 8521.23242 | 8171.92432 | 14278.3545 | 2306.2334 | 11586.3242 | 453.86901 | 5587.84814 | 7755.76514 | 7533.63232 | 7534.38623 | 6288.86035 | 7691.79688 | 8010.8208 | 7055.49268 | 3268.2583 | 7675.13428 | 453.863243 | 1079.54053 | 1069.37427 | 1222.22034 | 1142.0426 | 1143.21106 | 998.566223 | 989.03418 | 1137.578 | 1194.47522 | 1159.19702 | 1181.43994 | 1091.48083 | 1129.44507 | 1043.03149 | 993.859436 | 1128.81201 | 1184.62878 | 1112.53467 | 1042.34717 | 1111.91858 | 1177.6969 | 1202.61108 | 1175.39758 | 1108.80261 | 453.86901 | 11837.7129 | 451.690543 | 16443.8145 | 16618.7559 | 12350.6914 | 17176.7031 | 13470.5889 | 453.86901 | 11699.4307 | 7271.20215 | 6174.55908 | 8746.96582 | 5702.06885 | 9317.14258 | 453.863243 | 831.619507 | 937.217041 | 942.783936 | 971.862427 | 981.595459 | 932.425232 | 869.773987 | 874.567017 | 451.690543 | 6491.85303 | 10258.4453 | 7680.6709 | 10036.042 | 1317.62793 | 11853.6953 | 8697.05469 | 10991.7637 | 451.690543 | 8697.01953 | 11062.04 | 14637.8887 | 453.86901 | 18262 | 14996.4482 | 13580.6318 | 5982.63184 | 7963.77832 | 11632.4736 | 10798.3066
455.547476 | 16891.8027 | 15735.2656 | 17419.7109 | 21521.8457 | 13700.8652 | 18870.8105 | 9832.86719 | 5392.02539 | 12935.3418 | 13504.7832 | 7714.94678 | 9023.2832 | 21483.4785 | 11350.2422 | 25238.3223 | 6490.32617 | 20328.5547 | 8590.96484 | 8265.86621 | 14361.3887 | 2124.4187 | 11651.4688 | 457.725943 | 5655.00049 | 7757.94141 | 7449.6167 | 7251.90869 | 6394.32861 | 7654.4707 | 8147.16113 | 7020.72754 | 3316.88477 | 7797.19727 | 457.720177 | 1076.60852 | 1070.27405 | 1220.96191 | 1152.69873 | 1144.07495 | 1000.93518 | 1010.82166 | 1155.62891 | 1207.34534 | 1166.24634 | 1162.3905 | 1087.57129 | 1127.88403 | 1035.02893 | 983.132813 | 1126.5 | 1174.302 | 1130.12073 | 1089.96191 | 1132.46985 | 1177.91687 | 1201.69727 | 1183.24854 | 1106.26746 | 457.725943 | 11659.9355 | 455.547476 | 16657.6992 | 16759.873 | 12555.417 | 17316.4922 | 13444.5479 | 457.725943 | 11730.2734 | 7094.18164 | 6123.74219 | 8888.54102 | 5727.82129 | 9341.31055 | 457.720177 | 836.680847 | 949.742126 | 956.850525 | 965.428101 | 980.923828 | 938.052979 | 865.392151 | 862.575623 | 455.547476 | 6591.90137 | 10346.7119 | 7769.73926 | 10108.2754 | 1392.24487 | 12020.4268 | 8840.09961 | 11117.1533 | 455.547476 | 8759.06348 | 11299.4141 | 14725.7529 | 457.725943 | 18332.0234 | 15161.0752 | 13480.4365 | 6011.86084 | 7881.3501 | 11565.6338 | 11005.9287
459.40441 | 16961.3203 | 15872.8379 | 17392.9121 | 21557.8555 | 13616.2207 | 18817.0117 | 9782.04785 | 5453.58252 | 13031.0527 | 13422.5283 | 7784.54297 | 8997.83789 | 21468.7344 | 11352.5215 | 25299.6426 | 6572.22656 | 20403.9824 | 8674.68457 | 8369.46387 | 14437.0928 | 1977.90491 | 11536.6992 | 461.582877 | 5797.46045 | 8026.32813 | 7186.41748 | 7166.64258 | 6406.92334 | 7735.5376 | 8342.33301 | 6971.46631 | 3314.94141 | 7820.30664 | 461.57711 | 1099.64148 | 1086.95471 | 1202.42639 | 1158.99792 | 1125.17456 | 1002.59235 | 996.929993 | 1152.45947 | 1214.07996 | 1188.35095 | 1217.89429 | 1085.7113 | 1124.64954 | 1045.72534 | 985.316467 | 1132.65662 | 1175.74243 | 1135.22412 | 1121.98535 | 1131.98108 | 1196.24707 | 1208.03589 | 1194.15588 | 1104.39355 | 461.582877 | 11514.542 | 459.40441 | 16836.5391 | 16854.2539 | 12709.1318 | 17350.457 | 13400.2002 | 461.582877 | 12004.0586 | 7146.61572 | 6231.52148 | 8844.90039 | 5825.28271 | 9223.62109 | 461.57711 | 835.993408 | 953.450989 | 968.973816 | 988.757996 | 978.895142 | 951.590759 | 853.988342 | 875.651123 | 459.40441 | 6647.70166 | 10399.1387 | 7855.53711 | 10146.0723 | 1452.45129 | 12213.4297 | 8858.31055 | 11255.2051 | 459.40441 | 8660.06641 | 11343.9189 | 14667.4834 | 461.582877 | 18321.3965 | 15516.7422 | 13293.3301 | 5994.09912 | 7962.85693 | 11350.7959 | 11429.4863
463.261344 | 17168.8789 | 16095.1777 | 17518.7324 | 21434.084 | 13688.6855 | 18855.6992 | 9831.51465 | 5477.97168 | 13093.6025 | 13601.5869 | 7742.35254 | 9041.25977 | 21411.3203 | 11340.4063 | 25308.0391 | 6565.04688 | 20467.8945 | 8757.63477 | 8517.06055 | 14406.25 | 2081.86548 | 11553.8789 | 465.43981 | 5907.87402 | 8264.53418 | 7116.14014 | 7324.10791 | 6516.76807 | 7921.68945 | 8557.76367 | 7055.08838 | 3343.94824 | 7824.39795 | 465.434044 | 1122.50354 | 1106.42456 | 1201.65076 | 1172.94495 | 1129.93665 | 1018.84344 | 995.799622 | 1145.92126 | 1223.53564 | 1192.21143 | 1246.6366 | 1096.8728 | 1131.90393 | 1045.40466 | 991.64447 | 1128.09106 | 1176.96313 | 1109.73889 | 1101.99036 | 1144.34961 | 1206.60962 | 1218.2406 | 1195.06799 | 1120.39673 | 465.43981 | 11568.1162 | 463.261344 | 16946.6133 | 17011.2031 | 12820.1641 | 17461.3398 | 13462.1836 | 465.43981 | 12287.5605 | 7404.00391 | 6435.43896 | 8821.4043 | 5927.44873 | 9194.5166 | 465.434044 | 840.301025 | 948.079102 | 976.428467 | 1002.79877 | 1001.29932 | 958.413025 | 864.755676 | 889.006104 | 463.261344 | 6790.34375 | 10503.8359 | 7965.08887 | 10334.0439 | 1432.78308 | 12443.8984 | 8943.75098 | 11414.1543 | 463.261344 | 8599.99121 | 11086.4912 | 14669.7803 | 465.43981 | 18336.0645 | 15788.5371 | 13177.3086 | 6058.83936 | 8126.49512 | 11474.2236 | 11683.7783
467.118277 | 17296.1543 | 16101.5391 | 17665.1426 | 21432.8828 | 13779.0029 | 18854.3164 | 9832.49219 | 5453.75977 | 13122.5781 | 13719.7656 | 7723.5166 | 9025.66406 | 21458.6992 | 11466.0283 | 25225.1582 | 6399.8501 | 20537.4922 | 8668.4707 | 8472.54492 | 14431.4355 | 1980.37061 | 11658.0068 | 469.296744 | 5931.34619 | 8196.125 | 7440.63477 | 7573.54932 | 6843.83203 | 8042.78369 | 8687.85449 | 7322.77979 | 3471.3313 | 7913.85449 | 469.290977 | 1125.24597 | 1109.67285 | 1209.94214 | 1182.7251 | 1147.65088 | 1022.17749 | 1004.85986 | 1147.40649 | 1225.86096 | 1189.35376 | 1244.17847 | 1109.41919 | 1138.7666 | 1044.06018 | 1003.09906 | 1120.02161 | 1185.63037 | 1091.22363 | 1084.55017 | 1167.0636 | 1208.62024 | 1228.85449 | 1191.59875 | 1118.82959 | 469.296744 | 11823.6953 | 467.118277 | 17031.7324 | 17127.668 | 12913.4902 | 17562.3184 | 13614.0313 | 469.296744 | 12277.5215 | 7642.84131 | 6581.49365 | 9079.37402 | 5983.01904 | 9462.2334 | 469.290977 | 846.198425 | 943.155701 | 976.253418 | 1006.23993 | 1022.90015 | 950.658203 | 879.625549 | 895.418701 | 467.118277 | 6892.34619 | 10624.3164 | 7992.58008 | 10540.2148 | 1322.36816 | 12537.833 | 9040.48242 | 11428.8906 | 467.118277 | 8412.67285 | 11039.2549 | 14723.2705 | 469.296744 | 18534.0059 | 15726.8779 | 13247.0449 | 6234.74805 | 8204.97461 | 12102.2783 | 11419.665
470.975211 | 17220.0332 | 15980.667 | 17730.877 | 21578.0313 | 13832.2861 | 18711.6855 | 9793.91113 | 5405.49072 | 13135.1543 | 13674.0977 | 7786.40332 | 9039.59082 | 21523.1055 | 11696.0859 | 25203.4004 | 6362.18408 | 20560.8496 | 8601.71094 | 8333.89844 | 14500.7549 | 1789.52686 | 11660.0488 | 473.153677 | 6028.6709 | 8291.86621 | 7130.08545 | 8172.38965 | 6595.86377 | 7919.50049 | 8377.7666 | 7505.84229 | 3507.66089 | 7796.7627 | 473.147911 | 1113.37793 | 1098.69043 | 1214.18274 | 1182.52222 | 1158.45032 | 1003.51288 | 1003.54303 | 1153.78149 | 1218.57239 | 1192.55786 | 1239.98792 | 1115.57483 | 1137.12073 | 1053.32983 | 1017.17493 | 1117.4646 | 1198.62012 | 1107.42432 | 1107.2168 | 1183.93298 | 1210.04077 | 1236.14209 | 1190.85583 | 1088.70239 | 473.153677 | 11930.2959 | 470.975211 | 17157.3945 | 17157.5176 | 12990.8145 | 17656.5469 | 13719.3994 | 473.153677 | 12419.627 | 7915.19971 | 6686.79541 | 9464.78613 | 6129.0293 | 9569.38281 | 473.147911 | 848.915649 | 950.015137 | 974.839783 | 1010.72595 | 1024.85828 | 939.189514 | 879.743164 | 898.069519 | 470.975211 | 6931.21777 | 10702.2988 | 7960.34229 | 10617.585 | 1229.47607 | 12543.9199 | 9106.93262 | 11399.4502 | 470.975211 | 8362.21875 | 11147.252 | 14785.2324 | 473.153677 | 18775.5977 | 15715.1816 | 13481.5908 | 6007.53369 | 8360.21387 | 11629.9434 | 11071.7031
474.832144 | 17051.8867 | 16085.5967 | 17710.3105 | 21622.4336 | 13921.3975 | 18505.334 | 9885.96777 | 5392.68115 | 13146.1699 | 13661.6045 | 7878.18213 | 9282.52344 | 21424.7832 | 11796.5156 | 25425.8438 | 6791.99268 | 20495.4453 | 8922.07227 | 8443.96289 | 14453.0234 | 2039.76062 | 11455.3086 | 477.010611 | 6005.48975 | 7892.00684 | 7677.98877 | 8017.07129 | 6334.71484 | 7583.54199 | 8836.07617 | 7235.88086 | 3349.6958 | 8084.52441 | 477.004844 | 1116.17212 | 1101.18152 | 1221.92114 | 1186.62451 | 1164.60205 | 999.027954 | 982.656067 | 1149.26355 | 1217.55566 | 1189.13074 | 1242.73792 | 1124.97729 | 1135.44971 | 1062.3147 | 1022.66675 | 1115.21497 | 1190.91797 | 1138.7677 | 1130.7572 | 1185.71631 | 1211.85791 | 1236.44775 | 1190.15283 | 1076.96997 | 477.010611 | 11854.5537 | 474.832144 | 17333.0645 | 17196.2539 | 13042.1299 | 17832.832 | 13668.0273 | 477.010611 | 12785.6445 | 7660.67139 | 6690.74609 | 9614.97461 | 6050.32275 | 9487.65137 | 477.004844 | 850.819702 | 973.689819 | 987.46167 | 1019.5564 | 1026.53882 | 949.800415 | 874.79425 | 901.509277 | 474.832144 | 6980.91748 | 10712.4746 | 8004.67334 | 10540.2373 | 1303.18933 | 12675.1279 | 9167.80762 | 11584.8672 | 474.832144 | 8826.62598 | 10938.0742 | 14835.3125 | 477.010611 | 18571.0215 | 15429.0215 | 13667.9717 | 5846.82617 | 8191.6123 | 11636.6611 | 11153.6475
478.689078 | 17208.0625 | 15931.792 | 17586.8945 | 21544.125 | 13907.2227 | 18597.3906 | 9963.20898 | 5470.38086 | 13152.917 | 13725.6582 | 7945.82861 | 9181.89551 | 21629.9453 | 11529.4141 | 25302.1934 | 6832.10107 | 20603.4023 | 9004.77344 | 8507.01758 | 14486.3203 | 1901.69519 | 11597.3164 | 480.867545 | 6163.81738 | 7936.44482 | 7982.50488 | 7825.29834 | 6257.66162 | 7677.68457 | 8975.05566 | 7140.56445 | 3319.24634 | 8146.29102 | 480.861778 | 1133.70886 | 1109.21875 | 1226.95349 | 1193.9574 | 1160.09717 | 1005.53729 | 964.875671 | 1139.15308 | 1218.9187 | 1187.74634 | 1245.42773 | 1125.64954 | 1138.97253 | 1054.9873 | 1025.19434 | 1118.21631 | 1179.83789 | 1163.42334 | 1130.70557 | 1176.82312 | 1210.22607 | 1227.84338 | 1183.96521 | 1101.92175 | 480.867545 | 12123.6689 | 478.689078 | 17293.7871 | 17531.8301 | 13133.8008 | 17895.4473 | 13849.9082 | 480.867545 | 13002.4658 | 7680.76514 | 6568.24121 | 9706.61621 | 6089.83545 | 9325.88477 | 480.861778 | 857.204285 | 987.469238 | 1004.76251 | 1028.0387 | 1030.89319 | 969.870056 | 878.059692 | 900.792725 | 478.689078 | 6802.91943 | 10744.4307 | 8073.92383 | 10554.1553 | 1428.40063 | 12706.1416 | 9230.58887 | 11611.5127 | 478.689078 | 8412.2666 | 11217.1729 | 14885.0176 | 480.867545 | 18385.6582 | 15306.002 | 13672.6543 | 5900.21875 | 8190.66406 | 11763.8662 | 11311.6113
482.546011 | 17374.6211 | 16058.6768 | 17501.3809 | 21628.5449 | 13913.7441 | 18760.3301 | 10059.2324 | 5556.76709 | 13180.9834 | 13935.9902 | 7866.0415 | 9092.04785 | 21764.5039 | 11663.832 | 25344.5703 | 6858.74756 | 20770.7695 | 8958.12207 | 8563.72559 | 14697.3994 | 1890.31421 | 11735.3555 | 484.724478 | 6407.04248 | 8301.46094 | 7833.06641 | 7763.26318 | 6346.30811 | 8016.09229 | 8932.69531 | 7269.02686 | 3406.16064 | 8026.43604 | 484.718712 | 1139.54053 | 1095.39185 | 1216.29895 | 1189.08374 | 1135.27356 | 993.284058 | 983.811279 | 1142.05786 | 1208.23279 | 1208.02478 | 1238.85779 | 1102.21387 | 1145.50183 | 1030.3623 | 1038.12537 | 1134.69324 | 1203.48328 | 1171.14966 | 1117.05872 | 1172.20203 | 1205.26514 | 1213.9873 | 1174.53149 | 1134.22229 | 484.724478 | 12455.7588 | 482.546011 | 17410.168 | 17641.9727 | 13170.7764 | 17994.2734 | 13984.2559 | 484.724478 | 13016.29 | 7921.29297 | 6500.47998 | 9598.73047 | 6263.61914 | 9258.71973 | 484.718712 | 870.486877 | 959.840698 | 1004.07886 | 1028.82605 | 1026.83643 | 965.090393 | 893.178528 | 890.500671 | 482.546011 | 6843.52783 | 10711.0576 | 8224.86523 | 10711.4199 | 1390.22827 | 12866.1289 | 9384.87891 | 11741.0342 | 482.546011 | 8221.125 | 11651.5322 | 14988.8018 | 484.724478 | 18445.1172 | 15407.126 | 13651.0762 | 6001.04297 | 8386.70605 | 11800.9736 | 11265.7217
486.402945 | 17444.5703 | 16279.9951 | 17493.5371 | 21765.0313 | 13947.5205 | 18900.5215 | 10146.4141 | 5605.06787 | 13224.6748 | 14099.3418 | 7765.72119 | 9158.20508 | 21809.1973 | 11909.7314 | 25509.3809 | 6899.57861 | 20810.5195 | 8899.78516 | 8571.11035 | 14855.9902 | 2060.25488 | 11814.29 | 488.581412 | 6520.31055 | 8521.09375 | 7512.02344 | 7752.53809 | 6509.13965 | 8175.42334 | 9074.85645 | 7427.81494 | 3493.79639 | 7976.45361 | 488.575645 | 1131.6925 | 1113.55457 | 1219.2356 | 1172.80505 | 1113.36047 | 1016.04974 | 1007.06256 | 1138.48291 | 1220.4436 | 1211.58716 | 1250.31775 | 1124.32642 | 1149.70215 | 1050.58655 | 1034.45972 | 1136.06689 | 1204.23486 | 1164.75513 | 1116.65222 | 1184.05029 | 1228.12463 | 1214.86609 | 1200.12769 | 1108.93396 | 488.581412 | 12465.0195 | 486.402945 | 17582.0176 | 17627.2832 | 13187.6807 | 18101.5781 | 14088.4443 | 488.581412 | 12912.6963 | 8053.61426 | 6621.65723 | 9219.5332 | 6419.33496 | 9368.05273 | 488.575645 | 876.780396 | 953.821899 | 1010.17249 | 1028.16809 | 1042.72913 | 973.083923 | 895.057129 | 902.066284 | 486.402945 | 6958.91943 | 10655.4385 | 8348.1084 | 10861.8232 | 1339.83984 | 12945.3262 | 9508.55176 | 11785.625 | 486.402945 | 8317.19238 | 11758.7246 | 15051.249 | 488.581412 | 18757.6504 | 15604.6094 | 13714.084 | 5976.3623 | 8595.65723 | 11679.5186 | 10979.3389
490.259879 | 17445.1035 | 16372.167 | 17563.8008 | 21812.6387 | 13997.2461 | 18997.8574 | 10189.4395 | 5610.74072 | 13272.584 | 14092.0908 | 7774.85791 | 9352.97656 | 21804.248 | 11945.6279 | 25655.3242 | 6910.04736 | 20687.4902 | 8915.16602 | 8531.91211 | 14831.6094 | 2257.3147 | 11871.833 | 492.438345 | 6388.86719 | 8341.38379 | 7444.26611 | 7711.50439 | 6684.11768 | 7950.81982 | 9293.74414 | 7447.29834 | 3525.69629 | 8102.89697 | 492.432579 | 1127.71875 | 1109.56921 | 1213.19043 | 1171.53247 | 1122.0448 | 1015.92401 | 1013.5116 | 1143.61206 | 1227.75427 | 1209.42847 | 1247.13245 | 1129.73804 | 1151.85388 | 1055.65332 | 1025.4762 | 1121.10229 | 1208.50293 | 1156.72522 | 1118.05835 | 1179.91052 | 1234.07739 | 1223.4574 | 1208.54224 | 1099.52966 | 492.438345 | 12167.1963 | 490.259879 | 17652.4531 | 17681.4473 | 13238.0615 | 18209.2637 | 14213.5664 | 492.438345 | 12782.041 | 7915.30713 | 6845.74365 | 8820.33887 | 6379.13281 | 9546.32227 | 492.432579 | 868.754639 | 962.301392 | 1018.02155 | 1013.31171 | 1050.44128 | 975.579163 | 903.315308 | 908.970764 | 490.259879 | 6991.12598 | 10638.1953 | 8364.02344 | 10891.6426 | 1366.09644 | 12832.2871 | 9492.79199 | 11649.1719 | 490.259879 | 8525.77441 | 11440.3174 | 15041.4893 | 492.438345 | 19146.6895 | 15735.5684 | 13715.3379 | 5860.40332 | 8621.24707 | 11462.7861 | 10741.1563
494.116812 | 17489.332 | 16296.0781 | 17679.9785 | 21720.2383 | 14052.6602 | 19072.4297 | 10163.8623 | 5606.21631 | 13306.9453 | 13962.625 | 7923.8501 | 9497.34961 | 21748.2266 | 11757.6104 | 25684.9082 | 6851.33252 | 20561.4023 | 9021.3916 | 8518.64746 | 14723.584 | 2240.83472 | 11958.1357 | 496.295279 | 6155.18066 | 8091.33154 | 7850.36279 | 7715.99561 | 6885.8335 | 7678.76074 | 8730.86328 | 7376.61279 | 3594.19165 | 8152.49121 | 496.289512 | 1124.77966 | 1105.08398 | 1205.57483 | 1181.82483 | 1146.21509 | 1001.99005 | 1008.18939 | 1154.2699 | 1231.6969 | 1212.00073 | 1246.07336 | 1127.57471 | 1153.30627 | 1051.03027 | 1021.67181 | 1115.40637 | 1208.01587 | 1154.81213 | 1120.552 | 1177.52502 | 1225.61816 | 1227.33728 | 1206.89294 | 1108.28577 | 496.295279 | 12223.1445 | 494.116812 | 17546.6504 | 17884.1973 | 13342.3643 | 18365.2813 | 14348.8779 | 496.295279 | 12643.3896 | 7783.69238 | 6797.55176 | 9024.95801 | 6094.60596 | 9492.45605 | 496.289512 | 864.291199 | 978.536926 | 1026.93408 | 1011.3219 | 1044.89429 | 975.524902 | 902.736084 | 911.740845 | 494.116812 | 6946.62988 | 10681.6777 | 8279.41895 | 10801.0322 | 1368.15625 | 12658.2676 | 9319.1377 | 11472.1719 | 494.116812 | 8693.03711 | 11116.1826 | 15042.5947 | 496.295279 | 19285.7344 | 15717.4854 | 13225.5957 | 5979.82715 | 8408.63867 | 11347.9043 | 11095.3037
497.973746 | 17692.916 | 16304.8486 | 17789.8242 | 21611.0156 | 14111.6914 | 19147.0508 | 10089.5479 | 5640.24951 | 13304.166 | 13955.0576 | 8075.83936 | 9357.70801 | 21567.8809 | 11780.5879 | 25647.0117 | 6731.77197 | 20722.8242 | 9146.69922 | 8653.38477 | 14879.2354 | 1894.70215 | 12058.5479 | 500.152213 | 6155.36523 | 8122.80469 | 7739.41699 | 7994.05127 | 6890.71777 | 7952.42773 | 8913.61523 | 7545.86621 | 3524.1709 | 8241.64941 | 500.146446 | 1119.07275 | 1115.82227 | 1201.99011 | 1191.59729 | 1163.10071 | 988.908203 | 997.322266 | 1161.24939 | 1232.71179 | 1217.5415 | 1253.3855 | 1129.65967 | 1152.26355 | 1046.21082 | 1023.67047 | 1127.31592 | 1196.30859 | 1157.62598 | 1122.71521 | 1186.89746 | 1214.90381 | 1221.64417 | 1206.32971 | 1119.89893 | 500.152213 | 12307.9287 | 497.973746 | 17369.5371 | 18058.3203 | 13453.2822 | 18649.2324 | 14374.1211 | 500.152213 | 12859.1973 | 7730.41064 | 6698.12793 | 9227.38184 | 6297.67139 | 9778.2002 | 500.146446 | 871.539978 | 990.584717 | 1030.67334 | 1027.99731 | 1028.26379 | 975.631836 | 886.642761 | 912.567688 | 497.973746 | 7045.3501 | 10720.0518 | 8192.77441 | 10728.3213 | 1067.95703 | 12772.6445 | 9103.78125 | 11610.5303 | 497.973746 | 8867.78516 | 11591.5029 | 15230.4697 | 500.152213 | 19207.8184 | 15758.7031 | 13346.5439 | 5992.88086 | 8090.56006 | 11759.4795 | 11328.4766
501.830679 | 17702.9297 | 16375.7227 | 17931.1113 | 21827.5234 | 14125.374 | 19161.7441 | 10301.7881 | 5618.89258 | 13225.4043 | 14025.9727 | 7960.8457 | 9497.37793 | 21654.9883 | 11762.6191 | 25695.9434 | 6323.72998 | 20588.9102 | 9158.29883 | 8712.5293 | 15169.8838 | 2657.17188 | 11899.2568 | 504.009146 | 6036.84863 | 8286.67383 | 7466.84521 | 8080.01758 | 6873.98145 | 8161.73486 | 8938.36328 | 7575.18799 | 3508.62646 | 8228.46777 | 504.00338 | 1115.21802 | 1132.62231 | 1201.76538 | 1192.85999 | 1160.91797 | 982.382568 | 984.950073 | 1158.96448 | 1227.58411 | 1215.25964 | 1254.89246 | 1134.74036 | 1147.4834 | 1041.34338 | 1024.64429 | 1140.57239 | 1183.02905 | 1159.0896 | 1123.84827 | 1198.76306 | 1214.90747 | 1216.71045 | 1209.90051 | 1123.47607 | 504.009146 | 12227.4805 | 501.830679 | 17374.3945 | 17819.5957 | 13511.502 | 18583.291 | 14305.1279 | 504.009146 | 13116.7305 | 7688.93262 | 6749.88867 | 9259.67969 | 6395.24072 | 9806.84375 | 504.00338 | 882.389221 | 986.841431 | 1020.96344 | 1038.11731 | 1009.04773 | 975.854248 | 871.489197 | 911.800842 | 501.830679 | 6791.33594 | 10475.3721 | 7892.57373 | 10654.3623 | 1180.53394 | 12318.0771 | 9020.64453 | 11242.6396 | 501.830679 | 9135.63867 | 11752.3223 | 15281.7881 | 504.009146 | 18956.3184 | 15787.5957 | 13607.0518 | 6087.50781 | 8237.19043 | 11991.0986 | 11126.6924
505.687613 | 17717.7324 | 16318.6279 | 17598.0332 | 21660.2285 | 13790.7314 | 18946.0176 | 10359.9443 | 5504.62939 | 13342.6455 | 13990.5195 | 7902.33594 | 9475.22266 | 22006.9453 | 11565.0293 | 25916.9922 | 6455.60693 | 20725.4258 | 9106.68652 | 8783.8457 | 15195.9854 | 2718.95581 | 11853.3848 | 507.86608 | 5908.67041 | 8355.41699 | 7379.1709 | 7987.75244 | 6906.70947 | 8196.28418 | 8828.69238 | 7464.67676 | 3524.37427 | 8091.66846 | 507.860313 | 1124.91003 | 1120.31909 | 1196.92334 | 1188.29565 | 1150.1095 | 974.34552 | 973.847473 | 1151.04956 | 1211.96655 | 1193.38965 | 1223.34058 | 1123.2594 | 1139.79602 | 1024.40442 | 1016.15967 | 1120.18091 | 1193.7417 | 1153.47229 | 1123.5387 | 1186.3623 | 1228.51221 | 1233.77747 | 1207.34631 | 1124.10229 | 507.86608 | 12078.0439 | 505.687613 | 17475.8496 | 17953.1309 | 13381.6211 | 18585.7715 | 14280.1113 | 507.86608 | 13189.832 | 7671.21777 | 6767.09717 | 9133.26563 | 6324.70117 | 9596.75879 | 507.860313 | 874.675476 | 962.790527 | 993.419678 | 999.366638 | 998.695435 | 971.020264 | 893.176208 | 906.813782 | 505.687613 | 6554.55615 | 10203.2393 | 7651.40771 | 10324.1846 | 1228.81494 | 11842.2451 | 8760.61816 | 10888.6865 | 505.687613 | 9128.44043 | 11498.6348 | 15280.4951 | 507.86608 | 18847.918 | 15926.4717 | 13552.4004 | 6282.67432 | 8564.83887 | 11882.2588 | 10933.3574
509.544547 | 17694.0313 | 16135.7627 | 17394.6406 | 21523.8809 | 13504.4307 | 18817.4375 | 10354.0479 | 5457.96582 | 13410.3838 | 14007.7139 | 7856.86816 | 9430.48926 | 22217.3496 | 11454.4668 | 26144.3555 | 6518.37891 | 20933.0957 | 9118.44043 | 8787.06934 | 15136.4805 | 2363.21851 | 12028.709 | 511.723013 | 6040.26514 | 8246.4541 | 7575.01221 | 8000.76953 | 6923.78125 | 8234.59277 | 8995.04688 | 7423.50049 | 3477.6001 | 7978.27393 | 511.717247 | 1098.4292 | 1105.03796 | 1182.81677 | 1170.11047 | 1155.26135 | 985.286865 | 996.330261 | 1139.70471 | 1217.2782 | 1182.77625 | 1232.41003 | 1093.45752 | 1119.76843 | 1021.16089 | 1021.38373 | 1086.26465 | 1191.59521 | 1149.22144 | 1106.15002 | 1178.12573 | 1202.89355 | 1230.52637 | 1196.6842 | 1109.86572 | 511.723013 | 12063.7168 | 509.544547 | 17637.2539 | 18005.6934 | 13302.2109 | 18561.1211 | 14348.3984 | 511.723013 | 13043.1973 | 7676.86816 | 6558.63867 | 9006.15039 | 6328.7085 | 9536.32031 | 511.717247 | 859.00647 | 941.826416 | 975.105469 | 1018.08704 | 992.225403 | 937.929871 | 901.271606 | 901.329834 | 509.544547 | 6356.24658 | 9807.61816 | 7399.00537 | 9934.82129 | 1240.21741 | 11402.2334 | 8480.63965 | 10664.2578 | 509.544547 | 8927.86621 | 11282.5654 | 15264.5137 | 511.723013 | 19171.0137 | 16173.0879 | 13141.6602 | 6441.41016 | 8555.55566 | 11681.5811 | 11236.8896
513.40148 | 17657.834 | 15971.4531 | 17510.0176 | 21518.8262 | 13407.124 | 18895.0879 | 10356.1904 | 5498.54004 | 13365.4746 | 14139.1719 | 7773.66455 | 9431.29785 | 22133.1367 | 11434.0654 | 26342.2188 | 6355.61182 | 21030.3926 | 9202.55664 | 8706.22266 | 15096.8457 | 2080.86719 | 12288.3447 | 515.579947 | 6214.19238 | 8240.98047 | 7825.20996 | 8135.31348 | 6784.30371 | 8112.97607 | 8861.41699 | 7413.91064 | 3516.39233 | 8182.14648 | 515.57418 | 1085.15576 | 1095.20264 | 1187.15784 | 1161.06677 | 1141.82275 | 986.217651 | 999.064514 | 1142.22168 | 1201.35254 | 1181.67908 | 1222.23206 | 1099.41504 | 1112.24414 | 1025.45166 | 1002.93494 | 1094.55908 | 1164.06055 | 1128.73035 | 1098.11743 | 1160.64392 | 1186.88965 | 1191.51904 | 1178.43909 | 1101.5658 | 515.579947 | 12185.4258 | 513.40148 | 17750.0918 | 17808.0566 | 13341.9668 | 18484.3926 | 14465.249 | 515.579947 | 12825.209 | 7527.62598 | 6538.01465 | 9146.17773 | 6280.23682 | 9684.80957 | 515.57418 | 843.000366 | 956.312195 | 963.175049 | 1008.4295 | 973.647949 | 933.101013 | 890.391479 | 890.151062 | 513.40148 | 6164.80664 | 9359.13379 | 7108.2876 | 9573.44336 | 1242.27075 | 10956.3838 | 8205.37891 | 10432.3447 | 513.40148 | 8682.03418 | 11323.1836 | 15223.4707 | 515.579947 | 19717.1641 | 15893.2676 | 12988.2002 | 6424.13867 | 8586.47168 | 11512.2715 | 11484.5205
517.258414 | 17696.0625 | 16002.3535 | 17684.834 | 21412.2871 | 13352.0098 | 19055.8535 | 10357.5088 | 5519.59814 | 13336.043 | 14313.3594 | 7647.01807 | 9419.34961 | 21891.3027 | 11295.8838 | 26595.4531 | 6274.00244 | 20977.0469 | 9274.54199 | 8593.4834 | 15057.8301 | 2147.93262 | 12395.1338 | 519.436881 | 6241.44482 | 8349.87793 | 7910.05762 | 8222.23145 | 6566.52637 | 7877.21631 | 8451.47461 | 7421.13184 | 3590.08032 | 8423.05371 | 519.431114 | 1085.51514 | 1084.21057 | 1195.53198 | 1161.4082 | 1126.35706 | 984.239502 | 987.769287 | 1146.03833 | 1179.58606 | 1184.63098 | 1205.44495 | 1106.24866 | 1110.90137 | 1015.51624 | 979.574402 | 1110.75073 | 1143.66077 | 1111.03027 | 1094.88794 | 1136.99304 | 1176.66382 | 1170.49292 | 1168.13672 | 1096.68335 | 519.436881 | 12332.1045 | 517.258414 | 17690.6523 | 17561.2871 | 13391.7939 | 18425.416 | 14534.9717 | 519.436881 | 12716.4531 | 7308.60449 | 6738.97705 | 9321.02734 | 6152.92627 | 9827.21582 | 519.431114 | 833.424744 | 960.565613 | 953.785461 | 995.914368 | 966.937866 | 941.35791 | 880.071106 | 888.049744 | 517.258414 | 5948.43555 | 9039.49219 | 6815.34229 | 9203.21777 | 1218.32104 | 10455.9834 | 7835.99707 | 9970.04688 | 517.258414 | 8525.88184 | 11540.2051 | 15127.625 | 519.436881 | 19948.6152 | 15304.4072 | 13165.8965 | 6205.60205 | 8765.69043 | 11633.3818 | 11341.7744
521.115347 | 17858.2168 | 16262.8965 | 17628.7012 | 21034.207 | 13151.3184 | 19079.7734 | 10314.1035 | 5422.77637 | 13441.9697 | 14402.04 | 7507.625 | 9298.21289 | 21755.7461 | 10923.248 | 26970.5898 | 6489.87646 | 20861.9238 | 9265.11621 | 8508.36621 | 14985.3975 | 2423.04102 | 12267.8369 | 523.293814 | 6197.27344 | 8290.1748 | 7845.68164 | 8097.25439 | 6551.16064 | 7867.69873 | 8571.11426 | 7530.66943 | 3471.16699 | 8085.74121 | 523.288048 | 1091.65198 | 1071.79675 | 1191.71582 | 1162.79053 | 1116.76501 | 982.177917 | 976.61615 | 1148.17542 | 1167.58496 | 1180.98376 | 1192.46863 | 1096.68188 | 1107.37158 | 995.364868 | 968.688293 | 1114.8916 | 1142.50647 | 1106.76074 | 1087.73474 | 1121.70496 | 1170.98987 | 1177.70654 | 1168.07239 | 1093.94043 | 523.293814 | 12447.8721 | 521.115347 | 17442.8867 | 17529.4395 | 13324.2197 | 18428.7676 | 14490.8887 | 523.293814 | 12819.623 | 7385.69678 | 6715.16602 | 9023.80762 | 6127.2998 | 9707.28906 | 523.288048 | 829.880859 | 940.459778 | 944.595459 | 992.838806 | 975.567444 | 946.544556 | 879.513977 | 890.851868 | 521.115347 | 5694.00635 | 8899.51074 | 6544.28467 | 8810.57324 | 1160.6366 | 9913.4043 | 7340.34814 | 9236.63477 | 521.115347 | 8554.19336 | 11718.0381 | 14986.8457 | 523.293814 | 19560 | 15479.9863 | 13127.6885 | 5966.57324 | 8730.69824 | 12268.6797 | 11171.5684
524.972281 | 17972.6992 | 16349.5957 | 17689.9023 | 20902.7012 | 12969.2617 | 18877.7715 | 10221.1914 | 5332.50439 | 13448.9443 | 14337.2109 | 7389.96631 | 9077.67285 | 21810.957 | 10766.6299 | 27257.4453 | 6213.33447 | 20840.7441 | 9284.93066 | 8406.72949 | 15001.043 | 2077.29443 | 12366.7363 | 527.150748 | 6144.97217 | 8122.1748 | 7600.77295 | 7787.42383 | 6405.30566 | 8024.10986 | 8759.38184 | 7524.65234 | 3322.83569 | 7729.77051 | 527.144981 | 1093.62048 | 1061.25928 | 1169.75745 | 1154.99402 | 1110.37805 | 976.728455 | 975.424072 | 1151.41064 | 1168.87256 | 1162.79041 | 1184.85168 | 1076.34534 | 1096.59229 | 983.934387 | 974.371338 | 1107.04956 | 1150.44739 | 1111.63135 | 1072.20044 | 1126.77124 | 1171.01379 | 1187.25842 | 1168.44849 | 1092.70544 | 527.150748 | 12514.2998 | 524.972281 | 17272.0703 | 17496.5781 | 13241.5342 | 18292.0059 | 14403.0508 | 527.150748 | 12659.9141 | 7611.7251 | 6466.16992 | 8800.28613 | 6047.12451 | 9308.36426 | 527.144981 | 827.045715 | 913.22821 | 935.642944 | 991.889526 | 983.945129 | 940.366821 | 884.362061 | 882.632629 | 524.972281 | 5423.91162 | 8459.66309 | 6172.77686 | 8633.19922 | 1159.7063 | 9485.03418 | 7051.50195 | 8778.28906 | 524.972281 | 8770.21289 | 11772.876 | 14924.7461 | 527.150748 | 19127.5332 | 15551.0391 | 12958.2314 | 6003.22803 | 8382.91895 | 12326.2217 | 11176.665
528.829215 | 17866.6777 | 16095.1201 | 17590.2109 | 20765.3379 | 12748.9814 | 18738.9082 | 10135.5605 | 5356.52881 | 13501.8027 | 14323.7607 | 7245.59033 | 9121.75391 | 22053.3613 | 10584.7021 | 27351.7461 | 6293.35205 | 20735.0293 | 9263.70801 | 8486.71289 | 14937.0244 | 2247.40625 | 12107.9775 | 531.007681 | 6139.61084 | 8049.86328 | 7601.22314 | 7454.30029 | 6366.82422 | 8088.6709 | 8854.73633 | 7505.04199 | 3396.08765 | 7881.89111 | 531.001915 | 1082.23975 | 1051.23596 | 1143.03784 | 1133.53052 | 1102.67395 | 963.458252 | 980.43811 | 1151.38184 | 1168.62952 | 1135.59082 | 1178.97998 | 1060.10364 | 1079.20618 | 990.354004 | 981.978699 | 1094.53845 | 1147.26648 | 1106.88403 | 1055.22937 | 1142.73132 | 1170.94421 | 1172.30896 | 1155.59827 | 1088.13965 | 531.007681 | 12551.9551 | 528.829215 | 17306.0586 | 17528.2266 | 13293.7422 | 18350.6523 | 14349.5508 | 531.007681 | 12369.1445 | 7705.30029 | 6278.5 | 8943.15918 | 5944.7334 | 8974.65137 | 531.001915 | 819.531494 | 903.992859 | 929.493408 | 979.688599 | 972.483032 | 922.101746 | 880.711243 | 854.233093 | 528.829215 | 4977.40381 | 7887.45654 | 5834.84717 | 8215.26855 | 1179.13184 | 8979.96582 | 6642.88965 | 8451.07813 | 528.829215 | 8881.06445 | 11859.3652 | 14759.2695 | 531.007681 | 19165.3867 | 15350.7705 | 12880.1143 | 6295.69434 | 8176.79053 | 11959.541 | 11368.5703
532.686148 | 17737.3203 | 15687.9102 | 17492.1172 | 20511.9316 | 12441.2129 | 18660.0313 | 10211.2695 | 5342.79199 | 13536.6729 | 14268.335 | 6986.83545 | 9139.79883 | 22034.1777 | 10435.1055 | 27648.7695 | 6302.93848 | 20675.7324 | 9224.93457 | 8415.16797 | 14945.9277 | 2295.77637 | 12017.4268 | 534.864615 | 6191.19238 | 8252.91699 | 8235.22754 | 7327.16699 | 6955.47119 | 7913.65137 | 9083.39746 | 7739.51416 | 3749.6333 | 8497.16113 | 534.858848 | 1059.39087 | 1030.03003 | 1162.18091 | 1116.97156 | 1106.29333 | 950.214905 | 967.6474 | 1124.82043 | 1133.07312 | 1139.62939 | 1178.44763 | 1056.86975 | 1070.76465 | 983.687012 | 957.304993 | 1078.62207 | 1127.82483 | 1067.98145 | 1070.17065 | 1118.62927 | 1151.20654 | 1163.55066 | 1131.13818 | 1070.52271 | 534.864615 | 12558.0029 | 532.686148 | 17261.7168 | 17407.1504 | 13212.2109 | 18262.0234 | 14095.7393 | 534.864615 | 12487.5762 | 7516.09814 | 6429.72949 | 9229.09277 | 6017.1626 | 9098.94727 | 534.858848 | 813.318359 | 915.167419 | 935.991333 | 963.159302 | 945.85144 | 902.828125 | 856.91571 | 835.251831 | 532.686148 | 4686.77051 | 7558.71289 | 5565.90234 | 7940.16699 | 1115.67456 | 8455.53223 | 6340.55029 | 8132.47754 | 532.686148 | 8783.02539 | 11601.1523 | 14601.4346 | 534.864615 | 19660.7188 | 15533.6729 | 13001.3037 | 6523.26611 | 8647.32324 | 12257.1035 | 11553.916
536.543082 | 17710.6523 | 15351.4199 | 17453.6406 | 20273.5703 | 12113.6475 | 18612.3867 | 10308.4053 | 5193.0166 | 13511.9502 | 14153.9912 | 6693.03564 | 9031.68652 | 21731.9082 | 10318.5049 | 28127.8477 | 6023.01123 | 20635.3477 | 9189.24609 | 8152.68848 | 15060.7793 | 1995.74463 | 12220.6689 | 538.721549 | 6174.07959 | 8614.86426 | 7994.67432 | 7603.98682 | 7077.58398 | 8156.38916 | 8861.3252 | 7651.7666 | 3738.02734 | 8563.25 | 538.715782 | 1049.47998 | 1029.40247 | 1154.46777 | 1109.6189 | 1092.36475 | 948.973145 | 960.973877 | 1114.34668 | 1126.50293 | 1136.84241 | 1165.90442 | 1038.62341 | 1069.67554 | 956.540955 | 950.600403 | 1062.64478 | 1116.50073 | 1058.46655 | 1061.78967 | 1100.45825 | 1130.53516 | 1152.24316 | 1119.60083 | 1074.69019 | 538.721549 | 12323.8818 | 536.543082 | 17085.1035 | 17146.3203 | 12947.625 | 17948.5762 | 13769.9053 | 538.721549 | 12307.2246 | 7415.69092 | 6504.94434 | 9401.0127 | 6090.23535 | 9154.11621 | 538.715782 | 794.435242 | 903.407593 | 909.892517 | 916.402039 | 941.08429 | 872.982239 | 834.572021 | 835.804565 | 536.543082 | 4644.78271 | 7504.78613 | 5395.08008 | 7877.10791 | 965.110779 | 8002.84814 | 6189.52051 | 7769.96582 | 536.543082 | 8550.0332 | 11028.3486 | 14540.1211 | 538.721549 | 19664.1953 | 15479.5273 | 13054.2461 | 6499.9707 | 8823.0166 | 11987.0742 | 11331.3135
540.400015 | 17713.1738 | 15202.7676 | 17372.1426 | 20281.9688 | 11924.5742 | 18593.2344 | 10108.7207 | 4973.15039 | 13467.0596 | 14107.2578 | 6575.76514 | 9023.66797 | 21597.7305 | 10154.9834 | 28314.8379 | 5767.45117 | 20443.8242 | 9160.96875 | 8044.12012 | 15125.8037 | 1933.7533 | 12233.2344 | 542.578482 | 5965.36816 | 8774.2168 | 7606.29492 | 7716.61084 | 6843.1709 | 8274.90234 | 8514.04785 | 7426.29688 | 3563.90625 | 8278.88574 | 542.572716 | 1052.53345 | 1027.18945 | 1138.98962 | 1105.00085 | 1081.60864 | 954.192322 | 960.938965 | 1121.3031 | 1130.00122 | 1116.92236 | 1140.4657 | 1027.33398 | 1065.09802 | 952.791199 | 952.768616 | 1057.56262 | 1099.97632 | 1074.38159 | 1045.62585 | 1090.33875 | 1131.09949 | 1143.01965 | 1115.81177 | 1072.70801 | 542.578482 | 12020.3193 | 540.400015 | 17020.7188 | 17011.0078 | 12765.1377 | 17738.6758 | 13797.3398 | 542.578482 | 12042.4756 | 7357.05859 | 6452.20361 | 9121.75781 | 5955.88379 | 9127.29688 | 542.572716 | 772.887756 | 887.2995 | 889.471069 | 899.51001 | 917.022095 | 870.684998 | 823.71991 | 814.17218 | 540.400015 | 4600.89941 | 7386.73535 | 5336.87207 | 7650.67041 | 840.703064 | 7670.46777 | 5962.71582 | 7401.82715 | 540.400015 | 8369.99902 | 10659.5908 | 14549.6211 | 542.578482 | 19402.8184 | 15376.3135 | 12911.8008 | 6390.36182 | 8662.61035 | 11732.9854 | 11114.3887
544.256949 | 17617.7617 | 15236.4209 | 17478.5137 | 20283.2383 | 11909.5654 | 18464.7012 | 9968.42383 | 4874.49023 | 13432.4385 | 14159.2803 | 6622.82666 | 9056.61328 | 21614.9512 | 10136.3291 | 28302.5703 | 5616.88818 | 20416.7539 | 9206.26172 | 8096.39453 | 15108.2002 | 2136.52808 | 12138.7441 | 546.435416 | 5732.54004 | 8667.20605 | 7486.66846 | 7681.42627 | 6581.54492 | 8050.46875 | 8366.24316 | 7286.48584 | 3457.33789 | 7993.59473 | 546.429649 | 1053.27429 | 1015.88525 | 1137.26917 | 1094.45068 | 1080.23499 | 956.304504 | 960.288696 | 1120.95276 | 1123.93103 | 1093.67896 | 1121.70923 | 1026.75513 | 1053.52771 | 972.008911 | 947.369324 | 1060.76953 | 1081.60559 | 1077.73083 | 1029.55664 | 1078.71008 | 1136.56213 | 1131.5127 | 1104.06653 | 1061.37158 | 546.435416 | 11804.4717 | 544.256949 | 17031.3691 | 16966.1797 | 12762.6953 | 17662.6152 | 13859.5381 | 546.435416 | 11898.3818 | 7296.5083 | 6311.13672 | 8609.19727 | 5728.69189 | 9008.19824 | 546.429649 | 759.938293 | 877.980896 | 885.832397 | 916.64447 | 882.220703 | 891.036865 | 814.07251 | 781.387451 | 544.256949 | 4541.76709 | 7116.1665 | 5259.66113 | 7441.7373 | 827.193726 | 7487.86426 | 5764.1875 | 7138.53809 | 544.256949 | 8360.23633 | 10622.0479 | 14585.6416 | 546.435416 | 19150.9043 | 15379.5029 | 12693.8574 | 6341.82715 | 8410.78027 | 11794.9141 | 11031.3115
548.113883 | 17382.0488 | 15268.8418 | 17762.377 | 19998.6738 | 11923.3184 | 18203.7402 | 10103.7266 | 4924.55566 | 13430.4775 | 14232.6943 | 6653.93848 | 9019.40527 | 21643.5781 | 10269.6084 | 28209.3809 | 5546.57324 | 20662.5879 | 9278.52832 | 8089.23389 | 15134.4688 | 2350.12842 | 12140.2188 | 550.292349 | 5755.44971 | 8475.9502 | 7507.99072 | 7886.19873 | 6529.2002 | 7686.33203 | 8515.89844 | 7313.88916 | 3494.64551 | 7914.67969 | 550.286583 | 1037.8877 | 1008.55212 | 1148.74561 | 1075.97705 | 1075.07214 | 948.279907 | 952.584045 | 1091.38989 | 1109.1781 | 1087.97754 | 1128.28674 | 1019.8985 | 1040.81641 | 975.05365 | 927.05658 | 1059.0719 | 1078.61426 | 1037.97681 | 1007.73041 | 1059.02515 | 1114.69702 | 1109.4884 | 1077.38843 | 1061.96619 | 550.292349 | 11737.5576 | 548.113883 | 16974.8242 | 16875.6348 | 12808.1123 | 17568.1289 | 13654.6182 | 550.292349 | 11911.3877 | 7239.85107 | 6144.5249 | 8373.79004 | 5684.66992 | 8767.84375 | 550.286583 | 757.985413 | 867.42041 | 874.937012 | 917.758179 | 883.831604 | 893.623718 | 790.338867 | 785.302734 | 548.113883 | 4479.66699 | 6809.70703 | 5054.75586 | 7425.50879 | 874.924988 | 7380.10547 | 5688.00293 | 6998.46875 | 548.113883 | 8464.66602 | 10757.2227 | 14561.2959 | 550.292349 | 19030.9531 | 15486.0889 | 12622.1797 | 6394.45313 | 8326.54395 | 11998.2266 | 10931.0088
551.970816 | 17153.3887 | 15014.6416 | 17599.5762 | 19600.7227 | 11700.4541 | 18075.2246 | 9917.20898 | 4801.70557 | 13474.7852 | 14194.5625 | 6479.8335 | 8987.85938 | 21785.9746 | 10071.1816 | 27715.6465 | 5568.7998 | 20566.7148 | 9135.38672 | 7813.32324 | 15426.835 | 2431.42188 | 12098.7705 | 554.149283 | 5981.5293 | 8379.80566 | 7481.64502 | 8109.39453 | 6589.21387 | 7486.56982 | 8675.12012 | 7330.48682 | 3547.88696 | 7962.57129 | 554.143516 | 1026.70239 | 1006.53412 | 1152.36487 | 1068.10889 | 1065.36121 | 930.965637 | 942.483215 | 1071.01599 | 1102.10974 | 1088.84839 | 1125.94983 | 1008.92419 | 1034.61548 | 963.408569 | 897.6651 | 1049.93933 | 1079.52551 | 1006.01807 | 997.927734 | 1042.35217 | 1099.177 | 1090.57666 | 1069.20471 | 1060.92749 | 554.149283 | 11786.7402 | 551.970816 | 16828.7754 | 16741.6758 | 12609.7725 | 17325.9609 | 13598.6738 | 554.149283 | 11959.002 | 7156.52197 | 6036.86279 | 8533.3916 | 5818.19434 | 8549.20215 | 554.143516 | 752.716614 | 847.707153 | 853.897034 | 899.282715 | 895.795532 | 881.519958 | 774.363831 | 801.999146 | 551.970816 | 4268.89111 | 6643.94727 | 4798.896 | 7266.59424 | 777.936768 | 7154.42676 | 5516.73486 | 6798.56299 | 551.970816 | 8449.12012 | 10849.0215 | 14375.0176 | 554.149283 | 19108.0234 | 15566.1611 | 12708.5986 | 6446.81836 | 8415.56445 | 12005.5313 | 10814.2363
555.82775 | 17112.5137 | 14703.9277 | 17289.9395 | 19309.5215 | 11427.5225 | 18016.375 | 9712.27148 | 4638.08008 | 13456.8271 | 14029.7441 | 6323.2207 | 8830.38379 | 21781.9238 | 9783.56055 | 27514.2754 | 5477.03467 | 20348.4395 | 8926.86133 | 7592.54541 | 15366.7354 | 2353.74951 | 11947.8584 | 558.006217 | 5942.08105 | 8360.79395 | 7423.12061 | 7543.25586 | 6415.89111 | 7592.78857 | 8382.13184 | 7044.73975 | 3385.95679 | 7841.97314 | 558.00045 | 1030.76318 | 1002.60992 | 1139.03894 | 1075.11047 | 1053.45728 | 920.193542 | 938.936523 | 1083.19019 | 1104.33838 | 1082.50989 | 1096.15576 | 1000.89557 | 1038.99048 | 953.692322 | 876.82251 | 1043.01306 | 1074.95581 | 1021.13977 | 1002.80524 | 1041.62268 | 1110.47754 | 1088.87964 | 1086.59509 | 1046.00623 | 558.006217 | 11765.9707 | 555.82775 | 16497.0449 | 16528.2852 | 12339.0166 | 17115.0586 | 13396.0908 | 558.006217 | 11866.0186 | 6986.9082 | 6023.52588 | 8629.63574 | 5778.23438 | 8589.51758 | 558.00045 | 736.364868 | 824.723572 | 831.52417 | 883.003418 | 882.160767 | 863.423523 | 782.549072 | 795.304565 | 555.82775 | 4031.03906 | 6567.4751 | 4588.71094 | 6993.11914 | 749.67157 | 6923.8291 | 5307.87158 | 6608.46484 | 555.82775 | 8110.59424 | 10864.6543 | 14202.5703 | 558.006217 | 19369.0898 | 15472.9229 | 12718.2725 | 6317.93408 | 8422.5498 | 11671.9678 | 10963.8926
559.684683 | 17187.6387 | 14560.6846 | 17185.2832 | 19228.291 | 11315.5195 | 17889.125 | 9714.73438 | 4626.54102 | 13353.8232 | 13896.6377 | 6330.95605 | 8551.74609 | 21498.8848 | 9658.18945 | 27679.9785 | 5341.98047 | 20324.4727 | 8903.56934 | 7603.80273 | 14930.3145 | 2187.37549 | 11745.1045 | 561.86315 | 5459.98291 | 7909.44531 | 7424.35645 | 7636.2334 | 6434.16943 | 7661.60498 | 8397.82813 | 7050.80713 | 3237.60913 | 7707.05127 | 561.857384 | 1015.36053 | 984.695862 | 1130.75293 | 1060.53662 | 1032.79114 | 937.653198 | 941.610291 | 1073.8606 | 1080.4541 | 1074.99646 | 1083.65271 | 989.984558 | 1045.69409 | 945.288269 | 879.7854 | 1049.4458 | 1077.62573 | 1028.87122 | 982.504517 | 1050.44946 | 1091.40088 | 1093.93115 | 1063.76794 | 1032.34253 | 561.86315 | 10862.751 | 559.684683 | 16143.4453 | 16257.1396 | 12199.7061 | 16995.9395 | 12988.9717 | 561.86315 | 11861.834 | 6922.21924 | 5707.20947 | 8602.15137 | 5760.82666 | 8279.81543 | 561.857384 | 722.795288 | 818.732483 | 812.465576 | 881.788513 | 855.352234 | 819.389282 | 787.380981 | 773.095642 | 559.684683 | 3920.40137 | 6487.70117 | 4537.53418 | 6852.65479 | 951.966187 | 6805.26074 | 5213.17432 | 6515.1748 | 559.684683 | 7776.10742 | 10769.6572 | 14170.4082 | 561.86315 | 19290.6172 | 15451.6631 | 12859.3467 | 6087.27197 | 8504.23633 | 11882.043 | 11424.5537
563.541617 | 17042.8984 | 14504.7168 | 17180.3691 | 19250.9199 | 11319.5234 | 17672.9395 | 9607.66406 | 4742.72412 | 13306.6406 | 14028.4756 | 6336.12988 | 8420.91406 | 21190.3496 | 9563.41113 | 27187.2891 | 5576.48682 | 20416.8027 | 9155.84668 | 7582.2832 | 15108.4258 | 2078.70337 | 11649.8555 | 565.720084 | 5621.9873 | 7934.25098 | 7576.62402 | 7700.04346 | 6733.40332 | 7661.51514 | 8728.88184 | 7192.14063 | 3460.94653 | 7929.08008 | 565.714317 | 995.825867 | 972.792419 | 1128.45703 | 1042.09094 | 1013.05951 | 941.248962 | 927.428406 | 1060.99329 | 1056.03833 | 1066.50354 | 1087.47815 | 981.717041 | 1036.48572 | 937.693298 | 888.955872 | 1038.55029 | 1061.45056 | 1017.80273 | 972.801392 | 1045.2749 | 1070.47559 | 1085.16028 | 1053.57153 | 1027.34619 | 565.720084 | 11261.8965 | 563.541617 | 16187.2217 | 16040.1758 | 12159.4834 | 16768.457 | 12919.0049 | 565.720084 | 11784.1289 | 6936.43652 | 5773.73535 | 8419.30664 | 5762.68457 | 8471.84668 | 565.714317 | 721.884399 | 797.130676 | 799.885498 | 870.486694 | 850.780457 | 801.883972 | 775.723633 | 749.477234 | 563.541617 | 3946.37085 | 6388.59473 | 4697.00879 | 7047.78369 | 1186.70313 | 6744.26611 | 5299.67725 | 6480.55713 | 563.541617 | 8165.91602 | 10487.7119 | 14180.2441 | 565.720084 | 19411.293 | 15558.1719 | 12757.4785 | 6074.64502 | 8610.35352 | 12027.8447 | 11551.0713
567.398551 | 16946.1367 | 14424.2725 | 17167.4004 | 19063.8926 | 11164.3242 | 17560.8887 | 9576.46484 | 4685.30078 | 13329.6172 | 14057.668 | 6302.83594 | 8473.94336 | 21196.5801 | 9486.91113 | 27034.0566 | 5577.13184 | 20191.0098 | 9304.97559 | 7645.9043 | 15200.4902 | 2282.11426 | 11696.458 | 569.577017 | 5878.76367 | 8023.9834 | 7674.27246 | 7471.55859 | 6863.27734 | 7569.9873 | 8943.12598 | 7341.1665 | 3648.3606 | 8110.95898 | 569.571251 | 987.560181 | 975.375061 | 1128.45239 | 1034.04089 | 1005.42133 | 924.968811 | 901.954041 | 1057.2699 | 1050.45081 | 1058.07764 | 1092.26575 | 979.632568 | 1019.70447 | 933.149292 | 890.414368 | 1013.52979 | 1035.10583 | 1003.34564 | 979.314331 | 1027.99963 | 1067.30103 | 1068.0188 | 1068.29102 | 1027.22717 | 569.577017 | 11600.8281 | 567.398551 | 16161.9199 | 15932.2266 | 12064.3887 | 16717.7637 | 12912.167 | 569.577017 | 11481.6563 | 6947.43066 | 5910.53516 | 8308.9248 | 5768.51758 | 8669.43848 | 569.571251 | 723.305542 | 769.627441 | 796.58374 | 845.705872 | 859.988159 | 818.300537 | 757.454102 | 739.985962 | 567.398551 | 3870.19604 | 6274.229 | 4619.25195 | 6896.20752 | 850.416321 | 6659.36719 | 5277.6792 | 6441.63232 | 567.398551 | 8001.38086 | 10364.002 | 14114.2861 | 569.577017 | 19578.4316 | 15507.6797 | 12593.082 | 6077.50391 | 8582.55859 | 11998.7148 | 11452.7471
571.255484 | 16934.8594 | 14319.7295 | 17041.3535 | 18832.9238 | 10960.7305 | 17522.3418 | 9523.25684 | 4557.94531 | 13365.0166 | 13970.459 | 6225.51221 | 8656.76855 | 21175.2383 | 9410.06445 | 26896.377 | 5366.62207 | 19929.5547 | 9191.68555 | 7580.77686 | 15173.5479 | 2370.4292 | 11721.9287 | 573.433951 | 5870.12646 | 7991.86719 | 7624.80469 | 7089.07861 | 6731.57959 | 7490.85889 | 8880.2666 | 7399.76025 | 3604.07764 | 8025.64893 | 573.428184 | 985.601563 | 978.684082 | 1128.25195 | 1028.71362 | 1011.7431 | 930.559204 | 900.959656 | 1048.89307 | 1052.75122 | 1052.89063 | 1086.67188 | 979.115784 | 1023.7417 | 935.132996 | 886.784302 | 1014.39136 | 1042.73413 | 1006.04834 | 962.65155 | 1026.03918 | 1063.02917 | 1070.22131 | 1049.63025 | 1022.23547 | 573.433951 | 11213.7461 | 571.255484 | 15945.2061 | 15874.3105 | 11964.1768 | 16700.0449 | 12835.667 | 573.433951 | 11066.0498 | 6882.22949 | 5898.2876 | 8289.54004 | 5737.08643 | 8597.76367 | 573.428184 | 706.681091 | 787.062195 | 802.412292 | 834.988342 | 837.453125 | 812.56781 | 753.106689 | 748.991211 | 571.255484 | 3740.00757 | 6111.29736 | 4372.80273 | 6659.75146 | 520.553345 | 6583.59229 | 5139.30518 | 6306.31689 | 571.255484 | 7577.20703 | 10416.7178 | 14018.2686 | 573.433951 | 19607.0313 | 15366.2881 | 12476.9092 | 6047.44531 | 8445.33105 | 11865.5234 | 11277.5156
575.112418 | 16928.2207 | 14202.1455 | 16885.2773 | 18743.6719 | 10874.0732 | 17466.9082 | 9433.28418 | 4503.40283 | 13397.2529 | 13909.8848 | 6158.1499 | 8826.30176 | 20958.8652 | 9334.55078 | 26555.1523 | 5149.46484 | 19917.8125 | 8956.75098 | 7370.04199 | 15231.0723 | 2157.28516 | 11688.3896 | 577.290885 | 5660.55078 | 7998.88477 | 7481.80176 | 6940.94238 | 6603.61279 | 7567.88477 | 8702.36035 | 7320.54932 | 3444.87915 | 7737.77344 | 577.285118 | 974.867554 | 980.8974 | 1119.94629 | 1026.66248 | 1011.93842 | 927.295837 | 915.770081 | 1047.42908 | 1047.46985 | 1050.48279 | 1074.44092 | 966.707397 | 1016.9184 | 939.522705 | 881.733765 | 1007.24884 | 1051.23547 | 1004.44501 | 957.200806 | 1025.81079 | 1050.82629 | 1072.06763 | 1019.14673 | 1019.71033 | 577.290885 | 10561.707 | 575.112418 | 15680.7939 | 15821.8447 | 11942.665 | 16576.8848 | 12731.9834 | 577.290885 | 10828.2822 | 6714.19531 | 5758.18652 | 8179.56982 | 5626.00586 | 8367.23145 | 577.285118 | 702.078979 | 785.613098 | 803.639404 | 833.397949 | 831.401306 | 787.383484 | 738.369812 | 734.508606 | 575.112418 | 3668.21509 | 5947.78369 | 4183.62402 | 6620.68115 | 617.074768 | 6532.59229 | 4979.09375 | 6110.93799 | 575.112418 | 7481.60986 | 10545.916 | 13992.4805 | 577.290885 | 19423.4766 | 15464.4854 | 12373.4082 | 6105.39258 | 8362.85645 | 11779.3564 | 11092.668
578.969351 | 16720.3633 | 13961.6855 | 16879.2266 | 18670.0645 | 10877.8828 | 17242.043 | 9443.58984 | 4494.49902 | 13413.2275 | 13947.5352 | 6163.24268 | 8746.81543 | 20764.6445 | 9229.04883 | 26327.2656 | 5025.26709 | 19990.7207 | 8917.8252 | 7312.96484 | 15453.4883 | 2022.95483 | 11715.2373 | 581.147818 | 5677.98389 | 8381.39551 | 7393.45703 | 7347.82471 | 6836.82324 | 7814.42773 | 8766.31543 | 7132.59912 | 3503.69604 | 7564.06982 | 581.142052 | 965.910522 | 962.247742 | 1099.48083 | 1019.45734 | 1004.39508 | 919.647705 | 926.721252 | 1052.92981 | 1041.21411 | 1045.56689 | 1065.28284 | 956.034241 | 1000.69476 | 930.950378 | 870.114746 | 993.460754 | 1034.0072 | 998.817139 | 957.823608 | 1006.50952 | 1046.21313 | 1068.2345 | 1007.18219 | 1023.17865 | 581.147818 | 10868.8584 | 578.969351 | 15558.8525 | 15705.165 | 11950.4688 | 16315.9648 | 12700.6318 | 581.147818 | 11019.5664 | 6512.69336 | 5738.54102 | 7767.2417 | 5443.92432 | 8361.68359 | 581.142052 | 696.934448 | 769.602539 | 792.104126 | 825.393677 | 815.349609 | 773.466797 | 717.365906 | 709.265015 | 578.969351 | 3681.68994 | 5895.53516 | 4184.31201 | 6616.68213 | 831.587402 | 6413.50879 | 4848.35107 | 6004.62988 | 578.969351 | 7852.76172 | 10607.498 | 14032.625 | 581.147818 | 19189.8965 | 16057.6865 | 12147.1045 | 6390.1709 | 8482.05078 | 11851.9863 | 10869.1514
582.826285 | 16334.7051 | 13583.4805 | 16980.1406 | 18501.7422 | 10766.6221 | 16865.5234 | 9511.96875 | 4467.67236 | 13360.1025 | 13923.9111 | 6207.54297 | 8465.38281 | 20758.0039 | 9077.87988 | 26367.2988 | 5073.52881 | 19906.8398 | 9139.18164 | 7497.00732 | 15676.0176 | 2151.3064 | 11765.7598 | 585.004752 | 5658.01172 | 8282.24219 | 7253.2959 | 7233.69629 | 6327.35596 | 7329.1748 | 8856.32129 | 7078.49316 | 3517.78101 | 7551.83203 | 584.998985 | 966.922668 | 927.68158 | 1081.80859 | 1006.90955 | 992.964111 | 918.640991 | 922.875549 | 1059.78625 | 1039.26721 | 1037.45532 | 1060.80505 | 955.332764 | 989.281616 | 913.129639 | 852.972961 | 985.439209 | 1001.95129 | 994.944824 | 951.986389 | 978.41272 | 1052.69482 | 1061.29358 | 1016.18054 | 1025.83643 | 585.004752 | 10763.6094 | 582.826285 | 15570.4746 | 15485.4326 | 11822.2129 | 16046.2158 | 12661.4521 | 585.004752 | 10905.8789 | 6702.91748 | 5842.91992 | 7821.44092 | 5531.85791 | 8078.30322 | 584.998985 | 680.67334 | 754.466125 | 766.499817 | 809.028259 | 779.108032 | 780.934875 | 702.358765 | 693.809204 | 582.826285 | 3730.94458 | 5933.43213 | 4290.47803 | 6504.60791 | 871.16217 | 6223.80469 | 4756.14551 | 5983.20996 | 582.826285 | 8261.66895 | 10630.6572 | 13993.7139 | 585.004752 | 19745.168 | 15576.2568 | 12137.5488 | 6083.98242 | 8144.04834 | 11868.6895 | 10857.2734
586.683219 | 16170.0938 | 13291.0479 | 16784.9258 | 18372.7188 | 10300.8877 | 16644.6973 | 9268.72363 | 4444.88965 | 13165.5205 | 13521.1973 | 6127.03809 | 8461.55371 | 20723.166 | 8916.30469 | 26206.8691 | 5371.94043 | 19693.377 | 9186.75488 | 7482.21875 | 15530.5977 | 2067.25854 | 11514.9307 | 588.861685 | 5381.25391 | 7567.90625 | 6824.8208 | 7553.06689 | 6133.4165 | 7136.25049 | 8285.06055 | 6816.5874 | 3224.93091 | 7242.49854 | 588.855919 | 966.425476 | 907.903687 | 1090.5813 | 994.486511 | 973.821411 | 922.129456 | 903.329407 | 1055.03162 | 1029.68384 | 1025.44946 | 1045.28455 | 949.992981 | 989.391968 | 907.4375 | 836.013916 | 986.092407 | 994.400635 | 989.033691 | 930.58136 | 978.571045 | 1045.59753 | 1049.67908 | 1010.00354 | 1007.20251 | 588.861685 | 10409.5938 | 586.683219 | 15418.9766 | 15206.082 | 11398.7383 | 15991.8652 | 12302.4746 | 588.861685 | 10658.8867 | 6600.99365 | 5363.87158 | 7433.89697 | 5378.79102 | 7960.25781 | 588.855919 | 658.255493 | 735.142822 | 727.185242 | 795.639893 | 753.679932 | 780.869202 | 697.270752 | 688.416687 | 586.683219 | 3726.01367 | 5819.65137 | 4216.52148 | 6504.81494 | 999.541931 | 6159.52344 | 4692.14258 | 5772.6875 | 586.683219 | 7951.47559 | 10849.2539 | 13679.6592 | 588.861685 | 19569.3516 | 15467.1758 | 11865.6387 | 5887.43994 | 8087.16211 | 11757.3838 | 10719.7598
590.540152 | 15814.2979 | 13206.042 | 16457.2207 | 17991.9551 | 10059.9141 | 16652.3086 | 9079.06055 | 4444.75684 | 13190.7529 | 13797.8799 | 5979.45557 | 8386.83984 | 20548.625 | 8757.30078 | 26112.498 | 5343.49316 | 19507.3652 | 8901.16309 | 7406.24805 | 15266.7402 | 2408.95044 | 11434.5518 | 592.718619 | 5277.23633 | 7298.71582 | 6742.12793 | 7512.20801 | 6014.40332 | 7146.36621 | 8127.61572 | 6773.03662 | 3148.28149 | 7182.94824 | 592.712852 | 954.216492 | 908.569458 | 1107.0459 | 987.589478 | 951.544861 | 926.064819 | 889.324097 | 1039.35522 | 1006.02698 | 1003.79126 | 1011.8056 | 934.621826 | 992.611572 | 914.740845 | 822.387878 | 987.220703 | 1007.97192 | 975.718018 | 907.768066 | 997.086548 | 1017.03546 | 1028.11316 | 990.947998 | 984.91803 | 592.718619 | 10243.7783 | 590.540152 | 15298.957 | 15032.3525 | 11252.5107 | 15695.5625 | 12180.0205 | 592.718619 | 10526.9932 | 6424.70313 | 5211.04248 | 7273.97998 | 5253.43604 | 8023.86768 | 592.712852 | 638.980957 | 711.494751 | 700.43927 | 784.053772 | 747.122864 | 754.602905 | 696.484924 | 677.194275 | 590.540152 | 3617.11328 | 5669.35205 | 4207.35547 | 6465.78809 | 807.096436 | 6102.70068 | 4711.2002 | 5668.13623 | 590.540152 | 7830.93506 | 10516.7822 | 13691.7285 | 592.718619 | 19383.9961 | 15668.5459 | 11585.5557 | 5971.38135 | 8170.44727 | 11593.8877 | 10788.4648
594.397086 | 15487.5596 | 13048.2627 | 16434.0449 | 17758.9844 | 9903.66211 | 16583.5703 | 8992.78516 | 4351.16553 | 13096.5537 | 13817.5029 | 5878.73535 | 8372.2793 | 20553.2813 | 8602.19824 | 26033.8789 | 5177.36279 | 19222.3711 | 8788.0459 | 7212.2417 | 15154.0791 | 2417.7229 | 11331.8174 | 596.575552 | 5298.93164 | 7432.52686 | 6894.8418 | 7055.65869 | 5905.05029 | 7120.73633 | 8322.6875 | 6904.69043 | 3267.35059 | 7353.71777 | 596.569786 | 932.885315 | 899.597046 | 1079.67871 | 984.022583 | 943.471802 | 930.054077 | 908.927734 | 1030.38721 | 979.836304 | 968.956787 | 979.169128 | 923.265381 | 979.582642 | 908.278198 | 810.918823 | 977.445129 | 989.18634 | 953.830688 | 913.042664 | 970.299194 | 992.165649 | 996.978577 | 1007.14221 | 1008.3338 | 596.575552 | 10197.5469 | 594.397086 | 15053.8711 | 14870.0752 | 11234.4092 | 15377.8018 | 12031.9229 | 596.575552 | 10478.1191 | 6351.56006 | 5429.49072 | 7379.80176 | 5243.42969 | 8021.40723 | 596.569786 | 627.569397 | 696.638 | 723.388733 | 758.375366 | 727.212219 | 719.772949 | 687.481506 | 644.940613 | 594.397086 | 3489.27051 | 5568.69482 | 4063.58691 | 6322.5957 | 674.349487 | 5990.80322 | 4637.4668 | 5603.66162 | 594.397086 | 7649.1167 | 10242.707 | 13583.0898 | 596.575552 | 19427.6816 | 15730.127 | 11394.5732 | 6108.23145 | 8250.58789 | 11439.374 | 10841.7607
598.254019 | 15267.834 | 12827.6279 | 16453.4316 | 17573.6113 | 9706.53125 | 16323.1357 | 8927.84473 | 4208.40381 | 12920.2959 | 13614.0898 | 5780.65527 | 8278.91113 | 20467.1758 | 8460.06543 | 25993.2852 | 4956.28467 | 18938.7305 | 8774.79004 | 7040.06836 | 15145.4033 | 2267.90405 | 11252.0498 | 600.432486 | 5227.11768 | 7429.83008 | 6885.05518 | 6657.12061 | 5875.41406 | 6912.11377 | 8285.14648 | 6917.51855 | 3300.15869 | 7427.66846 | 600.426719 | 909.929932 | 900.920654 | 1096.55762 | 953.278137 | 960.003845 | 929.96167 | 900.746277 | 1023.55841 | 976.867371 | 966.293518 | 1002.88678 | 908.956421 | 951.783569 | 899.982422 | 808.095764 | 978.746704 | 984.034424 | 927.51709 | 910.074036 | 936.28772 | 984.058228 | 1004.25732 | 983.415649 | 997.869751 | 600.432486 | 10009.1563 | 598.254019 | 14780.2998 | 14686.9424 | 11113.4424 | 15117.7646 | 11805.626 | 600.432486 | 10362.2979 | 6410.23975 | 5568.66699 | 7459.04639 | 5253.5459 | 7777.81836 | 600.426719 | 617.630798 | 684.570923 | 717.753967 | 746.323059 | 714.926636 | 715.514465 | 660.65741 | 636.020935 | 598.254019 | 3363.3335 | 5461.65674 | 3863.20996 | 6151.5498 | 719.542847 | 5851.6958 | 4500.61182 | 5490.82031 | 598.254019 | 7533.74316 | 10046.1533 | 13340.4951 | 600.432486 | 19514.7754 | 15359.5918 | 11290.3984 | 6046.50195 | 8250.62109 | 11295.7852 | 10558.8008
602.110953 | 15133.9805 | 12615.2803 | 16226.5586 | 17294.9707 | 9425.84863 | 15903.5791 | 8786.6875 | 4086.97144 | 12778.3145 | 13442.3438 | 5622.98926 | 8044.36816 | 20079.6836 | 8318.81738 | 26054.0469 | 4740.92236 | 18779.2227 | 8696.02441 | 6981.02686 | 15124.4609 | 2235.43896 | 11240.8467 | 604.28942 | 5096.96631 | 7153.26172 | 6675.31396 | 6771.19824 | 5935.95898 | 6610.48193 | 7875.74951 | 6648.07422 | 3153.23218 | 7227.85938 | 604.283653 | 903.810852 | 888.617188 | 1106.45129 | 945.077332 | 953.804199 | 914.295105 | 902.858032 | 1025.82043 | 958.139526 | 965.231934 | 998.914429 | 889.324402 | 940.700134 | 895.851013 | 802.831299 | 964.492371 | 978.591553 | 919.948303 | 888.878357 | 920.073669 | 965.977356 | 1001.54462 | 948.351501 | 985.07251 | 604.28942 | 9650.11035 | 602.110953 | 14565.9307 | 14470.959 | 10821.8428 | 14935.8389 | 11536.4219 | 604.28942 | 10132.1377 | 6475.52979 | 5368.13428 | 7435.53369 | 5125.49121 | 7492.91211 | 604.283653 | 606.282593 | 672.141296 | 696.736023 | 726.906799 | 707.604858 | 702.889648 | 633.597717 | 622.451477 | 602.110953 | 3253.68237 | 5304.4375 | 3726.46826 | 6044.11182 | 880.889587 | 5718.67773 | 4356.17041 | 5300.95947 | 602.110953 | 7600.76221 | 9834.94727 | 13092.0361 | 604.28942 | 19414.7051 | 14847.2227 | 11312.6152 | 5876.54053 | 8147.5127 | 11093.3936 | 10093.7754
605.967886 | 14955.2988 | 12416.9336 | 15727.1982 | 16909.5586 | 9118.63086 | 15449.3662 | 8510.32227 | 4010.89868 | 12708.1768 | 13419.8506 | 5385.35156 | 7800.07813 | 19491.3379 | 8121.86963 | 26248.2148 | 4578.18799 | 18748.2031 | 8498.59277 | 6961.125 | 15001.8486 | 2328.76685 | 11225.8535 | 608.146353 | 5275.64502 | 7185.23193 | 6781.10986 | 7363.75879 | 5923 | 6546.49561 | 7783.08984 | 6275.52002 | 3103.48364 | 6945.53418 | 608.140587 | 902.203857 | 859.400024 | 1098.47522 | 934.973022 | 938.917419 | 899.908691 | 905.730591 | 1034.04126 | 942.986572 | 956.203308 | 975.433105 | 866.5672 | 936.099854 | 889.875916 | 784.58374 | 941.528992 | 963.681335 | 915.799438 | 862.435791 | 911.204956 | 949.855225 | 983.012939 | 925.229065 | 984.403931 | 608.146353 | 9475.48145 | 605.967886 | 14350.8506 | 14192.957 | 10537.793 | 14787.2529 | 11277.8994 | 608.146353 | 9921.71973 | 6289.5542 | 5099.58203 | 7629.56299 | 4752.49658 | 7710.97412 | 608.140587 | 592.931702 | 648.477905 | 675.333984 | 701.299316 | 698.243225 | 682.845459 | 618.390381 | 604.043884 | 605.967886 | 3181.60229 | 5123.35693 | 3695.6145 | 6025.58398 | 963.413513 | 5578.86963 | 4200.62158 | 5092.83447 | 605.967886 | 7776.28564 | 9584.40723 | 12945.0127 | 608.146353 | 19091.7402 | 15063.4736 | 11528.5615 | 6072.5542 | 7974.4834 | 10731.6895 | 10177.6406
609.82482 | 14547.3525 | 12121.0557 | 15336.5596 | 16605.4941 | 8909.04883 | 15100.3799 | 8137.81396 | 3921.87476 | 12590.6582 | 13315.6914 | 5141.12695 | 7832.44092 | 19184.334 | 7788.34375 | 26506.9473 | 4498.91113 | 18648.3008 | 8354.46875 | 6749.86084 | 14794.4004 | 2146.51587 | 10985.3789 | 612.003287 | 4845.87939 | 6772.14502 | 6519.2334 | 6697.32227 | 5539.51465 | 6473.26904 | 7786.32666 | 6290.77246 | 3019.80298 | 6741.48242 | 611.99752 | 895.925842 | 830.847656 | 1082.15979 | 909.515686 | 933.67865 | 900.764221 | 903.688538 | 1045.46448 | 943.904236 | 942.453308 | 955.740784 | 849.279053 | 928.688171 | 880.012451 | 757.26532 | 923.635254 | 941.615662 | 904.549683 | 844.646667 | 900.826538 | 946.600525 | 962.116089 | 922.29126 | 997.388306 | 612.003287 | 9343.56348 | 609.82482 | 13914.5547 | 13815.5576 | 10614.6641 | 14571.2109 | 11060.0361 | 612.003287 | 9682.11035 | 5868.71191 | 5029.3374 | 7623.32764 | 4598.69531 | 7341.08398 | 611.99752 | 579.551575 | 616.867371 | 659.165466 | 679.3349 | 685.118896 | 663.465881 | 616.502502 | 589.110413 | 609.82482 | 3174.90234 | 5025.09961 | 3661.70215 | 6003.81592 | 764.748901 | 5359.05371 | 3955.00464 | 4995.2876 | 609.82482 | 7741.7124 | 9427.68262 | 12853.4424 | 612.003287 | 19334.625 | 15102.0771 | 11474.6309 | 5772.76416 | 7975.19775 | 10837.29 | 9947.70508
613.681754 | 14225.2559 | 12012.1973 | 15429.7549 | 16422.9238 | 8743.35547 | 14914.7324 | 8071.82471 | 3877.95728 | 12641.9814 | 13234.7324 | 5209.43945 | 7519.04883 | 19249.207 | 7577.27979 | 26619.7383 | 4449.34082 | 18322.6211 | 8317.52637 | 6842.25488 | 14761.9043 | 2111.6731 | 10671.084 | 615.86022 | 4497.85596 | 6503.15088 | 6022.89111 | 6135.47021 | 5102.36279 | 6361.49902 | 7603.70117 | 6062.47949 | 2819.9165 | 6351.84277 | 615.854454 | 885.604004 | 831.191589 | 1073.67053 | 887.332886 | 935.924744 | 912.464661 | 905.136353 | 1055.62952 | 942.442993 | 930.888733 | 946.474243 | 846.268921 | 919.532898 | 869.012756 | 737.69635 | 916.73999 | 922.634827 | 890.162415 | 836.998291 | 889.896362 | 948.067505 | 955.63678 | 924.800293 | 1009.25641 | 615.86022 | 9322.67188 | 613.681754 | 13755.1211 | 13750.4238 | 10639.2217 | 14239.3584 | 11170.3721 | 615.86022 | 9514.92676 | 5657.9209 | 4824.06592 | 7213.81201 | 4555.21143 | 7027.7998 | 615.854454 | 567.344788 | 596.133362 | 638.213867 | 669.800476 | 671.233582 | 645.565247 | 614.608398 | 583.789185 | 613.681754 | 3199.50488 | 4970.6875 | 3533.04834 | 5851.55225 | 763.502563 | 5148.70508 | 3941.79688 | 4985.11768 | 613.681754 | 7653.90137 | 9244.0459 | 12650.9268 | 615.86022 | 19670.6426 | 14887.5039 | 10937.665 | 5496.18115 | 7814.73242 | 10531.8369 | 9822.2334
617.538687 | 13885.7549 | 11509.6787 | 15064.3867 | 16085.4668 | 8400.54883 | 14629.6035 | 7973.36719 | 3744.75537 | 12348.9775 | 13151.5957 | 4997.40137 | 7402.5791 | 18885.8184 | 7424.39014 | 26915.6309 | 4138.07178 | 17971.2988 | 8388.3877 | 6588.88184 | 14689.3867 | 1929.90698 | 10507.6514 | 619.717154 | 4375.10059 | 6516.89648 | 5743.62207 | 6038.75 | 4929.41992 | 6228.21631 | 7372.82422 | 5791.3252 | 2709.57422 | 6078.06152 | 619.711387 | 878.635315 | 871.126648 | 1082.50208 | 903.429321 | 923.206299 | 916.129211 | 924.022766 | 1057.90247 | 905.205322 | 920.482605 | 933.187683 | 857.626404 | 917.956909 | 863.108887 | 743.437866 | 915.428284 | 916.376953 | 887.375244 | 827.599487 | 886.788452 | 930.722656 | 965.971436 | 906.246826 | 999.874451 | 619.717154 | 9240.70215 | 617.538687 | 13493.8086 | 13572.0137 | 10368.8789 | 13998.3193 | 10928.2695 | 619.717154 | 9387.25195 | 5734.15723 | 4646.66162 | 6829.84131 | 4592.11963 | 7076.11084 | 619.711387 | 555.796814 | 606.837769 | 600.151611 | 672.21698 | 660.879944 | 621.078735 | 591.098694 | 584.510254 | 617.538687 | 3115.41772 | 4789.23633 | 3362.69067 | 5696.86279 | 786.578308 | 5093.11279 | 3829.14478 | 4766.90332 | 617.538687 | 7233.30957 | 9062.5752 | 12547.8359 | 619.717154 | 19739.0586 | 14671.5303 | 10518.6309 | 5491.23193 | 7602.19141 | 10063.4531 | 9712.40137
621.395621 | 13672.835 | 11065.126 | 14806.0547 | 15796.3154 | 8105.20508 | 14418.8418 | 7857.8374 | 3667.67114 | 12167.7344 | 13054.8252 | 4857.25439 | 7461.32568 | 18595.4453 | 7279.32129 | 27319.2031 | 4043.52905 | 17725.043 | 8437.66992 | 6403.78223 | 14641.542 | 1865.51794 | 10476.8936 | 623.574088 | 4298.46387 | 6571.8916 | 5846.96436 | 6086.48828 | 5057.07324 | 6108.96143 | 7299.84668 | 5884.50732 | 2798.4541 | 6164.40674 | 623.568321 | 859.825378 | 844.453918 | 1095.66003 | 887.936951 | 919.911499 | 937.652161 | 914.971802 | 1046.17224 | 920.801575 | 873.440552 | 949.809509 | 852.557129 | 909.892822 | 866.834351 | 748.700256 | 930.825256 | 906.551514 | 884.332581 | 822.25708 | 876.867126 | 918.68219 | 945.749939 | 896.155151 | 999.096252 | 623.574088 | 9034.98047 | 621.395621 | 13319.5459 | 13299.1328 | 10009.5303 | 13722.7627 | 10718.708 | 623.574088 | 9242.34961 | 5872.92432 | 4733.86914 | 6819.36572 | 4693.13721 | 7299.91895 | 623.568321 | 549.689819 | 611.718079 | 609.083374 | 667.799194 | 647.963745 | 605.721863 | 549.667419 | 573.406372 | 621.395621 | 3003.29712 | 4645.41846 | 3258.20117 | 5678.68604 | 786.315369 | 5079.85498 | 3777.20483 | 4611.83789 | 621.395621 | 6972.50244 | 9007.13379 | 12402.4678 | 623.574088 | 19517.0957 | 14668.9355 | 10644.8662 | 5634.13037 | 7539.58594 | 10014.3193 | 9434.52246
625.252554 | 13507.7725 | 10869.7363 | 14782.1885 | 15567.2246 | 7960.17432 | 14277.2256 | 7716.86865 | 3653.89893 | 12199.2266 | 12961.2598 | 4874.64795 | 7523.13232 | 18500.1563 | 7133.76367 | 27688.4609 | 4143.46045 | 17577.3281 | 8415.85547 | 6395.61475 | 14609.0049 | 1929.35718 | 10490.5029 | 627.431021 | 4265.02051 | 6407.25586 | 5800.28174 | 6153.01172 | 5120.18018 | 6034.14551 | 7265.90283 | 6104.44238 | 2763.94531 | 6163.21289 | 627.425255 | 851.855225 | 822.414246 | 1093.04504 | 874.698059 | 906.412476 | 934.837891 | 930.188782 | 1056.51025 | 921.188354 | 874.300049 | 947.045959 | 835.130249 | 899.050537 | 886.400574 | 730.954529 | 914.426025 | 915.392578 | 870.672485 | 810.609314 | 882.909363 | 911.527832 | 942.112427 | 880.709351 | 1003.83844 | 627.431021 | 9061.02734 | 625.252554 | 13214.042 | 12999.5225 | 9757.62598 | 13491.9238 | 10657.958 | 627.431021 | 9134.3457 | 5795.22949 | 4869.5083 | 6780.09277 | 4728.81592 | 7246.0332 | 627.425255 | 526.92511 | 593.767517 | 590.375488 | 655.451721 | 642.316833 | 596.450012 | 557.381104 | 565.324158 | 625.252554 | 2906.5022 | 4588.06787 | 3240.67725 | 5728.64941 | 728.010498 | 5040.18604 | 3794.00708 | 4573.60059 | 625.252554 | 6943.07813 | 9100.44238 | 12206.5127 | 627.431021 | 19303.3301 | 14760.0801 | 10663.3379 | 5610.92773 | 7470.53174 | 10198.624 | 9267.88281
629.109488 | 13207.5469 | 10819.7979 | 14734.375 | 15293.3818 | 7912.01221 | 14066.7568 | 7522.49219 | 3612.07251 | 12249.4932 | 12883.4951 | 4903.02832 | 7433.8916 | 18402.7266 | 7002.56689 | 27974.0508 | 4119.35791 | 17431.4531 | 8344.76172 | 6393.86377 | 14528.5205 | 1973.88599 | 10463.7383 | 631.287955 | 4252.55127 | 6066.96826 | 5529.83203 | 6123.58789 | 4951.02148 | 5948.47266 | 7210.00488 | 6062.3877 | 2590.98291 | 6050.0083 | 631.282188 | 848.908813 | 815.442505 | 1093.06519 | 864.934448 | 896.60968 | 933.526855 | 932.257507 | 1067.75305 | 901.459839 | 880.635803 | 938.077637 | 810.762817 | 898.311707 | 890.838745 | 723.924194 | 910.302246 | 913.582092 | 859.645569 | 812.711548 | 878.814514 | 905.610779 | 938.893372 | 868.366821 | 1015.35577 | 631.287955 | 9274.85449 | 629.109488 | 13039.7129 | 12749.9219 | 9680.27246 | 13448.4141 | 10592.7207 | 631.287955 | 9089.09082 | 5575.01025 | 4853.72314 | 6590.84375 | 4612.52637 | 6955.25781 | 631.282188 | 514.844482 | 573.392517 | 578.824036 | 640.417786 | 625.414001 | 599.984131 | 560.879211 | 560.362366 | 629.109488 | 2823.85327 | 4556.43896 | 3250.63721 | 5687.31201 | 613.154785 | 4955.10596 | 3771.12915 | 4528.37988 | 629.109488 | 6928.94971 | 9237.74219 | 12037.3027 | 631.287955 | 19258.8438 | 14733.0605 | 10340.9492 | 5401.95947 | 7283.18018 | 10298.458 | 9189.04395
632.966422 | 12713.4131 | 10702.5566 | 14412.7031 | 14959.4727 | 7819.07275 | 13687.8613 | 7287.79346 | 3474.40234 | 12133.9434 | 12800.04 | 4805.17236 | 7208.99658 | 18144.9629 | 6896.46289 | 28362.1016 | 3821.2937 | 17195.1836 | 8273.18848 | 6212.31494 | 14370.9268 | 1934.47754 | 10383.0254 | 635.144888 | 4202.71729 | 5935.34131 | 5624.16797 | 5924.75537 | 4787.56104 | 5733.7417 | 7223.43652 | 5613.4248 | 2676.7627 | 6343.71191 | 635.139122 | 843.404236 | 817.688049 | 1101.50439 | 858.191101 | 899.896667 | 941.531616 | 927.555725 | 1072.66028 | 876.929504 | 875.125488 | 928.89679 | 792.680542 | 903.419556 | 878.629639 | 728.668823 | 916.706177 | 898.977051 | 859.26062 | 814.363586 | 859.987793 | 902.402527 | 931.570679 | 865.847046 | 1032.42188 | 635.144888 | 9135.82129 | 632.966422 | 12769.0752 | 12639.2529 | 9669.75879 | 13557.748 | 10330.7725 | 635.144888 | 9050.01172 | 5603.57715 | 4727.94531 | 6635.94775 | 4407.0874 | 7012.21729 | 635.139122 | 513.940613 | 560.663513 | 579.128296 | 625.784851 | 605.574341 | 607.290527 | 544.363464 | 554.371277 | 632.966422 | 2745.42065 | 4470.32715 | 3192.54395 | 5491.91162 | 510.295471 | 4818.20361 | 3631.48999 | 4361.39844 | 632.966422 | 6792.43018 | 9214.93555 | 11932.4053 | 635.144888 | 19221.8379 | 14517.1406 | 10270.4668 | 5358.36621 | 7091.8877 | 10190.7666 | 8824.37207
636.823355 | 12478.1924 | 10531.0537 | 14230.998 | 15014.8984 | 7596.27832 | 13397.1494 | 7195.52051 | 3390.3606 | 12184.54 | 12681.9824 | 4832.96338 | 7272.64941 | 18229.7891 | 6818.64697 | 29627.3887 | 3949.37939 | 17002.6328 | 8257.44238 | 6066.08838 | 14346.7793 | 2188.00366 | 10451.709 | 639.001822 | 4277.66943 | 6108.08594 | 5589.14795 | 5736.47803 | 4713.59912 | 5454.8335 | 7154.03467 | 5472.73193 | 2630.01147 | 6142.01318 | 638.996055 | 833.31781 | 817.932129 | 1117.229 | 854.822021 | 913.178345 | 953.776978 | 937.264648 | 1073.95715 | 863.454224 | 863.18158 | 919.480469 | 791.523132 | 905.295837 | 864.535339 | 731.856689 | 915.660156 | 884.331909 | 868.108887 | 798.091125 | 836.551086 | 901.783203 | 923.036194 | 873.717346 | 1052.099 | 639.001822 | 8942.9707 | 636.823355 | 12881.6289 | 12851.1699 | 9439.24219 | 13339.8818 | 10036.5889 | 639.001822 | 8931.09863 | 5385.56738 | 4734.09521 | 6522.62549 | 4468.05127 | 6924.65576 | 638.996055 | 511.466003 | 556.487366 | 580.168396 | 613.486511 | 595.428833 | 606.789307 | 521.151062 | 543.097168 | 636.823355 | 2721.1333 | 4385.79883 | 3014.20386 | 5467.36035 | 601.056213 | 4603.44727 | 3563.10083 | 4259.99316 | 636.823355 | 7033.0083 | 8817.95313 | 11772.6406 | 639.001822 | 19085.9063 | 14695.3799 | 10311.751 | 5354.92432 | 7246.22461 | 10114.8691 | 8949.74707
640.680289 | 12567.4932 | 10293.709 | 14047.7529 | 15080.3242 | 7461.57617 | 13466.6064 | 7252.44043 | 3360.08008 | 12219.7578 | 12866.3096 | 4749.6123 | 7367.03076 | 18114.1758 | 6915.43555 | 30538.4863 | 4029.98047 | 17043.207 | 8386.52441 | 6181.92871 | 14401.751 | 1946.28931 | 10376.5 | 642.858756 | 4304.60205 | 6397.18164 | 5594.08398 | 5627.20166 | 4842.60254 | 5324.02441 | 7155.5293 | 5720.6875 | 2620.88916 | 5847.38428 | 642.852989 | 825.609863 | 808.157715 | 1138.24768 | 856.162415 | 917.79126 | 960.75592 | 965.979492 | 1076.80627 | 861.754517 | 861.423218 | 907.518982 | 805.872192 | 901.102539 | 863.075256 | 725.530151 | 903.624084 | 881.387512 | 874.138306 | 770.501404 | 822.580078 | 896.446228 | 916.335693 | 883.861023 | 1070.12488 | 642.858756 | 9032.9375 | 640.680289 | 12851.6729 | 12644.3066 | 9669.71973 | 13154.0625 | 10031.3721 | 642.858756 | 8956.18359 | 5288.38867 | 4803.83496 | 6289.90771 | 4582.45117 | 6817.10938 | 642.852989 | 497.462372 | 556.1922 | 573.276855 | 604.935425 | 591.358582 | 596.05957 | 515.523865 | 525.5578 | 640.680289 | 2756.80566 | 4344.27246 | 3004.32422 | 5482.94092 | 630.652527 | 4582.87793 | 3480.09814 | 4267.48633 | 640.680289 | 7062.46289 | 8742.97852 | 11799.3145 | 642.858756 | 19103.291 | 15072.1533 | 10502.9326 | 5339.55273 | 7494.81299 | 9843.79004 | 9245.22656
644.537222 | 12582.2412 | 10149.3848 | 14067.0469 | 14946.04 | 7461.80811 | 13445.998 | 7355.27344 | 3384.30542 | 12256.4424 | 13058.9873 | 4721.65527 | 7244.75977 | 17844.3691 | 6924.06934 | 31731.4688 | 4017.82397 | 17072.2305 | 8584.27246 | 6191.6665 | 14604.835 | 1956.23389 | 10482.0215 | 646.715689 | 4189.67871 | 6505.04736 | 5765.67041 | 5597.47607 | 5028.97021 | 5409.60986 | 7287.34375 | 6057.0835 | 2823.12598 | 6003.60693 | 646.709923 | 836.189819 | 790.023682 | 1165.03076 | 862.059753 | 876.795471 | 956.00708 | 967.65332 | 1077.66443 | 841.449524 | 880.734741 | 891.060852 | 811.595154 | 902.712646 | 868.755676 | 725.69696 | 920.04126 | 881.678345 | 852.914063 | 786.026855 | 822.100159 | 865.150146 | 904.583923 | 875.800049 | 1078.55872 | 646.715689 | 9302.12305 | 644.537222 | 12650.9443 | 12522.1885 | 9699.94531 | 13025.3379 | 10108.2822 | 646.715689 | 9146.47559 | 5605.56445 | 4800.91357 | 6225.40625 | 4502.26807 | 6924.19922 | 646.709923 | 480.712433 | 552.956116 | 570.408508 | 600.226013 | 553.071106 | 591.492737 | 539.595154 | 506.196228 | 644.537222 | 2760.90796 | 4344.11963 | 3054.20386 | 5508.54736 | 471.534363 | 4614.5708 | 3429.13965 | 4242.4126 | 644.537222 | 6715.15967 | 8722.46777 | 11850.2178 | 646.715689 | 19532.2617 | 15232.1572 | 10785.4355 | 5339.48535 | 7509.71484 | 9449.76563 | 9203.2998
648.394156 | 12442.165 | 10115.9902 | 14095.2578 | 14775.0039 | 7445.79199 | 13299.1523 | 7395.76807 | 3414.92358 | 12297.5947 | 13179.458 | 4745.44727 | 7078.79297 | 17668.2031 | 6814.7002 | 33400.8828 | 3860.99243 | 17035.5605 | 8661.9541 | 6122.30371 | 14817.5557 | 2116.50073 | 10641.2676 | 650.572623 | 4233.68311 | 6273.43848 | 5570.32227 | 5645.10742 | 4804.42334 | 5450.08301 | 7201.11523 | 6255.19775 | 2873.75903 | 6099.57227 | 650.566856 | 831.841858 | 771.393494 | 1168.88733 | 854.387207 | 876.205444 | 958.344543 | 976.467957 | 1102.69702 | 851.977112 | 871.337585 | 896.365051 | 803.722107 | 888.529236 | 879.104675 | 715.934204 | 931.00946 | 881.745667 | 848.020081 | 779.573486 | 838.405212 | 858.330811 | 911.778076 | 875.699585 | 1093.05298 | 650.572623 | 9093.97949 | 648.394156 | 12446.457 | 12613.9609 | 9509.48438 | 12946.8867 | 10143.4805 | 650.572623 | 9010.1123 | 5708.7251 | 4783.24268 | 6487.47949 | 4463.91846 | 6995.80518 | 650.566856 | 486.302704 | 555.275269 | 567.560303 | 586.831238 | 574.000916 | 570.324585 | 511.75705 | 516.071777 | 648.394156 | 2713.59009 | 4353.95557 | 3097.88208 | 5485.60986 | 389.504944 | 4575.46826 | 3436.93262 | 4207.44531 | 648.394156 | 6484.34668 | 8738.38867 | 11858.4658 | 650.572623 | 20209.4688 | 15214.7656 | 10787.6494 | 5396.74365 | 7420.01953 | 9765.96484 | 9119.31152
652.25109 | 12258.458 | 10116.9277 | 13954.0996 | 14748.8076 | 7305.2207 | 13178.3115 | 7330.33643 | 3408.79688 | 12348.2207 | 13258.6934 | 4753.95264 | 7099.23047 | 17731.6035 | 6702.01855 | 35330.0547 | 3620.05249 | 16994.2012 | 8542.67383 | 6120.76953 | 14936.7559 | 2089.55054 | 10625.8838 | 654.429556 | 4197.35107 | 6198.05615 | 5486.63428 | 5582.1748 | 4840.72656 | 5368.66406 | 6944.77734 | 6233.83447 | 2817.36304 | 6088.36133 | 654.42379 | 826.313232 | 775.690002 | 1183.0863 | 844.184692 | 897.274841 | 971.470947 | 981.339966 | 1133.74573 | 864.087891 | 872.932495 | 901.962708 | 799.34906 | 885.659119 | 894.154602 | 713.410156 | 932.193176 | 877.164917 | 848.315491 | 773.760925 | 850.734497 | 874.745789 | 920.278687 | 866.913757 | 1103.11511 | 654.429556 | 8713.54004 | 652.25109 | 12400.0947 | 12735.0176 | 9396.68945 | 12930.415 | 10123.4453 | 654.429556 | 8929.4082 | 5614.08057 | 4772.68359 | 6740.72168 | 4593.87305 | 6815.59473 | 654.42379 | 489.280457 | 552.587891 | 569.83844 | 565.793762 | 583.505981 | 570.52124 | 509.478119 | 510.265564 | 652.25109 | 2644.36694 | 4347.32568 | 3103.54712 | 5404.77881 | 579.797546 | 4466.98389 | 3471.30591 | 4196.67676 | 652.25109 | 6696.03174 | 8827.47461 | 11848.9873 | 654.429556 | 20086.4219 | 15269.8604 | 10724.7051 | 5532.86914 | 7349.37354 | 10042.708 | 9167.38867
656.108023 | 12117.0654 | 10070.2324 | 13858.9199 | 14755.5723 | 7158.91455 | 13104.9932 | 7217.9751 | 3376.69922 | 12436.9219 | 13274.5879 | 4759.34277 | 7239.2334 | 17877.6758 | 6671.94287 | 37212.3594 | 3541.63672 | 16976.4688 | 8410.69043 | 6124.05469 | 15099.877 | 2037.64624 | 10510.5137 | 658.28649 | 4050.5647 | 6325.05322 | 5587.73975 | 5596.95801 | 5186.29297 | 5290.07715 | 6833.82373 | 6071.66016 | 2736.80176 | 6072.70996 | 658.280723 | 821.649475 | 783.913269 | 1199.64404 | 840.606812 | 916.916565 | 979.850342 | 989.093079 | 1158.42773 | 862.508179 | 878.767822 | 904.825928 | 796.448975 | 886.814819 | 899.66748 | 708.122437 | 925.786926 | 871.201843 | 845.977051 | 776.768066 | 850.719421 | 893.661865 | 928.704834 | 858.574219 | 1120.4624 | 658.28649 | 8627.35645 | 656.108023 | 12511.2744 | 12664.2549 | 9460.65234 | 13005.252 | 10092.4873 | 658.28649 | 9072.93359 | 5546.81543 | 4783.20996 | 6683.83301 | 4747.24561 | 6623.42188 | 658.280723 | 492.111298 | 549.999329 | 565.924622 | 551.303833 | 570.88385 | 568.61792 | 523.189514 | 504.701141 | 656.108023 | 2586.63574 | 4325.84912 | 3033.88892 | 5356.94971 | 786.211853 | 4425.69434 | 3445.31421 | 4112.59619 | 656.108023 | 6879.49365 | 8830.37793 | 11870.377 | 658.28649 | 19451.0059 | 15459.2061 | 10808.7285 | 5637.35254 | 7347.30566 | 9994.64844 | 9227.50977
659.964957 | 12061.5547 | 9922.5957 | 14001.6748 | 14624.8223 | 7123.53809 | 13068.8691 | 7164.08643 | 3356.79321 | 12550.4434 | 13261.6494 | 4763.69189 | 7316.25244 | 17863.0625 | 6684.55566 | 38878.9023 | 3705.76685 | 16930.8027 | 8460.14453 | 6043.71191 | 15410.707 | 2174.50073 | 10490.3887 | 662.143424 | 4038.68823 | 6242.40869 | 5487.01611 | 6033.6416 | 5215.34033 | 5400.66748 | 7166.4502 | 5939.99902 | 2669.11108 | 6164.89648 | 662.137657 | 821.065552 | 784.761353 | 1204.74927 | 843.264404 | 922.765686 | 980.68103 | 1003.56232 | 1173.3501 | 850.782104 | 877.301575 | 907.845764 | 793.988525 | 884.006653 | 893.857483 | 694.981812 | 921.303467 | 868.511353 | 839.356689 | 785.09436 | 842.646362 | 896.31311 | 934.336731 | 857.071472 | 1147.54541 | 662.143424 | 9020.06934 | 659.964957 | 12639.7793 | 12361.8232 | 9582.86328 | 13089.4355 | 10097.4209 | 662.143424 | 9225.9082 | 5681.1748 | 4826.95898 | 6319.72363 | 4670.09033 | 6874.66602 | 662.137657 | 495.285126 | 548.773132 | 553.197632 | 553.056213 | 555.463379 | 551.597107 | 529.381348 | 510.172974 | 659.964957 | 2556.09058 | 4275.64209 | 2914.80884 | 5381.26416 | 706.772034 | 4521.38477 | 3338.71143 | 3920.26196 | 659.964957 | 6621.3916 | 8659.01953 | 11933.1494 | 662.143424 | 19634.2539 | 15637.7344 | 11064.1514 | 5572.71338 | 7387.13477 | 10050.3096 | 9086.59277
663.82189 | 12196.7305 | 9799.85938 | 14125.2891 | 14619.8867 | 7073.25439 | 13295.0391 | 7298.53076 | 3404.11621 | 12684.1816 | 13573.541 | 4693.63184 | 7386.68115 | 17869.8496 | 6545.96191 | 40952.7656 | 3623.67651 | 16861.3379 | 8624.70508 | 6086.59863 | 15724.7764 | 2165.88354 | 10702.8594 | 666.000357 | 4236.33838 | 6045.15674 | 5508.33887 | 6074.01318 | 5052.11914 | 5478.69385 | 7533.27051 | 5965.08838 | 2716.33716 | 6304.74219 | 665.994591 | 831.050232 | 791.44165 | 1198.11182 | 843.192627 | 917.550842 | 990.0401 | 1016.44995 | 1180.43787 | 845.078735 | 872.790405 | 910.163025 | 798.372437 | 883.796326 | 893.142761 | 686.194946 | 928.902527 | 871.340271 | 832.483582 | 790.129395 | 837.897217 | 880.101563 | 928.305603 | 855.510498 | 1166.63794 | 666.000357 | 9199.27832 | 663.82189 | 12705.9473 | 12358.0732 | 9555.31445 | 12983.1006 | 10210.4834 | 666.000357 | 9225.45508 | 5711.19775 | 4918.28955 | 6192.08447 | 4601.64307 | 7111.13184 | 665.994591 | 487.845703 | 540.842163 | 544.178101 | 567.693542 | 557.358582 | 543.477356 | 529.206482 | 507.265198 | 663.82189 | 2550.96289 | 4160.85205 | 2942.05493 | 5326.64209 | 582.157593 | 4539.88574 | 3381.99585 | 3937.63647 | 663.82189 | 6793.31348 | 8732.27637 | 12055.1709 | 666.000357 | 20038.1895 | 15705.1992 | 11322.7822 | 5533.56787 | 7430.2583 | 10007.4424 | 9306.0332
667.678824 | 12140.7383 | 9816.23926 | 14047.9531 | 14684.8818 | 6992.17285 | 13304.0225 | 7234.16162 | 3401.57593 | 12729.7588 | 13701.3428 | 4664.28418 | 7249.19092 | 18021.0313 | 6584.11377 | 42289.2422 | 3558.76123 | 16860.4258 | 8642.39648 | 6064.42969 | 15818.5293 | 2027.24609 | 10834.458 | 669.857291 | 4383.5752 | 6051.70996 | 5772.25 | 5547.4248 | 5068.12354 | 5446.09912 | 7489.05566 | 6099.08105 | 2860.7915 | 6293.91699 | 669.851524 | 845.266541 | 807.624207 | 1186.22241 | 835.624268 | 911.065674 | 1010.46167 | 1016.66302 | 1173.85864 | 854.136658 | 871.331543 | 902.751953 | 808.162415 | 893.387268 | 906.51123 | 693.266418 | 939.976074 | 879.453247 | 831.42218 | 787.555481 | 841.61676 | 864.442627 | 911.548828 | 851.505615 | 1159.88733 | 669.857291 | 8924.28027 | 667.678824 | 12415.9551 | 12340.252 | 9355.75098 | 12876.7588 | 10250.4355 | 669.857291 | 9124.65234 | 5570.89844 | 4958.29248 | 6508.67285 | 4741.13379 | 6926.88477 | 669.851524 | 469.777344 | 525.053284 | 544.653687 | 582.862915 | 574.238403 | 562.25824 | 530.037109 | 485.091827 | 667.678824 | 2571.28857 | 4123.50342 | 2879.87622 | 5320.1709 | 528.827271 | 4477.07471 | 3339.63354 | 3917.8584 | 667.678824 | 6900.96826 | 8694.63086 | 12001.6357 | 669.857291 | 19975.123 | 15681.2695 | 11409.1289 | 5653.81104 | 7446.30762 | 9761.78809 | 9861.21387
671.535758 | 12084.0625 | 9955.85938 | 14072.8936 | 14752.8408 | 7041.96484 | 13185.5029 | 7146.94531 | 3377.81885 | 12834.0322 | 13727.2627 | 4698.5293 | 7187.09424 | 18160.9043 | 6679.52393 | 43027.8164 | 3632.60278 | 16982.4512 | 8588.92578 | 6094.30127 | 15886.0811 | 2242.83203 | 10950.4023 | 673.714224 | 4108.72656 | 6378.61914 | 5739.24951 | 5677.40771 | 5319.70996 | 5608.97314 | 7132.58105 | 6138.53955 | 2915.95947 | 6001.40039 | 673.708458 | 833.738831 | 795.686951 | 1180.63513 | 838.993225 | 914.454895 | 1001.84937 | 1007.26971 | 1135.05957 | 861.348511 | 870.122803 | 872.209839 | 803.033386 | 909.155212 | 911.740051 | 709.653931 | 914.942566 | 894.5401 | 843.838684 | 792.25354 | 843.003357 | 897.029053 | 916.226257 | 870.61438 | 1139.86487 | 673.714224 | 9007.55469 | 671.535758 | 12347.4902 | 12424.1826 | 9351.30859 | 12860.9922 | 10230.5176 | 673.714224 | 9163.75586 | 5713.71924 | 4793.22363 | 6704.02197 | 4890.08496 | 6664.13379 | 673.708458 | 477.894226 | 527.437744 | 533.377991 | 586.310486 | 560.997986 | 574.136658 | 527.645813 | 486.811066 | 671.535758 | 2610.34106 | 4141.3042 | 2868.28174 | 5323.36768 | 611.612488 | 4406.97559 | 3295.70288 | 3922.36206 | 671.535758 | 6841.20459 | 8612.95898 | 12056.3252 | 673.714224 | 19963.9004 | 15699.9014 | 11306.2734 | 5775.83496 | 7465.28467 | 9740.63379 | 9681.13086
675.392691 | 12172.1416 | 10029.2646 | 14283.6572 | 14791.5898 | 7199.93262 | 13161.2686 | 7184.26611 | 3360.50342 | 13058.7725 | 13843.4287 | 4772.24072 | 7327.29199 | 18165.9414 | 6658.88281 | 43348.9961 | 3776.8313 | 17124.252 | 8551.43164 | 6191.02832 | 16087.7559 | 2760.3396 | 11143.0156 | 677.571158 | 4343.93164 | 6358.19434 | 5694.28027 | 5813.74414 | 5281.97168 | 5678.52588 | 7155.3457 | 6171.50879 | 2961.21167 | 6110.02344 | 677.565391 | 809.388306 | 787.294983 | 1164.66663 | 850.533997 | 894.804321 | 980.495544 | 984.957397 | 1120.3822 | 864.656006 | 860.086975 | 897.400635 | 801.171387 | 911.486816 | 894.297791 | 709.94104 | 921.278076 | 904.439453 | 851.048889 | 796.784424 | 841.594971 | 897.064941 | 904.597168 | 884.066162 | 1127.97314 | 677.571158 | 9298.22852 | 675.392691 | 12664.3555 | 12593.998 | 9583.77637 | 12959.9893 | 10219.0869 | 677.571158 | 9258.29004 | 5742.24316 | 4889.7207 | 6515.76367 | 4899.56006 | 6836.18555 | 677.565391 | 474.716339 | 526.134705 | 520.467712 | 573.218262 | 537.068848 | 566.566223 | 526.972534 | 499.413208 | 675.392691 | 2605.92114 | 4146.32617 | 2977.46606 | 5281.22168 | 777.023926 | 4360.76758 | 3315.87695 | 3984.32275 | 675.392691 | 6820.1958 | 8587.90918 | 12259.333 | 677.571158 | 20133.9648 | 15837.0537 | 11253.5674 | 5904.74707 | 7808.5708 | 9923.87695 | 9501.81348
679.249625 | 12163.998 | 9811.18262 | 14276.9824 | 14801.3906 | 7169.87109 | 13227.9121 | 7130.25293 | 3295.28198 | 13230.6523 | 13987.7598 | 4856.61328 | 7355.56592 | 18118.6855 | 6586.45898 | 42732.6953 | 3824.27832 | 17083.9219 | 8448.36914 | 6100.67529 | 16292.1279 | 2737.87793 | 11298.9033 | 681.428092 | 4436.7583 | 6123.57129 | 5573.77295 | 5744.47949 | 4956.93311 | 5511.75195 | 7248.65723 | 6166.46777 | 2900.09888 | 6292.36279 | 681.422325 | 812.961426 | 786.404358 | 1135.17566 | 847.449951 | 883.780945 | 966.273743 | 957.316895 | 1115.04028 | 852.93573 | 858.411499 | 920.622498 | 802.527893 | 903.4646 | 878.688354 | 710.621704 | 931.849854 | 891.43219 | 855.79834 | 790.136108 | 854.233643 | 885.913513 | 897.801941 | 882.267517 | 1095.74097 | 681.428092 | 9003.45605 | 679.249625 | 12623 | 12479.5938 | 9561.54492 | 13146.7783 | 10210.1006 | 681.428092 | 9287.85449 | 5640.47266 | 4883.85693 | 6362.04346 | 4719.73828 | 7026.09082 | 681.422325 | 473.389526 | 525.441467 | 528.161316 | 562.919312 | 540.734741 | 550.436707 | 516.452637 | 500.55368 | 679.249625 | 2477.07739 | 4122.14404 | 2978.49634 | 5226.99365 | 854.473694 | 4289.16162 | 3257.35791 | 3925.27783 | 679.249625 | 7048.9751 | 8505.50977 | 12145.0605 | 681.428092 | 20181.7832 | 16073.9404 | 11136.3887 | 5836.7124 | 7824.5874 | 9828.26367 | 9478.44922
683.106558 | 12092.3789 | 9645.45801 | 14206.7715 | 14734.6309 | 7058.22119 | 13316.3496 | 7025.48584 | 3218.44312 | 13399.1191 | 14132.6992 | 4882.14502 | 7380.60107 | 18037.5957 | 6557.19189 | 41273.7891 | 3785.073 | 17083.3105 | 8393.0791 | 5946.36377 | 16477.5293 | 2369.98413 | 11383.8145 | 685.285025 | 4212.78223 | 5991.27979 | 5464.43262 | 5558.95605 | 4656.61426 | 5319.36816 | 7185.66748 | 6123.20557 | 2778.48486 | 6332.49609 | 685.279259 | 839.427551 | 789.778259 | 1107.31604 | 837.175781 | 891.541626 | 952.071716 | 932.643066 | 1095.86865 | 835.986511 | 866.315552 | 914.824158 | 804.917419 | 896.801575 | 874.542419 | 716.539795 | 925.106079 | 867.744629 | 860.196411 | 782.620667 | 874.209473 | 886.094849 | 902.4375 | 876.400452 | 1052.63379 | 685.285025 | 8373.86719 | 683.106558 | 12506.6133 | 12334.668 | 9493.90332 | 13184.1162 | 10117.6328 | 685.285025 | 9193.3252 | 5521.16309 | 4714.65527 | 6345.32617 | 4516.08936 | 7018.72998 | 685.279259 | 478.645142 | 519.355652 | 542.920471 | 557.843262 | 559.338867 | 538.543518 | 503.625824 | 489.99527 | 683.106558 | 2400.01538 | 4055.90771 | 2882.58032 | 5167.07471 | 722.090332 | 4236.08691 | 3156.45947 | 3776.39697 | 683.106558 | 7191.53662 | 8437.51855 | 12037.71 | 685.285025 | 20028.1367 | 16287.0313 | 10898.3564 | 5618.73779 | 7467.13574 | 9545.76172 | 9440.92383
686.963492 | 12070.4629 | 9794.75684 | 14272.5137 | 14546.3945 | 7059.3877 | 13317.2832 | 7007.44434 | 3194.19165 | 13588.2441 | 14266.3848 | 4841.81201 | 7490.40869 | 17973.2969 | 6584.77783 | 39334.9648 | 3781.69702 | 17227.1719 | 8426.23145 | 5926.45996 | 16607.4609 | 2275.89063 | 11399.1328 | 689.141959 | 4066.87891 | 6180.80078 | 5553.94141 | 5482.04053 | 4729.90527 | 5442.28662 | 7005.37891 | 6080.30127 | 2740.00049 | 6269.58301 | 689.136192 | 847.656555 | 792.48584 | 1096.2594 | 844.729004 | 894.474792 | 919.466614 | 914.526855 | 1059.39648 | 833.632263 | 866.377258 | 909.842285 | 807.181885 | 896.791687 | 867.215576 | 716.138367 | 910.884399 | 862.690796 | 861.284668 | 792.597717 | 875.163635 | 892.682251 | 901.974365 | 881.442871 | 1035.11926 | 689.141959 | 8383.95801 | 686.963492 | 12633.3252 | 12435.5947 | 9618.20996 | 12971.5801 | 9984.74023 | 689.141959 | 9022.64063 | 5507.42871 | 4646.68457 | 6261.46143 | 4528.62158 | 6917.20557 | 689.136192 | 478.668549 | 498.978485 | 532.63147 | 547.641907 | 550.49939 | 536.91272 | 507.688812 | 483.791901 | 686.963492 | 2479.20288 | 3998.14771 | 2800.39282 | 5124.76416 | 484.279114 | 4235.89746 | 3118.75659 | 3678.33032 | 686.963492 | 6952.31445 | 8472.8252 | 12260.749 | 689.141959 | 19891.334 | 16343.0303 | 10633.8271 | 5496.96045 | 7256.0293 | 9597.10742 | 9146.70703
690.820426 | 12146.9365 | 9875.07031 | 14285.2959 | 14354.4463 | 7143.13916 | 13234.7256 | 7153.51904 | 3257.74048 | 13660.3936 | 14472.4678 | 4901.44043 | 7375.42578 | 18203.7031 | 6565.96191 | 37375.957 | 3952.146 | 17132.2813 | 8341.13281 | 6012.10254 | 16638.7578 | 2678.38403 | 11409.6416 | 692.998892 | 4074.23755 | 6300.31152 | 5694.50488 | 5389.94287 | 4891.72412 | 5533.91211 | 6840.52783 | 5993.0332 | 2708.7605 | 6071.22021 | 692.993126 | 837.711121 | 783.03595 | 1080.18152 | 849.811462 | 881.428223 | 891.85321 | 899.986755 | 1023.96399 | 832.242798 | 851.789307 | 908.158752 | 802.962891 | 886.280273 | 844.205383 | 714.997131 | 898.814209 | 870.383118 | 860.029602 | 802.412415 | 851.570618 | 899.760254 | 898.780396 | 883.495789 | 1017.54248 | 692.998892 | 8943.93359 | 690.820426 | 12438.4443 | 12543.7168 | 9578.14648 | 12935.25 | 10201.0352 | 692.998892 | 8945.50879 | 5472.03809 | 4678.84131 | 6127.31055 | 4589.56543 | 6729.00977 | 692.993126 | 476.287476 | 493.690613 | 516.375732 | 548.963379 | 536.936401 | 545.945923 | 517.654907 | 478.10965 | 690.820426 | 2460.02051 | 4115.51465 | 2776.83228 | 5207.47949 | 546.661621 | 4243.021 | 3196.05566 | 3752.05322 | 690.820426 | 6723.55518 | 8596.82031 | 12417.5107 | 692.998892 | 20002.7637 | 16151.7012 | 10545.0244 | 5517.47559 | 7310.40283 | 9916.4375 | 8761.31836
694.677359 | 12227.6797 | 9775.85547 | 14181.2793 | 14387.2402 | 7054.37061 | 13199.7451 | 7063.69531 | 3273.89917 | 13627.2109 | 14615.3896 | 4867.76563 | 7414.35254 | 18308.0137 | 6570.60449 | 35167.3984 | 3838.48242 | 17105.7207 | 8383.26465 | 5935.86621 | 16974 | 2861.5188 | 11462.6113 | 696.855826 | 3929.94434 | 5834.85498 | 5506.91113 | 5045.00146 | 4599.80713 | 5007.28369 | 6773.14648 | 5834.56152 | 2505.42676 | 5728.20166 | 696.850059 | 827.477783 | 767.878296 | 1047.1698 | 840.300049 | 863.440247 | 886.866028 | 880.059387 | 1006.79321 | 820.863464 | 838.306885 | 898.315308 | 796.433899 | 863.092896 | 815.907654 | 720.27002 | 888.509705 | 871.749817 | 855.014587 | 795.275513 | 826.269043 | 899.980469 | 900.033203 | 875.98999 | 980.065063 | 696.855826 | 8892.63965 | 694.677359 | 12284.4746 | 12533.9219 | 9457.0957 | 12990.748 | 10235.7002 | 696.855826 | 9108.59863 | 5229.47607 | 4562.16406 | 6250.41797 | 4359.73975 | 6410.00293 | 696.850059 | 473.599762 | 517.761719 | 517.979553 | 566.046143 | 543.065186 | 557.709595 | 516.698853 | 471.159576 | 694.677359 | 2418.30444 | 4142.25732 | 2800.16138 | 5171.45215 | 664.038757 | 4202.87939 | 3222.20752 | 3754.26978 | 694.677359 | 6878.35449 | 8731.67383 | 12298.2207 | 696.855826 | 20281.2832 | 15853.6963 | 10778.5898 | 5519.97656 | 7222.67969 | 9867.07422 | 8738.49609
698.534293 | 12232.4043 | 9679.31543 | 14140.9404 | 14610.0879 | 6897.31396 | 13297.0479 | 6823.14014 | 3223.25513 | 13686.374 | 14728.2324 | 4774.11035 | 7607.70801 | 18110.125 | 6641.6709 | 32834.1836 | 3565.07349 | 17254.5195 | 8531.62695 | 5804.98828 | 17480.6406 | 2547.91992 | 11570.3906 | 700.71276 | 4153.54395 | 6171.89893 | 5294.40186 | 5434.78027 | 5028.771 | 5423.50684 | 6741.51367 | 6053.56006 | 2627.96582 | 6024.80273 | 700.706993 | 819.41687 | 778.338684 | 1025.43567 | 849.537109 | 866.405945 | 868.235962 | 838.598511 | 992.247864 | 816.465637 | 856.932129 | 865.565857 | 804.581787 | 860.077087 | 817.015564 | 721.09021 | 857.609192 | 854.847595 | 833.327515 | 783.729492 | 836.489685 | 881.831787 | 897.348999 | 881.989014 | 958.739075 | 700.71276 | 8629.26367 | 698.534293 | 12366.1201 | 12451.7695 | 9461.00098 | 13100.8359 | 10048.7822 | 700.71276 | 9246.08496 | 5422.0498 | 4744.35107 | 6621.13281 | 4664.03027 | 6630.36865 | 700.706993 | 456.741302 | 523.843445 | 517.490784 | 557.708069 | 533.954529 | 554.408081 | 504.321289 | 476.686676 | 698.534293 | 2420.24976 | 4022.20605 | 2840.92139 | 5037.14844 | 611.53009 | 4136.5415 | 3171.1189 | 3644.07544 | 698.534293 | 7242.06104 | 8826.5752 | 12118.9404 | 700.71276 | 19906.0078 | 16251.2207 | 11080.6553 | 5724.90674 | 7186.72314 | 9793.67383 | 8810.21582
702.391226 | 12179.6914 | 9800.67773 | 14345.9043 | 14724.6973 | 7020.19189 | 13442.127 | 6926.94141 | 3223.6792 | 14004.0479 | 14975.4463 | 4860.44287 | 7524.11475 | 17930.2461 | 6686.88281 | 30889.6035 | 3745.88794 | 17321.8848 | 8462.73242 | 5978.771 | 17575.3691 | 2260.95801 | 11710.3721 | 704.569693 | 4218.45068 | 6231.93066 | 5350.86768 | 5798.36182 | 5016.54004 | 5442.38037 | 6720.81299 | 6012.87256 | 2719.22437 | 6230.08057 | 704.563927 | 819.038147 | 787.884766 | 1006.50903 | 860.267822 | 844.308289 | 846.600952 | 822.215576 | 964.51001 | 823.953918 | 865.470764 | 863.586426 | 795.274292 | 855.151123 | 808.23407 | 720.575928 | 846.489014 | 854.11853 | 835.999207 | 779.114624 | 853.147949 | 883.568115 | 892.280701 | 885.226379 | 938.872131 | 704.569693 | 8577.25879 | 702.391226 | 12435.3828 | 12434.6201 | 9631.13574 | 13303.4375 | 10154.877 | 704.569693 | 9281.16113 | 5696.12109 | 5106.1709 | 6789.40869 | 4773.97266 | 6763.38086 | 704.563927 | 445.03363 | 525.214539 | 518.846252 | 545.292358 | 528.048584 | 543.027222 | 499.653748 | 483.279327 | 702.391226 | 2406.87866 | 3993.86841 | 2859.51611 | 5079.56494 | 500.546509 | 4117.14893 | 3176.26855 | 3634.66357 | 702.391226 | 7272.26953 | 8862.97363 | 12235.4629 | 704.569693 | 20037.1211 | 16932.1758 | 11186.7705 | 5670.80371 | 7290.88574 | 9791.04297 | 9320.69824
706.24816 | 12186.4385 | 9813.05469 | 14311.1025 | 14610.9209 | 7064.37354 | 13315.8496 | 6957.46582 | 3233.77417 | 14197.3037 | 15100.8418 | 4818.9209 | 7477.28857 | 17996.5703 | 6484.0625 | 29049.8535 | 3861.86597 | 17413.4277 | 8343.34375 | 6066.69092 | 17588.793 | 2473.16162 | 11843.3682 | 708.426627 | 4117.10205 | 6083.03174 | 5536.29834 | 5956.26416 | 4878.09912 | 5384.97412 | 6900.88721 | 5841.91602 | 2765.09937 | 6180.70508 | 708.42086 | 829.598816 | 783.66626 | 983.578064 | 859.805786 | 821.501892 | 824.058655 | 816.22522 | 933.503662 | 835.073608 | 855.208679 | 880.191406 | 782.715637 | 838.484253 | 787.011902 | 718.505859 | 842.524292 | 859.178894 | 854.825317 | 782.896973 | 851.569397 | 895.528748 | 892.275696 | 884.485168 | 924.675964 | 708.426627 | 8654.9209 | 706.24816 | 12540.3506 | 12484.3037 | 9610.72559 | 13083.4365 | 10052.8057 | 708.426627 | 9077.58105 | 5721.49072 | 5166.49316 | 6763.05957 | 4647.18457 | 6792.36426 | 708.42086 | 443.617615 | 521.098877 | 519.67334 | 540.294006 | 531.43512 | 535.092041 | 506.656982 | 486.199158 | 706.24816 | 2360.21729 | 4001.21118 | 2776.27734 | 5063.67969 | 655.329163 | 4118.88721 | 3143.53394 | 3624.53101 | 706.24816 | 7068.06885 | 8759.35059 | 12248.1191 | 708.426627 | 20277.1875 | 17253.9727 | 11110.6572 | 5481.30811 | 7311.24854 | 9791.69922 | 9495.14648
710.105094 | 12150.9863 | 9720.8457 | 14330.4229 | 14437.5811 | 7083.86621 | 13201.4141 | 6885.45654 | 3240.0752 | 14316.4756 | 15173.0488 | 4762.2876 | 7577.35498 | 18071.7324 | 6425.86768 | 27425.8809 | 3851.15918 | 17472.4316 | 8319.63965 | 6024.5332 | 17742.1016 | 2810.84497 | 11937.9805 | 712.28356 | 3937.16528 | 5891.7085 | 5596.64307 | 5907.88867 | 4809.65137 | 5422.11035 | 7147.18359 | 5707.6875 | 2748.46167 | 5975.30078 | 712.277794 | 843.24353 | 775.229126 | 958.291382 | 853.390869 | 835.656982 | 798.076111 | 791.511169 | 916.221436 | 837.027649 | 847.534058 | 878.707092 | 795.46228 | 822.224731 | 774.368591 | 715.980408 | 819.952881 | 847.507629 | 860.210327 | 786.168457 | 838.946533 | 892.756165 | 898.699158 | 883.049438 | 924.018616 | 712.28356 | 8748.02148 | 710.105094 | 12551.585 | 12396.7148 | 9477.34668 | 12883.3662 | 9941.71973 | 712.28356 | 8731.29395 | 5518.40381 | 4836.30176 | 6618.58105 | 4430.39209 | 6802.12549 | 712.277794 | 447.824768 | 509.456482 | 516.552551 | 539.420105 | 536.287598 | 534.673035 | 507.481537 | 486.863556 | 710.105094 | 2359.62842 | 4034.2146 | 2720.83813 | 5078.79346 | 769.325806 | 4148.00684 | 3149.10889 | 3626.77588 | 710.105094 | 6950.32861 | 8686.84082 | 12260.1377 | 712.28356 | 20312.4355 | 17118.041 | 10994.627 | 5314.32324 | 7155.47998 | 9785.88574 | 9170.21973
713.962027 | 12022.0176 | 9675.56543 | 14568.2529 | 14381.3887 | 7158.16602 | 13329.2324 | 6839.74609 | 3243.59863 | 14452.4023 | 15355.6045 | 4821.92676 | 7737.35791 | 17969.9922 | 6674.59082 | 26085.8691 | 3812.62451 | 17409.5234 | 8379.08398 | 5958.61133 | 18057.6094 | 2829.16187 | 11993.9629 | 716.140494 | 3798.56738 | 5767.66162 | 5359.93799 | 5764.28955 | 4737.51953 | 5402.85889 | 7100.4917 | 5696.51367 | 2643.61621 | 5859.1167 | 716.134727 | 837.951233 | 779.104736 | 936.418823 | 857.714783 | 838.580261 | 779.472839 | 786.804016 | 906.994995 | 825.56427 | 853.146667 | 881.835632 | 812.55896 | 825.357056 | 766.109924 | 721.944214 | 812.609741 | 844.784546 | 862.329834 | 776.722656 | 853.940125 | 897.365723 | 897.488586 | 865.689453 | 913.910095 | 716.140494 | 8811.3291 | 713.962027 | 12438.7266 | 12210.6191 | 9431.36426 | 13054.6592 | 10049.4072 | 716.140494 | 8545.1123 | 5397.23535 | 4459.23389 | 6436.16309 | 4332.37207 | 6883.7207 | 716.134727 | 460.286102 | 515.939087 | 517.030518 | 540.347961 | 538.497986 | 532.602905 | 475.865631 | 483.515472 | 713.962027 | 2424.57324 | 4053.7395 | 2769.69922 | 5204.26221 | 638.427429 | 4173.33691 | 3219.97021 | 3646.99341 | 713.962027 | 7080.71631 | 8729.55469 | 12395.542 | 716.140494 | 20200.6328 | 16964.4043 | 11028.3418 | 5266.46582 | 6933.42578 | 9841.91504 | 8868.14941
717.818961 | 12034.8604 | 9829.31055 | 14511.7988 | 14487.8066 | 7131.54785 | 13481.5703 | 6911.6709 | 3260.44336 | 14500.0723 | 15776.5225 | 4871.01074 | 7789.20898 | 18002.7695 | 6663.7041 | 24875.1602 | 3746.4939 | 17289.5176 | 8349.0498 | 5954.07568 | 18455.168 | 2623.29224 | 12103.7783 | 719.997427 | 3874.68579 | 5785.55029 | 5081.04004 | 5687.15869 | 4654.8584 | 5202.65967 | 6679.88965 | 5827.93604 | 2544.38892 | 6000.69775 | 719.991661 | 827.558289 | 790.773682 | 917.979553 | 849.576233 | 830.038879 | 763.553589 | 782.034729 | 896.230957 | 817.569824 | 850.532837 | 885.372498 | 809.438599 | 821.410095 | 753.636658 | 714.56427 | 804.261963 | 847.862244 | 857.594238 | 774.188782 | 870.943054 | 901.689087 | 893.868347 | 856.493774 | 881.239319 | 719.997427 | 8850.80273 | 717.818961 | 12491.1885 | 12503.4102 | 9564.88281 | 13188.6475 | 10179.6357 | 719.997427 | 8815.08398 | 5566.86719 | 4510.13818 | 6288.22461 | 4481.34131 | 7067.17041 | 719.991661 | 461.176331 | 515.58905 | 511.289246 | 536.219543 | 531.550903 | 528.048157 | 460.851746 | 481.972382 | 717.818961 | 2433.4082 | 3968.1189 | 2788.88037 | 5293.76709 | 665.181946 | 4109.79688 | 3208.40771 | 3615.31958 | 717.818961 | 7279.58984 | 8711.74902 | 12494.6553 | 719.997427 | 20274.8125 | 17227.0547 | 11276.8965 | 5373.50439 | 6891.59863 | 9994.21289 | 9089.32813
721.675894 | 12105.7959 | 10035.8672 | 14337.6191 | 14628.0928 | 7107.93701 | 13418.6689 | 6904.65771 | 3263.89014 | 14578.1104 | 16045.3457 | 4803.92432 | 7706.00195 | 18176.8867 | 6518.87695 | 23822.1367 | 3698.21533 | 17300.3613 | 8311.96875 | 5948.38623 | 18633.5039 | 2392.71509 | 12215.5986 | 723.854361 | 4375.76465 | 6066.10205 | 5642.79395 | 5797.01758 | 5092.14941 | 5271.32275 | 6661.93164 | 6111.99072 | 2781.43335 | 6227.51465 | 723.848594 | 829.815186 | 802.742981 | 905.914978 | 829.231079 | 825.103516 | 749.893127 | 762.352417 | 886.939636 | 825.860962 | 835.294861 | 883.586853 | 793.068298 | 806.107239 | 739.656616 | 694.676941 | 788.955566 | 852.049316 | 850.706299 | 789.499451 | 869.189148 | 901.06366 | 902.489746 | 871.090454 | 847.866638 | 723.854361 | 8828.21973 | 721.675894 | 12526.2422 | 12703.7461 | 9601.28223 | 13189.2627 | 10228.9531 | 723.854361 | 9468.76172 | 5633.94043 | 5047.80322 | 6243.40771 | 4771.4834 | 7274.24658 | 723.848594 | 449.559387 | 498.982971 | 499.777313 | 532.233643 | 521.887512 | 529.872986 | 490.519043 | 487.60321 | 721.675894 | 2374.72949 | 3893.75293 | 2743.76538 | 5246.3457 | 665.994324 | 3972.66187 | 3143.6731 | 3574.74194 | 721.675894 | 7311.16357 | 8832.05078 | 12537.7617 | 723.854361 | 20747.8711 | 17551.502 | 11483.2158 | 5639.33447 | 7207.3208 | 10071.7031 | 9253.87695
725.532828 | 12052.0146 | 10052.4531 | 14513.5889 | 14689.7891 | 7186.79346 | 13227.9492 | 6686.40869 | 3236.0957 | 14846.9434 | 15913.6631 | 4703.83838 | 7675.07178 | 18243.4766 | 6678.78613 | 23045.248 | 3756.30151 | 17481.8535 | 8386.90527 | 5910.74951 | 18507.2695 | 2321.81885 | 12269.6221 | 727.711295 | 4018.06763 | 5900.68213 | 5281.08643 | 5528.28809 | 4707.60791 | 5060.68994 | 6655.85205 | 5806.69922 | 2573.34375 | 6074.61182 | 727.705528 | 826.138489 | 802.987061 | 891.430603 | 833.628906 | 811.080627 | 737.608887 | 741.906433 | 882.161865 | 826.678833 | 828.861511 | 868.670715 | 795.789429 | 814.917053 | 728.860718 | 695.962646 | 787.938049 | 851.862 | 846.644531 | 786.473328 | 860.829895 | 895.533264 | 917.328491 | 871.214355 | 851.139526 | 727.711295 | 8549.89551 | 725.532828 | 12348.0098 | 12254.0947 | 9366.82813 | 13200.4189 | 10193.8633 | 727.711295 | 9120.62891 | 5616.93604 | 4763.39307 | 6020.19092 | 4540.18115 | 7228.26318 | 727.705528 | 452.674072 | 498.3909 | 496.299438 | 539.508789 | 521.886658 | 541.654175 | 505.527496 | 490.301361 | 725.532828 | 2352.56689 | 3965.56152 | 2722.60083 | 5128.76709 | 443.612549 | 3899.4834 | 3158.93945 | 3604.97632 | 725.532828 | 7192.70801 | 9181.75195 | 12564.6328 | 727.711295 | 20678.8828 | 17651.8066 | 11172.6738 | 5413.57715 | 7002.46729 | 9845.01367 | 8905.63867
729.389761 | 12081.9775 | 9923.47363 | 14741.3711 | 14800.3164 | 7014.86719 | 13456.6748 | 6662.62305 | 3241.91675 | 15127.4023 | 16169.0098 | 4870.14014 | 7999.88184 | 18124.0488 | 6847.61426 | 22458.7695 | 3955.7981 | 17462.0879 | 8334.54102 | 6063.36572 | 18684.2793 | 2555.1521 | 12429.7783 | 731.568228 | 3742.40796 | 5685.94873 | 5095.2998 | 5173.42188 | 4501.6084 | 4817.77881 | 6583.67578 | 5501.53223 | 2400.98804 | 5825.27783 | 731.562462 | 818.680603 | 789.765259 | 875.133118 | 834.627686 | 783.409546 | 729.069458 | 725.11322 | 870.424377 | 821.129456 | 820.488342 | 853.349548 | 802.101624 | 816.360352 | 713.828308 | 700.53009 | 773.913208 | 842.948181 | 819.781433 | 782.031677 | 858.074707 | 877.544434 | 904.539368 | 862.328674 | 840.916382 | 731.568228 | 8432.04492 | 729.389761 | 12529.5918 | 12499.918 | 9401.51074 | 13094.8604 | 10001.0967 | 731.568228 | 8856.78711 | 5412.57422 | 4442.71777 | 5926.39404 | 4294.97705 | 6776.04688 | 731.562462 | 454.485321 | 503.063782 | 504.29776 | 540.667603 | 530.647827 | 543.406677 | 489.723145 | 491.682922 | 729.389761 | 2456.55127 | 4011.71289 | 2811.33691 | 5171.57275 | 804.544312 | 4060.22925 | 3241.125 | 3653.60913 | 729.389761 | 7352.27002 | 9038.29297 | 12437.3848 | 731.568228 | 20332.3633 | 17604.7852 | 10951.4795 | 5190.55908 | 6799.13672 | 9535.17676 | 8552.74805
733.246695 | 12132.8652 | 9756.06348 | 14534.082 | 14737.5771 | 7016.28955 | 13494.8721 | 6632.06787 | 3209.0686 | 15295.1445 | 16575.9355 | 5005.26563 | 8085.63818 | 18103.2637 | 6696.53125 | 21782.6094 | 3853.99658 | 17337.9199 | 8388.58105 | 6044.88037 | 18859.4961 | 2770.38354 | 12518.9131 | 735.425162 | 3824.24292 | 5671.73389 | 5121.92578 | 4926.28662 | 4594.31396 | 4725.48291 | 6639.5415 | 5430.4873 | 2402.72144 | 5713.87012 | 735.419395 | 813.082642 | 774.620239 | 855.588684 | 819.071899 | 759.218567 | 724.12323 | 711.688293 | 847.44342 | 815.774841 | 808.806458 | 851.811768 | 795.926331 | 792.260071 | 699.495789 | 696.600159 | 739.867981 | 827.569641 | 790.209473 | 792.247253 | 863.105347 | 861.727112 | 870.522095 | 862.52417 | 803.324219 | 735.425162 | 8653.69336 | 733.246695 | 12594.1299 | 12548.8379 | 9558.17969 | 12890.9971 | 9919.99609 | 735.425162 | 8803.19238 | 5356.68311 | 4462.76318 | 5954.84668 | 4312.55029 | 6459.62695 | 735.419395 | 442.261444 | 500.422272 | 511.304657 | 527.553528 | 536.337219 | 529.277649 | 469.022095 | 491.895752 | 733.246695 | 2461.8645 | 3969.82495 | 2841.88062 | 5245.0249 | 826.422729 | 4116.33447 | 3210.84131 | 3679.84766 | 733.246695 | 7195.46484 | 9068.9707 | 12366.2588 | 735.425162 | 20309.375 | 17635.7695 | 11004.6738 | 5184.48486 | 6822.45068 | 9535.50488 | 8514.04297
737.103629 | 12046.9063 | 9644.01758 | 14321.0605 | 14663.6895 | 7112.76074 | 13410.6279 | 6674.06104 | 3199.09766 | 15414.043 | 16899.5684 | 5021.38232 | 8070.125 | 18148.1992 | 6550.9292 | 21118.6426 | 3660.59619 | 17312.9844 | 8500.87891 | 6001.55029 | 19098.1152 | 2764.4585 | 12587.2227 | 739.282095 | 4125.58008 | 5812.88965 | 5157.72021 | 4868.44727 | 4792.46338 | 4827.48096 | 6803.86572 | 5559.99658 | 2530.61987 | 5776.19922 | 739.276329 | 806.249756 | 771.86438 | 829.241821 | 823.136536 | 766.409851 | 715.452515 | 702.648987 | 827.294983 | 808.90094 | 815.622314 | 861.82135 | 790.753967 | 778.724609 | 702.090576 | 705.876221 | 727.901489 | 815.162231 | 822.785217 | 798.177734 | 866.436035 | 879.597595 | 870.046143 | 871.605835 | 802.736023 | 739.282095 | 9006.40234 | 737.103629 | 12562.0127 | 12434.1758 | 9613.05664 | 12904.1826 | 9994.03809 | 739.282095 | 8849.57227 | 5527.40039 | 4772.02197 | 6065.52539 | 4545.25732 | 6554.60498 | 739.276329 | 434.089996 | 501.201904 | 501.714752 | 519.629883 | 524.292725 | 521.584412 | 475.039642 | 482.957367 | 737.103629 | 2427.67627 | 3946.68481 | 2843.62109 | 5267.89941 | 559.321411 | 4066.20508 | 3124.55396 | 3692.54346 | 737.103629 | 7039.08545 | 9125.8457 | 12437.001 | 739.282095 | 20755.3066 | 17800.0898 | 11273.5371 | 5354.37891 | 7051.01611 | 9857.44141 | 8757.89648
740.960562 | 11808.4697 | 9615.0166 | 14413.3037 | 14640.3594 | 7118.83008 | 13351.9072 | 6813.56445 | 3228.59497 | 15549.1348 | 17009.5742 | 4954.54004 | 8165.5708 | 18108.3418 | 6638.41895 | 20548.625 | 3626.74585 | 17373.7031 | 8523.95215 | 6079.10107 | 19397.3965 | 2601.31665 | 12688.3623 | 743.139029 | 4252.51855 | 5801.81201 | 5016.69385 | 4941.41992 | 4802.96387 | 4995.16406 | 6785.37451 | 5656.78955 | 2611.24658 | 5839.66406 | 743.133262 | 803.79834 | 761.669861 | 824.726257 | 821.313721 | 786.144043 | 687.032593 | 697.392578 | 822.92334 | 810.553284 | 813.589233 | 858.760132 | 792.080688 | 776.128296 | 681.263916 | 708.758057 | 737.225403 | 812.538574 | 830.753296 | 792.69519 | 856.251221 | 887.548767 | 866.812134 | 873.030212 | 788.80603 | 743.139029 | 9000.96973 | 740.960562 | 12496.665 | 12385.5879 | 9492.73828 | 13154.6299 | 10105.9492 | 743.139029 | 8846.31543 | 5625.44336 | 4965.23193 | 6225.14258 | 4670.02734 | 6823.40479 | 743.133262 | 436.066132 | 497.38208 | 504.927429 | 523.518494 | 489.819397 | 520.41748 | 466.497772 | 466.044861 | 740.960562 | 2424.69702 | 3989.57275 | 2856.07739 | 5230.89697 | 360.783966 | 4005.32153 | 3066.3811 | 3686.44946 | 740.960562 | 7161.96484 | 8961.24219 | 12582.8799 | 743.139029 | 21192.8027 | 17911.0898 | 11515.0859 | 5449.71973 | 7246.72412 | 10052.6211 | 8916.31836
744.817496 | 11755.2549 | 9683.75781 | 14481.3477 | 14456.9248 | 7064.28955 | 13253.5176 | 6870.04639 | 3190.22144 | 15762.25 | 17050.2285 | 4922.8418 | 8287.86719 | 18002.3789 | 6683.0498 | 20042.8535 | 3681.00146 | 17258.9414 | 8408.69531 | 6147.89893 | 19564.2891 | 2668.6438 | 12831.0068 | 746.995963 | 3897.44751 | 5358.70703 | 4694.37646 | 4963.94336 | 4467.05078 | 4971.36768 | 6304.67871 | 5497.40674 | 2453.63062 | 5694.81152 | 746.990196 | 812.475769 | 761.817505 | 823.574951 | 822.284363 | 796.638733 | 669.421936 | 684.957886 | 820.261353 | 807.734985 | 811.145386 | 847.168884 | 798.383057 | 773.499634 | 664.653259 | 703.418701 | 741.670227 | 808.952698 | 828.453979 | 781.543823 | 852.46228 | 878.659607 | 856.719788 | 867.227478 | 779.498901 | 746.995963 | 8334.11035 | 744.817496 | 12305.6494 | 12424.7334 | 9457.3291 | 13149.6797 | 10124.6387 | 746.995963 | 8704.1084 | 5256.35986 | 4629.03809 | 6339.84229 | 4379.62646 | 6714.33398 | 746.990196 | 430.311768 | 496.332306 | 509.416595 | 527.407349 | 475.52536 | 524.527283 | 459.616791 | 451.127075 | 744.817496 | 2379.62402 | 3983.24219 | 2829.75293 | 5234.96875 | 422.001282 | 3985.1853 | 3034.67212 | 3632.21948 | 744.817496 | 7267.54883 | 8768.6543 | 12689.3057 | 746.995963 | 20906.748 | 17722.8301 | 11427.4785 | 5196.93018 | 7100.99951 | 9533.17773 | 8553.6416
748.674429 | 11862.6348 | 9778.33496 | 14323.165 | 14235.6387 | 7067.44238 | 13191.8047 | 6778.71338 | 3114.26978 | 15944.4404 | 17154.0645 | 4925.52979 | 8364.43359 | 17860.5352 | 6563.00732 | 19562 | 3713.75635 | 17053.4805 | 8279.63281 | 6132.6748 | 19581.6914 | 2889.2478 | 12963.9492 | 750.852896 | 3735.7019 | 5190.5249 | 4469.10645 | 4701.0376 | 4166.71631 | 4523.9248 | 6221.23779 | 5485.02246 | 2064.28125 | 5724.77539 | 750.84713 | 828.760376 | 778.113281 | 810.848755 | 833.84967 | 791.102661 | 673.453613 | 666.411194 | 811.248657 | 797.438293 | 816.512207 | 840.641235 | 800.293274 | 768.14325 | 670.159119 | 697.048523 | 730.829285 | 801.490295 | 839.351563 | 777.123108 | 862.727478 | 868.008118 | 850.746704 | 860.369507 | 785.123108 | 750.852896 | 8395.32031 | 748.674429 | 12104.8916 | 12394.7197 | 9587.41309 | 12829.6211 | 10032.665 | 750.852896 | 8348.79004 | 5141.30176 | 4366.15332 | 5884.85498 | 4314.33496 | 6465.2583 | 750.84713 | 416.236786 | 501.391937 | 503.183197 | 522.625366 | 495.573212 | 530.195374 | 468.170471 | 446.186005 | 748.674429 | 2326.40698 | 3938.45728 | 2791.08545 | 5281.14795 | 560.601624 | 4035.22705 | 3058.67651 | 3596.49072 | 748.674429 | 7294.06787 | 8804.48633 | 12674.4834 | 750.852896 | 20590.8828 | 17760.627 | 10920.5283 | 4830.56348 | 6639.30957 | 8753.42383 | 8037.18457
752.531363 | 11613.8086 | 9743.35645 | 14229.6357 | 14481.6924 | 7161.37451 | 13399.9365 | 6724.91748 | 3208.29126 | 15890.1191 | 17291.0449 | 4850.02734 | 8480.99707 | 17682.752 | 6583.87793 | 19155.1465 | 3780.33667 | 17214.5742 | 8329.77637 | 6169.55762 | 19686.0527 | 2631.04883 | 13006.2568 | 754.70983 | 3663.5752 | 5375.43115 | 4632.16064 | 4835.68604 | 4304.3418 | 4566.46875 | 6466.37109 | 5352.72461 | 2168.79419 | 5811.13184 | 754.704063 | 831.118103 | 777.509033 | 795.903259 | 839.727112 | 778.291504 | 657.645996 | 658.045349 | 804.143127 | 795.319763 | 813.889709 | 841.848572 | 779.312439 | 768.578918 | 663.878601 | 693.965454 | 722.927734 | 800.61084 | 840.077087 | 786.651917 | 857.817688 | 871.625793 | 855.715149 | 851.02478 | 767.573669 | 754.70983 | 8423.39063 | 752.531363 | 12233.4727 | 12162.1719 | 9575.62598 | 12831.7598 | 9957.55469 | 754.70983 | 8639.58105 | 5181.89111 | 4762.80908 | 6143.40234 | 4226.12598 | 6465.1084 | 754.704063 | 423.53476 | 499.902191 | 492.364166 | 511.636993 | 501.379395 | 528.733459 | 470.05542 | 448.617004 | 752.531363 | 2446.12183 | 4032.81763 | 2859.15918 | 5234.67871 | 429.765381 | 4148.18213 | 3186.84424 | 3699.19653 | 752.531363 | 7619.01221 | 9048.70313 | 12580.374 | 754.70983 | 20748.1758 | 17970.5957 | 11308.5596 | 4952.50635 | 6714.29492 | 9216.74219 | 8073.99268
756.388297 | 11499.7744 | 9542.0498 | 13985.001 | 14614.877 | 7166.96729 | 13265.665 | 6704.54785 | 3282.04907 | 15971.7109 | 17593.3828 | 5011.30762 | 8410.76172 | 17842.1074 | 6515.13184 | 18994.0176 | 3894.01392 | 17099.252 | 8353.30957 | 6161.55078 | 19618.6191 | 2461.54102 | 12950.1797 | 758.566763 | 3770.31421 | 5564.63086 | 4831.21631 | 4853 | 4323.49023 | 4492.96484 | 6455.59717 | 5448.09424 | 2380.8374 | 5750.50488 | 758.560997 | 815.66156 | 760.872498 | 787.287842 | 830.008606 | 762.454773 | 638.641113 | 661.094116 | 791.607483 | 798.841187 | 806.90741 | 841.134705 | 760.343994 | 760.608154 | 646.809448 | 694.410645 | 719.551636 | 801.327576 | 833.849548 | 802.229919 | 841.091248 | 871.842712 | 863.116943 | 845.699707 | 742.393311 | 758.566763 | 8455.82813 | 756.388297 | 12282.9453 | 12057.248 | 9423.68457 | 12839.4678 | 10013.626 | 758.566763 | 8824.78027 | 5425.30273 | 4938.73877 | 6372.51904 | 4399.90186 | 6503.5918 | 758.560997 | 439.44812 | 490.269073 | 486.105835 | 504.569153 | 494.436646 | 519.743896 | 469.752991 | 457.118286 | 756.388297 | 2484.7146 | 3945.82983 | 2829.0061 | 5267.10156 | 570.149109 | 4108.67725 | 3082.41846 | 3648.94043 | 756.388297 | 7395.24902 | 9269.77344 | 12721.7959 | 758.566763 | 21145.0684 | 18202.2109 | 11597.4844 | 5137.13623 | 6824.89355 | 9759.48633 | 8202.37012
760.24523 | 11442.9258 | 9418.80664 | 13921.3945 | 14461.7109 | 7147.87842 | 13130.1504 | 6722.66211 | 3311.46777 | 16132.5498 | 17643.3457 | 5164.75879 | 8448.8623 | 17703.9102 | 6443.85791 | 18615.2715 | 3891.7876 | 16777.2969 | 8488.13574 | 6178.80225 | 19740.5 | 2621.31641 | 13184.1279 | 762.423697 | 3807.34985 | 5459.44922 | 4895.00586 | 4858.74121 | 4203.8125 | 4323.31982 | 6176.28271 | 5485.4165 | 2422.9707 | 5594.68262 | 762.41793 | 800.128052 | 750.645081 | 783.658752 | 813.193665 | 748.860413 | 652.218689 | 661.363586 | 766.452881 | 792.438049 | 804.989014 | 827.736816 | 773.454834 | 735.395569 | 645.781555 | 693.684387 | 711.061035 | 793.051575 | 836.769043 | 805.720642 | 840.545959 | 853.446472 | 861.857971 | 848.194519 | 747.781067 | 762.423697 | 8467.75293 | 760.24523 | 12225.6494 | 12007.6357 | 9293.47656 | 12812.2227 | 9978.19531 | 762.423697 | 8779.3916 | 5625.00049 | 4810.25391 | 6401.77539 | 4551.17432 | 6446.22607 | 762.41793 | 436.150421 | 481.08609 | 486.072968 | 506.522614 | 505.523438 | 513.107727 | 481.345306 | 468.793945 | 760.24523 | 2501.56519 | 3972.42285 | 2890.12671 | 5337.25098 | 636.108826 | 4064.09326 | 3122.24536 | 3599.39624 | 760.24523 | 7254.26416 | 9146.2373 | 12657.4893 | 762.423697 | 21444.2754 | 18189.2207 | 11600.8545 | 5166.30225 | 6773.21729 | 9642.39355 | 8241.9043
764.102164 | 11393.5107 | 9439.01953 | 13933.7344 | 14239.1133 | 7098.49023 | 13045.6973 | 6722.375 | 3314.57324 | 16243.5732 | 17688.1602 | 5227.47119 | 8589.75391 | 17392.6074 | 6434.02441 | 18196.1758 | 3799.92432 | 16505.2305 | 8606.21777 | 6195.66846 | 19978.6367 | 2952.47485 | 13442.7773 | 766.280631 | 3626.39331 | 5107.31494 | 4810.90869 | 4993.39307 | 4115.53613 | 4248.08545 | 5881.49219 | 5233.20508 | 2265.04663 | 5480.74414 | 766.274864 | 804.665833 | 735.650391 | 777.152039 | 811.187744 | 757.493408 | 645.487427 | 648.761841 | 757.13623 | 777.458679 | 785.126343 | 806.996155 | 776.592529 | 739.093933 | 651.666931 | 684.359741 | 708.196777 | 787.808411 | 822.691223 | 786.251709 | 856.061096 | 863.666626 | 860.587646 | 839.752258 | 748.366699 | 766.280631 | 8457.98438 | 764.102164 | 12160.6436 | 11947.9463 | 9279.69238 | 12716.6563 | 9910.12793 | 766.280631 | 8634.61914 | 5587.41211 | 4641.21045 | 6314.13086 | 4448.11182 | 6303.65137 | 766.274864 | 444.666992 | 473.439972 | 482.336914 | 504.044464 | 505.221588 | 519.998718 | 474.740265 | 469.798553 | 764.102164 | 2498.27295 | 4049.00757 | 2951.396 | 5418.93408 | 651.095276 | 4087.49634 | 3215.07227 | 3631.46387 | 764.102164 | 7385.56201 | 8918.0957 | 12466.3711 | 766.280631 | 21447.4414 | 17914.7617 | 11423.7041 | 5030.75146 | 6604.64795 | 8899.58496 | 8154.146
767.959097 | 11312.4521 | 9535.38672 | 13871.5596 | 14156.5811 | 7043.8252 | 12989.3721 | 6678.55811 | 3326.86011 | 16298.5332 | 17986.4023 | 5218.07813 | 8745.71973 | 17232.3203 | 6504.55078 | 17967.6387 | 3703.96777 | 16443.3867 | 8607.54785 | 6197.90967 | 20173.3008 | 3165.5918 | 13455.8984 | 770.137564 | 3388.06201 | 4925.7998 | 4668.41406 | 5098.78174 | 4157.10205 | 4302.47363 | 5802.92725 | 4883.43018 | 2118.82324 | 5489.43799 | 770.131798 | 810.244873 | 745.485168 | 776.951477 | 805.988281 | 748.548645 | 647.542725 | 640.950684 | 756.440796 | 781.585876 | 778.843567 | 798.914795 | 768.317322 | 739.749329 | 650.395874 | 688.559082 | 706.72583 | 782.639526 | 819.418213 | 793.61676 | 859.568848 | 849.866333 | 850.373596 | 835.436096 | 744.776184 | 770.137564 | 8472.5166 | 767.959097 | 12143.4902 | 11866.2822 | 9370.08203 | 12606.0801 | 9917.00879 | 770.137564 | 8497.75684 | 5362.06689 | 4661.76855 | 6195.13965 | 4235.27051 | 6222.76416 | 770.131798 | 446.357025 | 454.232483 | 481.038055 | 499.615417 | 492.018036 | 503.677185 | 467.279663 | 453.293823 | 767.959097 | 2478.38965 | 4078.30054 | 2920.69263 | 5476.68604 | 691.760254 | 4186.92188 | 3209.18555 | 3740.17651 | 767.959097 | 7674.63916 | 8889.67188 | 12341.4199 | 770.137564 | 21203.875 | 17704.7988 | 11116.585 | 4865.90918 | 6485.59375 | 8280.30469 | 7935.10254
771.816031 | 11135.2266 | 9525.2373 | 13762.5439 | 14117.2979 | 7081.43311 | 12971.0586 | 6639.15967 | 3373.82227 | 16488.8281 | 18331.7539 | 5198.96875 | 8873.02246 | 17313.9355 | 6598.41016 | 17777.668 | 3649.75171 | 16429.709 | 8589.03027 | 6234.34229 | 20261.1563 | 3028.79443 | 13344.4277 | 773.994498 | 3475.89746 | 5395.40576 | 4578.80811 | 4737.30078 | 4226.63965 | 4242.48633 | 5906.04736 | 5004.00098 | 2277.69946 | 5545.69629 | 773.988731 | 803.520752 | 752.693542 | 766.433228 | 804.026428 | 737.267639 | 648.04364 | 634.294312 | 750.317017 | 776.481812 | 783.153931 | 805.737061 | 759.267822 | 736.696777 | 643.599915 | 693.013977 | 698.699402 | 779.787354 | 814.735413 | 805.839417 | 846.559814 | 841.218933 | 837.26062 | 827.836426 | 742.607971 | 773.994498 | 8534.20801 | 771.816031 | 12047.2559 | 11800.2744 | 9403.84082 | 12627.2471 | 9971.22461 | 773.994498 | 8333.35938 | 5232.56982 | 4814.80811 | 6021.44287 | 4365.1665 | 6398.64111 | 773.988731 | 439.956848 | 449.191132 | 484.069031 | 501.182892 | 481.716095 | 492.14563 | 463.416321 | 437.866943 | 771.816031 | 2479.03613 | 4131.93115 | 2880.64282 | 5440.14209 | 679.03363 | 4303.85645 | 3156.95532 | 3822.01514 | 771.816031 | 7795.43018 | 9070.35352 | 12282.9492 | 773.994498 | 20978.2617 | 17986.8359 | 10612.6973 | 4832.91943 | 6537.86084 | 8748.40918 | 7582.4751
775.672965 | 10894.7588 | 9323.14648 | 13695.876 | 14042.1445 | 7220.2207 | 12971.0469 | 6650.05371 | 3421.07471 | 16866.3184 | 18400.9824 | 5237.15723 | 8934.42578 | 17357.1914 | 6626.35498 | 17453.9102 | 3624.9541 | 16239.293 | 8640.47656 | 6309.50977 | 20193.2969 | 2665.58813 | 13377.4102 | 777.851431 | 3207.5332 | 4967.10693 | 4401.84619 | 4505.22412 | 4138.92725 | 3825.81372 | 5214.28564 | 5018.16455 | 2112.04858 | 5273.68164 | 777.845665 | 784.986023 | 739.876099 | 741.777283 | 805.01178 | 733.710083 | 637.998047 | 624.943481 | 734.681641 | 751.161499 | 781.546875 | 813.259827 | 754.674683 | 731.239807 | 633.232544 | 685.38385 | 682.913513 | 777.160034 | 799.583923 | 800.923706 | 827.925659 | 849.482971 | 827.80127 | 814.532471 | 741.264465 | 777.851431 | 8017.85742 | 775.672965 | 11874.5908 | 11786.7783 | 9260.09668 | 12753.7178 | 9940.82422 | 777.851431 | 8290.5498 | 5033.59619 | 4445.10303 | 5879.7749 | 3970.13257 | 6673.77197 | 777.845665 | 429.691833 | 465.741028 | 486.949738 | 507.595551 | 483.434998 | 501.236694 | 460.732727 | 434.011658 | 775.672965 | 2527.36621 | 4250.19629 | 2940.46582 | 5335.68066 | 569.91394 | 4367.25684 | 3195.97876 | 3785.81152 | 775.672965 | 7699.81641 | 9258.11719 | 12241.3398 | 777.851431 | 20824.0293 | 17412.5488 | 10750.457 | 4637.58057 | 6216.30518 | 8666.05078 | 7375.98877
779.529898 | 10850.5225 | 9183.24707 | 13569.3467 | 14345.0342 | 7193.25439 | 12831.8477 | 6643.59961 | 3359.21631 | 16947.0254 | 18446.6738 | 5357.12109 | 8825.50098 | 16898.2246 | 6554.84033 | 17414.9453 | 3609.3645 | 16037.7852 | 8538.5 | 6251.12451 | 19814.0645 | 2715.45874 | 13449.4707 | 781.708365 | 3129.83228 | 4763.40625 | 4311.4043 | 4181.11133 | 4078.57861 | 3820.8999 | 5359.08643 | 4914.83496 | 2105.28833 | 4910.19189 | 781.702598 | 775.795715 | 735.002319 | 732.818909 | 795.531555 | 721.335449 | 632.967896 | 623.377991 | 727.184509 | 748.26532 | 764.18396 | 802.469849 | 752.196655 | 718.995483 | 619.32196 | 676.924683 | 673.625 | 771.094116 | 793.59314 | 797.432129 | 827.886536 | 833.935547 | 827.983887 | 815.530029 | 735.331421 | 781.708365 | 8332.83203 | 779.529898 | 12096.4063 | 11789.5557 | 9111.1582 | 12535.2949 | 9761.11816 | 781.708365 | 8313.11816 | 5005.23926 | 4298.9668 | 5986.60596 | 4049.26758 | 6421.90527 | 781.702598 | 421.980865 | 473.367096 | 483.139252 | 507.406616 | 492.258087 | 504.383911 | 457.632965 | 432.963013 | 779.529898 | 2571.75049 | 4138.73291 | 2963.03149 | 5411.34033 | 646.057678 | 4369.19092 | 3259.66113 | 3707.87891 | 779.529898 | 8024.51563 | 9355.97754 | 12414.6006 | 781.708365 | 20910.6211 | 17427.8789 | 10960.4219 | 4304.61035 | 5998.89844 | 8293.42188 | 6885.16846
783.386832 | 10872.3887 | 9268.08887 | 13515.2275 | 14336.3203 | 7087.00684 | 12671.8975 | 6628.82373 | 3422.84839 | 16928.2695 | 18593.0957 | 5261.95752 | 8925.83398 | 16644.1777 | 6483.22021 | 17114.3496 | 3816.67065 | 15945.7676 | 8570.38672 | 6196.95996 | 19951.2949 | 2883.29541 | 13616.0908 | 785.565299 | 3296.04492 | 4869.66602 | 4425.75684 | 4302.64111 | 4044.55493 | 4013.29663 | 5727.40283 | 4985.91699 | 2191.47339 | 4927.33008 | 785.559532 | 779.200073 | 738.908752 | 743.261475 | 780.138733 | 701.94458 | 630.326233 | 626.455444 | 730.297913 | 764.756165 | 748.525879 | 772.69751 | 744.015381 | 710.466919 | 609.683838 | 669.19397 | 667.746582 | 764.15271 | 797.223694 | 795.966858 | 838.104736 | 808.494629 | 831.341614 | 825.476746 | 720.940308 | 785.565299 | 8439.61523 | 783.386832 | 11736.7256 | 11648.3633 | 9072.91602 | 12408.0918 | 9672.61035 | 785.565299 | 8320.16699 | 5123.90625 | 4343.31543 | 6087.24902 | 4210.74561 | 6234.76123 | 785.559532 | 413.055786 | 462.717926 | 470.203827 | 488.306183 | 499.981049 | 492.686066 | 453.303467 | 433.820221 | 783.386832 | 2590.9646 | 4148.05371 | 2936.75122 | 5373.82666 | 440.023895 | 4334.39844 | 3407.71997 | 3757.59668 | 783.386832 | 7638.25 | 9235.41016 | 12427.6309 | 785.565299 | 21078.541 | 17654.2402 | 11113.1025 | 4299.06543 | 5984.56445 | 8137.18457 | 6834.24951
787.243765 | 10663.2012 | 9107.28516 | 13399.002 | 14112.8877 | 6957.80615 | 12392.3916 | 6577.69189 | 3363.32715 | 17005.2891 | 18484.7324 | 5285.60889 | 9010.39551 | 16479.5977 | 6447.01953 | 16677.5039 | 3738.41504 | 15821.5439 | 8575.47852 | 6161.97803 | 20097.9746 | 2825.3606 | 13552.2461 | 789.422232 | 3527.05444 | 5071.59131 | 4578.62354 | 4666.22949 | 4072.73486 | 4244.89063 | 5906.3252 | 5125.80664 | 2301.84326 | 5189.61572 | 789.416466 | 771.970093 | 716.324158 | 737.063049 | 779.442749 | 700.53064 | 606.02179 | 615.058472 | 724.936096 | 740.994141 | 762.172668 | 750.284607 | 729.273438 | 721.621033 | 614.80835 | 651.207336 | 647.254517 | 760.559143 | 782.236816 | 770.680664 | 821.739441 | 841.662903 | 824.032837 | 812.295532 | 704.054138 | 789.422232 | 8149.27393 | 787.243765 | 11414.9893 | 11542.7607 | 8932.7959 | 12316.3135 | 9575.90234 | 789.422232 | 8349.85059 | 5237.1167 | 4443.95215 | 6107.84863 | 4252.7041 | 6295.32275 | 789.416466 | 396.556885 | 462.426483 | 456.10968 | 458.264771 | 500.647766 | 493.704865 | 449.937103 | 447.038055 | 787.243765 | 2474.14844 | 4138.29395 | 2873.02417 | 5289.35889 | 492.632172 | 4333.19531 | 3376.32886 | 3807.73193 | 787.243765 | 7513.07861 | 9047.1123 | 12260.9629 | 789.422232 | 21269.1465 | 17687.8984 | 11116.1475 | 4571.00488 | 6023.40234 | 8133.32568 | 7108.20166
791.100699 | 10410.5156 | 8786.64551 | 13217.6123 | 13825.4443 | 6879.13379 | 12180.9746 | 6569.33154 | 3280.43774 | 17096.8965 | 18315.9414 | 5389.35059 | 9048.51465 | 16432.5293 | 6376.57227 | 16369.7207 | 3514.43579 | 15646.0674 | 8589.16113 | 6231.58496 | 20156.707 | 2653.77148 | 13410.6064 | 793.279166 | 3620.0415 | 5123.87891 | 4557.56201 | 4781.8999 | 4133.43994 | 4405.67139 | 5847.25635 | 5091.06201 | 2373.43555 | 5323.44336 | 793.273399 | 760.043823 | 727.177979 | 726.972717 | 760.832642 | 681.885559 | 597.907227 | 607.583069 | 730.494385 | 740.184326 | 761.585632 | 769.660889 | 742.539978 | 705.01825 | 613.915222 | 665.185303 | 653.757568 | 738.815613 | 768.806091 | 775.502014 | 814.794312 | 831.82959 | 821.496704 | 813.783813 | 710.462585 | 793.279166 | 7881.84131 | 791.100699 | 11310.7461 | 11415.9063 | 8798.3418 | 12234.6152 | 9496.12598 | 793.279166 | 8433.35156 | 5194.64697 | 4492.31641 | 6114.31885 | 4212.24658 | 6405.30664 | 793.273399 | 407.783081 | 460.294617 | 465.270355 | 483.600342 | 481.067322 | 492.837585 | 461.015564 | 445.858856 | 791.100699 | 2351.39697 | 4123.93506 | 2865.94727 | 5281.05225 | 700.68927 | 4322.58789 | 3288.43091 | 3838.28564 | 791.100699 | 7577.37988 | 9009.04102 | 12086.7383 | 793.279166 | 21457.8047 | 17433.4688 | 10979.7051 | 4782.1499 | 5972.68164 | 7992.1377 | 7231.74561
794.957633 | 10334.1563 | 8587.58105 | 13054.791 | 13651.9561 | 6894.82129 | 12190.749 | 6648.75732 | 3320.32959 | 17133.3926 | 18378.3809 | 5435.7793 | 9103.46387 | 16483.7207 | 6256.64209 | 16335.1943 | 3438.76221 | 15475.7979 | 8675.33594 | 6412.15088 | 20174.1758 | 2625.04834 | 13426.1445 | 797.136099 | 3519.86499 | 4936.28271 | 4360.07373 | 4524.39746 | 4053.10547 | 4318.61328 | 5650.19873 | 4861.2251 | 2309.23633 | 5207.47266 | 797.130333 | 761.116272 | 726.786621 | 712.117554 | 758.38208 | 689.15564 | 600.275146 | 598.344788 | 718.807373 | 737.191956 | 757.659973 | 778.527161 | 737.447815 | 705.557373 | 611.917358 | 677.902283 | 653.675964 | 733.648987 | 760.829163 | 782.864685 | 815.84082 | 830.847595 | 805.159973 | 800.29718 | 697.064697 | 797.136099 | 7903.54346 | 794.957633 | 11368.3555 | 11258.0146 | 8811.00977 | 12169.9121 | 9486.02441 | 797.136099 | 8468.3252 | 4968.14502 | 4438.51807 | 6154.10791 | 4166.05225 | 6306.70508 | 797.130333 | 420.779144 | 448.955688 | 470.137512 | 489.178436 | 468.598145 | 480.885864 | 457.240021 | 433.243042 | 794.957633 | 2377.04492 | 4154.54492 | 2961.7395 | 5407.32129 | 785.593567 | 4278.01758 | 3304.69141 | 3858.11572 | 794.957633 | 7537.14502 | 9196.65039 | 12047.291 | 797.136099 | 21543.2617 | 17114.9082 | 10872.6025 | 4705.30811 | 5898.32129 | 7669.19287 | 7106.51465
798.814566 | 10302.0127 | 8660.5127 | 12993.2109 | 13718.7246 | 6959.56104 | 12254.5742 | 6699.52441 | 3429.16089 | 17215.1582 | 18638.8594 | 5387.69092 | 9217.12988 | 16374.3906 | 6219.34082 | 16346.4814 | 3555.74487 | 15346.8789 | 8768.22949 | 6503.60107 | 20064.4648 | 2872.30029 | 13560.0645 | 800.993033 | 3382.91162 | 4678.2085 | 4267.93994 | 4361.51953 | 3595.60864 | 3788.16479 | 5429.25684 | 4776.57373 | 2018.83569 | 5156.88086 | 800.987266 | 767.55127 | 714.565796 | 705.139526 | 765.148193 | 697.479614 | 603.015015 | 593.747864 | 704.443359 | 735.515076 | 744.618042 | 773.266846 | 722.146423 | 705.319458 | 610.332092 | 673.468933 | 647.799988 | 737.048828 | 758.26001 | 781.672119 | 818.209045 | 826.216248 | 785.833496 | 787.530945 | 679.043762 | 800.993033 | 7935.33252 | 798.814566 | 11426.4414 | 11273.2695 | 8892.90723 | 12118.7881 | 9515.91895 | 800.993033 | 8208.87988 | 4722.77686 | 4304.6875 | 6149.5376 | 4105.28174 | 5913.4248 | 800.987266 | 416.404999 | 438.020264 | 468.248077 | 482.346863 | 468.224243 | 481.02005 | 439.750061 | 422.285889 | 798.814566 | 2549.82422 | 4206.97363 | 3052.55273 | 5553.10156 | 664.617004 | 4275.57959 | 3343.38135 | 3831.13818 | 798.814566 | 7487.46191 | 9361.88672 | 12045.4385 | 800.993033 | 21342.4648 | 17145.1523 | 11023.5068 | 4445.81055 | 6072.92041 | 7537.47754 | 7240.2251
802.6715 | 10023.8594 | 8845.03125 | 13033.668 | 13922.3242 | 6937.50635 | 12091.3838 | 6573.40576 | 3392.47217 | 17456.7598 | 18718.5098 | 5339.20117 | 9362.09961 | 15913.3164 | 6354.21973 | 16021.7324 | 3601.79883 | 15279.6143 | 8758.9707 | 6324.40527 | 19761.7402 | 3088.01001 | 13539.8965 | 804.849967 | 3250.59229 | 4817.72021 | 4250.65234 | 3990.6377 | 3650.9856 | 3584.27734 | 5228.34668 | 5099.59277 | 1986.58118 | 5022.36572 | 804.8442 | 767.454041 | 700.978271 | 710.390564 | 767.629272 | 687.13678 | 599.482056 | 596.358398 | 699.118591 | 737.40509 | 725.06311 | 765.786926 | 712.349609 | 688.777649 | 608.811768 | 651.62207 | 644.656433 | 733.594421 | 759.847595 | 771.680847 | 814.752625 | 804.764709 | 776.813599 | 787.660522 | 673.810181 | 804.849967 | 7613.19824 | 802.6715 | 11341.1182 | 11547.8887 | 8826.11328 | 12055.6543 | 9471.46582 | 804.849967 | 7830.98779 | 5046.2915 | 4075.85913 | 5703.58398 | 3783.59668 | 5784.26416 | 804.8442 | 396.066681 | 436.298798 | 464.214874 | 482.353485 | 471.429779 | 498.079895 | 422.326233 | 419.904846 | 802.6715 | 2680.41943 | 4213.30664 | 2985.62134 | 5519.40771 | 567.842712 | 4371.11426 | 3189.78149 | 3726.00488 | 802.6715 | 7747.46875 | 9237.50781 | 11910.0195 | 804.849967 | 21431.668 | 17145.4434 | 10658.1143 | 4320.12988 | 5933.94678 | 7627.99902 | 6987.7793
806.528433 | 10022.124 | 8737.7793 | 13046.793 | 13649.4756 | 6690.52979 | 12168.166 | 6560.17529 | 3275.91846 | 17433.748 | 18458.7871 | 5306.73096 | 9506.23242 | 15945.7305 | 6165.28271 | 15667.0205 | 3450.60938 | 15428.9951 | 8916.98633 | 6393.31836 | 19964.1563 | 2216.76465 | 13459.417 | 808.7069 | 3213.7644 | 4876.51904 | 4376.40381 | 4028.04517 | 3981.83325 | 3905.19409 | 5246.73047 | 5104.59814 | 2140.73193 | 5037.96777 | 808.701134 | 755.746338 | 689.552368 | 713.515442 | 762.647705 | 677.702393 | 590.115417 | 597.068359 | 689.107361 | 729.913574 | 718.714478 | 763.885559 | 706.365723 | 673.233704 | 605.107239 | 625.226746 | 645.693848 | 718.725647 | 763.455444 | 759.163696 | 800.567871 | 782.111084 | 778.552368 | 785.064453 | 672.124756 | 808.7069 | 7530.61377 | 806.528433 | 11077.6045 | 11094.4023 | 8791.66992 | 11977.9482 | 9314.5498 | 808.7069 | 7903.52783 | 5085.32764 | 4184.06543 | 5745.81445 | 3795.38086 | 5867.29932 | 808.701134 | 385.011627 | 441.73587 | 459.494293 | 483.893127 | 462.505981 | 496.533905 | 419.42627 | 418.511322 | 806.528433 | 2573.72046 | 4276.72168 | 2955.70093 | 5377.98828 | 767.872314 | 4222.71631 | 3134.2915 | 3733.7417 | 806.528433 | 7634.31445 | 9463.22266 | 12054.1279 | 808.7069 | 21287.2988 | 17232.6582 | 10652.4883 | 4633.23877 | 5787.99756 | 7830.85742 | 6925.23633
810.385367 | 9861.47852 | 8616.25195 | 12901.0264 | 13494.9814 | 6525.72021 | 11940.0049 | 6492.70361 | 3355.00928 | 17477.3164 | 18520.0977 | 5309.35791 | 9527.10645 | 16072.9902 | 6078.8252 | 15611.5732 | 3501.83447 | 15237.8506 | 9040.53027 | 6383.59912 | 19745.0977 | 2410.14209 | 13554.7451 | 812.563834 | 3306.21777 | 4952.81104 | 4535.96484 | 4214.4165 | 4199.91016 | 4163.83496 | 5433.0625 | 5098.42139 | 2315.56323 | 5136.58594 | 812.558067 | 743.125 | 682.316589 | 702.995728 | 750.511353 | 684.454834 | 580.844971 | 588.926453 | 667.668152 | 712.065247 | 729.815186 | 761.669556 | 699.945374 | 674.477783 | 596.780029 | 618.655151 | 648.777893 | 704.731079 | 755.014038 | 749.907349 | 783.788086 | 778.587891 | 779.616577 | 763.035522 | 666.788269 | 812.563834 | 7696.64844 | 810.385367 | 10992.3691 | 11021.1455 | 8784.00293 | 11780.4131 | 9239.07715 | 812.563834 | 8145.38818 | 5026.64844 | 4363.93115 | 5901.04297 | 3944.63184 | 6044.93408 | 812.558067 | 390.21051 | 443.636627 | 451.167999 | 479.86618 | 441.002136 | 469.778412 | 428.206451 | 411.852386 | 810.385367 | 2453.52759 | 4034.4104 | 2909.61621 | 5368.83301 | 713.825867 | 4181.9834 | 3104.07617 | 3669.28491 | 810.385367 | 7856.61328 | 9346.58105 | 11863.376 | 812.563834 | 21319.6074 | 17198.041 | 10847.0537 | 4843.21826 | 5961.07617 | 7958.8252 | 6922.20166
814.242301 | 9825.62012 | 8496.13477 | 12835.9648 | 13398.9268 | 6480.11768 | 11812.6484 | 6423.58398 | 3386.85742 | 17429.6309 | 18547.5645 | 5385.11865 | 9550.69727 | 16011.9893 | 6078.77979 | 15578.2432 | 3657.33179 | 15143.1016 | 9141.11914 | 6364.7373 | 19721.4355 | 2682.85156 | 13536.7422 | 816.420767 | 3428.65405 | 5037.07471 | 4540.4209 | 4362.56104 | 4187.69189 | 4154.46973 | 5582.19141 | 5149.32031 | 2350.50586 | 5182.9834 | 816.415001 | 750.175964 | 687.512878 | 691.129272 | 728.49292 | 677.947083 | 577.135559 | 580.8078 | 661.454468 | 714.266846 | 724.958496 | 744.999451 | 703.284058 | 671.958801 | 584.504578 | 649.891235 | 652.532593 | 711.095764 | 715.855286 | 744.323608 | 785.542786 | 786.034302 | 769.519287 | 737.994385 | 674.388977 | 816.420767 | 7882.43164 | 814.242301 | 11040.9668 | 11083.6621 | 8701.24316 | 11806.7588 | 9250.86035 | 816.420767 | 8235.5498 | 4957.20557 | 4404.76611 | 5815.20166 | 3992.11255 | 6183.94385 | 816.415001 | 377.398193 | 434.196228 | 437.473755 | 484.922119 | 433.352417 | 483.361542 | 425.238098 | 408.058838 | 814.242301 | 2386.98047 | 3895.99023 | 2875.31616 | 5417.13965 | 679.367249 | 4126.57959 | 3097.37036 | 3586.32617 | 814.242301 | 7906.43115 | 9233.73242 | 11825.9658 | 816.420767 | 21538.8887 | 16950.9648 | 10913.9072 | 4698.98389 | 6286.29785 | 7924.26563 | 6906.50488
818.099234 | 9839.84082 | 8407.18457 | 12795.5967 | 13305.8467 | 6474.64795 | 11830.1611 | 6349.03369 | 3320.49414 | 17346.1719 | 18426.8008 | 5436.53906 | 9527.99023 | 15782.7813 | 6100.39941 | 15474.3457 | 3742.02173 | 15090.4385 | 9240.71875 | 6343.46289 | 19853.4883 | 2711.49292 | 13408.6152 | 820.277701 | 3470.17651 | 5031.64941 | 4308.16797 | 4497.00391 | 4092.21924 | 4087.30884 | 5562.38965 | 5075.74316 | 2215.08984 | 5129.74463 | 820.271934 | 751.046509 | 700.439941 | 686.459778 | 724.86499 | 672.082825 | 569.422546 | 579.236084 | 651.396423 | 730.14563 | 707.638184 | 735.874268 | 704.814636 | 669.830933 | 580.093201 | 646.015442 | 632.022278 | 717.753113 | 719.700012 | 744.333618 | 789.634277 | 779.328674 | 771.000732 | 749.124512 | 638.273499 | 820.277701 | 7889.64404 | 818.099234 | 11047.0166 | 11046.6982 | 8577.74219 | 11870.7803 | 9225.11035 | 820.277701 | 8106.7998 | 4794.41699 | 4302.53125 | 5519.16699 | 3880.34961 | 6187.22705 | 820.271934 | 387.331085 | 436.669067 | 435.566833 | 469.161438 | 444.788422 | 486.417114 | 423.743103 | 394.242249 | 818.099234 | 2348.68164 | 3910.23315 | 2838.54614 | 5424.76904 | 706.795288 | 4037.66821 | 3073.9248 | 3505.02246 | 818.099234 | 7721.95361 | 9138.76465 | 11905.54 | 820.277701 | 21642.1523 | 16596.3945 | 10722.6807 | 4417.89404 | 6373.10254 | 7790.55713 | 6933.8418
821.956168 | 9768.6748 | 8358.4873 | 12688.5254 | 13209.8252 | 6440.9502 | 11868.1357 | 6276.56836 | 3222.16699 | 17346.8457 | 18201.666 | 5377.40674 | 9409.47266 | 15570.0615 | 6087.53564 | 15344.9551 | 3657.6582 | 14935.7764 | 9352.93652 | 6313.57031 | 19884.5117 | 2628.19556 | 13311.0479 | 824.134635 | 3474.17822 | 5026.61719 | 4030.95166 | 4632.96924 | 4100.17334 | 4123.85693 | 5525.4248 | 4932.93213 | 2088.45898 | 5091.52979 | 824.128868 | 743.353821 | 697.702026 | 690.40979 | 721.769897 | 673.121399 | 576.790039 | 580.595886 | 654.929932 | 732.636963 | 708.258606 | 741.625549 | 697.45752 | 658.41803 | 567.94342 | 643.705505 | 632.559937 | 713.916077 | 740.926147 | 750.23761 | 778.922546 | 779.037476 | 770.293823 | 759.437256 | 632.674194 | 824.134635 | 7735.22803 | 821.956168 | 10926.8545 | 10843.5391 | 8521.84863 | 11743.3418 | 9098.39453 | 824.134635 | 7944.34033 | 4634.93311 | 4132.82666 | 5301.32422 | 3699.8479 | 6034.28174 | 824.128868 | 392.577271 | 435.547363 | 431.006531 | 456.315704 | 449.277069 | 481.117767 | 431.053467 | 406.357361 | 821.956168 | 2298.20068 | 3954.03516 | 2786.24072 | 5352.91846 | 730.779968 | 3950.85718 | 3013.10596 | 3438.2959 | 821.956168 | 7519.48926 | 9002.47852 | 11910.4463 | 824.134635 | 21633.75 | 16322.2695 | 10424.3428 | 4375.95801 | 6159.68115 | 7726.30664 | 6970.75879
825.813101 | 9670.78027 | 8275.06348 | 12590.583 | 13131.5322 | 6409.33545 | 11801.9365 | 6262.71826 | 3170.04468 | 17395.2422 | 17894.1602 | 5248.11572 | 9274.97461 | 15508.3555 | 6017.8418 | 15241.2158 | 3496.29419 | 14784.8438 | 9432.12402 | 6282.48535 | 19720.3145 | 2716.87915 | 13298.8428 | 827.991568 | 3643.58203 | 5330.90869 | 4150.98633 | 4648.4585 | 4239.91797 | 4122.00586 | 5873.28467 | 5151.80957 | 2291.85938 | 5284.12939 | 827.985802 | 737.736938 | 691.064758 | 689.851929 | 727.57843 | 671.346008 | 585.011536 | 575.296387 | 653.424194 | 717.082825 | 708.985962 | 754.632019 | 692.858765 | 649.186707 | 563.062622 | 640.700867 | 642.135925 | 708.794617 | 744.790405 | 745.153992 | 766.997253 | 786.25946 | 764.699707 | 757.822998 | 642.656311 | 827.991568 | 7663.42432 | 825.813101 | 10837.1348 | 10645.3965 | 8609.62988 | 11570.9492 | 9000.43457 | 827.991568 | 8056.87793 | 4817.51709 | 3964.85498 | 5509.81787 | 3629.27295 | 5791.30176 | 827.985802 | 394.372925 | 437.335815 | 431.391296 | 455.116486 | 451.011963 | 484.244781 | 437.588531 | 419.595673 | 825.813101 | 2243.43066 | 3925.70313 | 2735.66748 | 5265.75977 | 714.943054 | 3882.39282 | 2953.15918 | 3405.29346 | 825.813101 | 7553.59131 | 8917.79102 | 11824.6162 | 827.991568 | 21947.002 | 16246.5615 | 10383.3262 | 4792.41455 | 6113.90234 | 7872.31641 | 6808.04883
829.670035 | 9774.94043 | 8068.29736 | 12707.71 | 13085.3232 | 6473.73096 | 11660.4355 | 6349.58203 | 3170.20679 | 17297.7676 | 17499.9004 | 5195.0376 | 9319.2832 | 15554.7227 | 5930.1709 | 15140.54 | 3468.68042 | 14961.5762 | 9418.28906 | 6278.06592 | 19551.625 | 3037.64697 | 13237.0078 | 831.848502 | 3264.36475 | 5134.78564 | 4182.52051 | 4243.1377 | 3743.57324 | 4013.05005 | 5551.84277 | 5074.88721 | 2034.91235 | 4865.25146 | 831.842735 | 741.353149 | 694.57428 | 681.891235 | 744.49884 | 664.074585 | 582.210693 | 564.731201 | 639.155457 | 695.557007 | 697.631775 | 763.596924 | 699.911072 | 653.120422 | 575.740601 | 632.216736 | 641.081665 | 711.636047 | 723.777161 | 725.441772 | 766.669495 | 792.68103 | 760.78009 | 750.006104 | 642.502014 | 831.848502 | 7087.28711 | 829.670035 | 11004.7744 | 10711.1689 | 8746.33105 | 11772.7773 | 9126.4209 | 831.848502 | 7613.46143 | 4536.80859 | 3837.07495 | 5311.96338 | 3571.31982 | 5697.56006 | 831.842735 | 396.827301 | 444.685242 | 442.254272 | 463.103607 | 458.162323 | 500.374939 | 436.360443 | 414.662903 | 829.670035 | 2223.84595 | 3854.61084 | 2714.5603 | 5273.38916 | 702.226013 | 3791.04541 | 2949.16992 | 3403.96338 | 829.670035 | 7790.771 | 9043.51953 | 11853.5068 | 831.848502 | 21310.2715 | 16283.1914 | 10158.8955 | 4327.16943 | 5825.38428 | 7341.4248 | 6649.6748
833.526969 | 9738.42773 | 8087.35742 | 12747.6162 | 13096.9131 | 6476.45752 | 11731.1074 | 6245.021 | 3176.55493 | 17346.2344 | 17583.418 | 5123.66064 | 9501.98242 | 15658.5957 | 6006.80273 | 15102.4951 | 3412.22583 | 15029.1426 | 9557.36133 | 6313.92383 | 19295.2871 | 3060.28638 | 13073.7217 | 835.705435 | 3405.66431 | 5410.68945 | 4707.57666 | 4554.2749 | 3967.97607 | 4410.95215 | 5775.76221 | 5374.29053 | 2344.42847 | 5203.63916 | 835.699669 | 744.721191 | 702.150146 | 682.959351 | 748.702332 | 664.263611 | 576.005737 | 566.168396 | 636.720886 | 687.866394 | 693.816895 | 757.969971 | 709.057678 | 664.84967 | 589.227173 | 627.386414 | 628.326965 | 716.600037 | 712.624817 | 712.969421 | 768.290527 | 784.158386 | 768.188721 | 748.472351 | 637.377808 | 835.705435 | 7306.27441 | 833.526969 | 10797.8965 | 10798.3193 | 8461.28516 | 11617.2324 | 8982.62012 | 835.705435 | 7700.71484 | 4606.69629 | 4222.5625 | 5541.13525 | 3833.09277 | 5767.35254 | 835.699669 | 391.428162 | 441.349304 | 451.966949 | 467.596649 | 465.706787 | 505.571167 | 432.058533 | 412.384888 | 833.526969 | 2094.59692 | 3754.45703 | 2621.41235 | 5261.62158 | 595.885803 | 3664.80664 | 2830.22827 | 3273.39014 | 833.526969 | 7428.62451 | 8669.97852 | 11718.0088 | 835.705435 | 21527.2148 | 16114.4688 | 10368.8701 | 4727.19092 | 6225.1709 | 7641.43066 | 6997.81299
837.383902 | 9897.00586 | 8143.32813 | 12814.3779 | 13110.2695 | 6478.5957 | 11871.6582 | 6344.67676 | 3151.87964 | 17411.4063 | 17438.2813 | 5269.33105 | 9608.77344 | 15629.6416 | 5952.01416 | 14906.4365 | 3328.62988 | 14999.6934 | 9556.54492 | 6286.73389 | 19348.2285 | 2802.08081 | 13094.165 | 839.562369 | 3663.90967 | 5637.56299 | 5036.49219 | 5017.2627 | 4456.41309 | 4747.4668 | 6171.06104 | 5580.73535 | 2607.52734 | 5636.36182 | 839.556602 | 729.402832 | 703.801941 | 693.758728 | 729.955811 | 671.927979 | 573.227173 | 576.294617 | 657.418457 | 698.774353 | 712.565796 | 741.710632 | 702.317322 | 668.387695 | 583.288879 | 629.799744 | 620.933533 | 715.984375 | 732.864624 | 727.814514 | 757.450134 | 764.889038 | 778.390442 | 755.027649 | 640.778076 | 839.562369 | 7683.28076 | 837.383902 | 10856.1396 | 10773.3633 | 8304.52832 | 11530.6553 | 9076.99219 | 839.562369 | 7973.0708 | 4816.09961 | 4546.14063 | 5901.01465 | 4100.85352 | 5871.62305 | 839.556602 | 373.999573 | 427.218079 | 452.650421 | 468.946899 | 469.521179 | 487.150177 | 431.58725 | 432.42569 | 837.383902 | 2051.53247 | 3671.50073 | 2502.22241 | 5225.53418 | 554.763306 | 3621.12769 | 2812.14209 | 3159.00562 | 837.383902 | 7709.90576 | 8956.33398 | 11521.5732 | 839.562369 | 22033.6328 | 16012.6924 | 10692.1758 | 5334.50439 | 6588.91797 | 8146.32959 | 7561.72559
841.240836 | 9995.78809 | 8146.35254 | 12999.9609 | 13188.7822 | 6485.57764 | 12073.3389 | 6488.86035 | 3159.00513 | 17458.5039 | 17329.0254 | 5357.33691 | 9679.97363 | 15775.8691 | 6020.10498 | 14815.4082 | 3333.64966 | 14980.7539 | 9478.97168 | 6345.63623 | 19539.709 | 2617.65259 | 13030.8867 | 843.419302 | 3756.22827 | 5577.66162 | 4994.90918 | 5154.11133 | 4692.34229 | 4712.81738 | 6397.75098 | 5527.33301 | 2523.45923 | 5724.02979 | 843.413536 | 692.650757 | 712.500061 | 667.345337 | 738.312744 | 646.882568 | 553.643372 | 543.196777 | 647.063904 | 701.536743 | 714.71991 | 741.034851 | 679.958923 | 657.342468 | 572.476746 | 614.050049 | 632.160522 | 719.316345 | 730.31366 | 748.167786 | 749.450378 | 773.72522 | 755.386963 | 750.479675 | 629.975952 | 843.419302 | 7815.65625 | 841.240836 | 10894.6055 | 10808.5176 | 8345.52734 | 11496.4668 | 9148.48438 | 843.419302 | 8089.18799 | 4926.28027 | 4571.47119 | 6070.35986 | 4194.13574 | 5965.44873 | 843.413536 | 371.236633 | 453.473328 | 466.441833 | 495.641418 | 485.919891 | 490.296783 | 429.017853 | 432.623352 | 841.240836 | 2097.80542 | 3634.97119 | 2469.26025 | 5201.14893 | 590.306702 | 3646.16943 | 2810.36768 | 3137.71973 | 841.240836 | 7756.87402 | 9241.07715 | 11471.5254 | 843.419302 | 22143.3418 | 16068.2158 | 10941.9971 | 5547.91553 | 6585.48047 | 8380.54395 | 7942.81104
845.097769 | 10026.3223 | 8141.70801 | 13182.9482 | 13259.8994 | 6516.85254 | 12219.1084 | 6619.8584 | 3180.74634 | 17448.6543 | 17230.582 | 5337.10156 | 9654.53223 | 16006.0205 | 6129.28711 | 14802.2109 | 3430.7168 | 15033.7197 | 9363.67285 | 6444.06152 | 19590.8418 | 2563.44458 | 12925.1748 | 847.276236 | 3892.22021 | 5609.64844 | 5081.68359 | 5142.30127 | 4727.21582 | 4609.33936 | 6594.53271 | 5573.29053 | 2494.24829 | 5787.33643 | 847.270469 | 698.730225 | 699.746704 | 665.768921 | 745.520264 | 629.815002 | 555.726074 | 549.654968 | 652.5271 | 704.730225 | 718.360779 | 743.253296 | 692.372314 | 657.841797 | 553.644043 | 619.752563 | 625.56134 | 690.519165 | 734.841614 | 736.621704 | 776.856201 | 777.658447 | 754.700256 | 749.42627 | 623.13916 | 847.276236 | 8001.30713 | 845.097769 | 10885.6201 | 10914.0605 | 8452.16016 | 11536.9492 | 9183.83496 | 847.276236 | 8143.06299 | 4986.13184 | 4608.55371 | 6086.27783 | 4235.43164 | 6079.34863 | 847.270469 | 404.576965 | 464.744049 | 462.121399 | 481.052551 | 477.229706 | 492.833435 | 428.175049 | 422.616089 | 845.097769 | 2179.61377 | 3624.80273 | 2519.65894 | 5165.28271 | 638.712341 | 3712.84644 | 2810.69849 | 3199.66699 | 845.097769 | 7598.23389 | 9278.36914 | 11624.0313 | 847.276236 | 21894.2793 | 16098.7705 | 11244.7979 | 5553.77783 | 6645.93262 | 8588.35352 | 8023.44336
848.954703 | 10130.4727 | 8220.52051 | 13229.6553 | 13245.6016 | 6582.23193 | 12242.2979 | 6755.89502 | 3181.45752 | 17386.5762 | 17032.8262 | 5297.38574 | 9495.91113 | 16108.4707 | 6117.66846 | 14738.4785 | 3547.42651 | 15175.4824 | 9266.36816 | 6468.29883 | 19369.209 | 2551.61377 | 12924.8398 | 851.13317 | 4151.00977 | 5913.41943 | 5413.94287 | 5321.47168 | 4797.75195 | 4805.57959 | 6831.20654 | 5876.6748 | 2762.75732 | 6038.0249 | 851.127403 | 725.656616 | 691.0849 | 677.810303 | 752.698975 | 646.71698 | 563.356384 | 561.425964 | 642.316284 | 710.940247 | 723.321655 | 750.307739 | 703.33667 | 667.66687 | 552.788147 | 643.117432 | 627.865479 | 693.405396 | 744.361633 | 732.153748 | 783.321838 | 777.702515 | 769.181641 | 756.06134 | 629.836304 | 851.13317 | 8339.1543 | 848.954703 | 10949.9893 | 11016.1436 | 8488.03125 | 11681.3076 | 9266.30273 | 851.13317 | 8236.52051 | 5054.52588 | 4816.73096 | 6080.73877 | 4346.94873 | 6162.021 | 851.127403 | 420.833801 | 466.566071 | 460.657471 | 484.896179 | 474.083771 | 497.629486 | 439.978302 | 429.426758 | 848.954703 | 2234.6665 | 3617.24316 | 2582.66797 | 5106.27588 | 630.624756 | 3789.00757 | 2833.87256 | 3290.09399 | 848.954703 | 7665.45752 | 9193.72656 | 11882.2305 | 851.13317 | 21618.7539 | 16071.7676 | 11527.5254 | 5581.38672 | 7013.28516 | 8896.05469 | 8027.97461
852.811636 | 10421.9395 | 8398.4834 | 13196.0605 | 13188.9268 | 6644.22852 | 12273 | 6912.21533 | 3177.51465 | 17335.3008 | 16791.6543 | 5314.61572 | 9321.57422 | 16075.1445 | 6053.19238 | 14617.373 | 3589.70972 | 15366.8906 | 9297.73242 | 6391.71289 | 19083.9121 | 2561.73389 | 12993.2695 | 854.990103 | 4185.4082 | 6063.44287 | 5256.99072 | 5830.91113 | 5066.98145 | 5357.2207 | 6840.66748 | 6040.66602 | 2954.2854 | 6126.27197 | 854.984337 | 747.996399 | 695.210083 | 684.105408 | 755.761108 | 675.385315 | 562.269104 | 563.418823 | 628.996704 | 720.066467 | 728.093201 | 759.380676 | 706.715698 | 679.094849 | 565.8927 | 657.255615 | 635.720886 | 714.143921 | 745.626587 | 728.348877 | 777.627686 | 782.641785 | 772.103699 | 765.525085 | 635.23175 | 854.990103 | 8295.14746 | 852.811636 | 11150.6846 | 11053.584 | 8498.03125 | 11891.792 | 9342.87695 | 854.990103 | 8267.78516 | 5067.03662 | 4847.82031 | 6115.27197 | 4469.47998 | 6061.53418 | 854.984337 | 416.960205 | 466.310883 | 466.507233 | 498.256683 | 483.700562 | 504.1091 | 457.9711 | 439.887115 | 852.811636 | 2235.92773 | 3628.48096 | 2584.13477 | 5093.24463 | 562.947693 | 3834.69043 | 2872.65308 | 3356.08667 | 852.811636 | 8055.39502 | 9270.98926 | 12007.8643 | 854.990103 | 21665.9063 | 16310.9854 | 11317.8193 | 5516.22852 | 7254.21875 | 8907.69043 | 8464.53613
856.66857 | 10833.7656 | 8572.84375 | 13347.751 | 13286.0225 | 6643.61816 | 12580.5645 | 7047.00635 | 3246.13965 | 17385.8398 | 16784.2148 | 5364.6499 | 9420.11621 | 16204.4199 | 6254.69531 | 14636.25 | 3521.38452 | 15518.8789 | 9531.43555 | 6343.55127 | 19228.1387 | 2700.28247 | 12877.1455 | 858.847037 | 4243.76514 | 6265.39014 | 5427.77148 | 5707.86475 | 5201.26807 | 5506.12695 | 6656.81348 | 6403.43408 | 3062.51221 | 6076.32617 | 858.84127 | 752.606628 | 708.517273 | 677.537354 | 753.149353 | 689.61554 | 552.801758 | 556.696533 | 630.113586 | 730.01416 | 730.612122 | 767.113831 | 709.031616 | 682.907959 | 580.384155 | 648.361755 | 639.874817 | 724.407288 | 732.877502 | 719.856567 | 782.787598 | 796.017517 | 755.897949 | 771.725525 | 628.498535 | 858.847037 | 8036.7124 | 856.66857 | 11347.5967 | 11075.9648 | 8687.62988 | 12024.4785 | 9206.79492 | 858.847037 | 8456.43066 | 5245.36816 | 4841.81543 | 6008.15869 | 4426.18311 | 6649.77588 | 858.84127 | 410.843597 | 469.826599 | 475.45929 | 502.59552 | 499.694153 | 511.982361 | 472.680511 | 441.523163 | 856.66857 | 2220.38257 | 3704.15674 | 2534.6582 | 5239.45654 | 546.159607 | 3829.76611 | 2882.0686 | 3390.01733 | 856.66857 | 8180.69824 | 9620.14453 | 11816.8467 | 858.847037 | 21853.9414 | 16772.5566 | 10940.5068 | 5640.36768 | 7602.34424 | 8815.74121 | 8910.7334
860.525504 | 11168.041 | 8787.17871 | 13580.082 | 13638.666 | 6771.40771 | 12845.6631 | 7180.9668 | 3312.36523 | 17538.2793 | 16824.7012 | 5573.25244 | 9937.04395 | 16400.5137 | 6221.45313 | 14770.7021 | 3510.0957 | 15560.4111 | 9422.91699 | 6362.02588 | 19840.2832 | 2625.12646 | 13126.4482 | 862.70397 | 4319.27637 | 6202.02295 | 5538.74121 | 5809.15332 | 5153.02344 | 5628.37451 | 6718.66162 | 6419.53613 | 2888.56079 | 6097.01611 | 862.698204 | 747.268799 | 717.486389 | 674.004761 | 748.677124 | 687.719604 | 554.812256 | 554.335388 | 640.929321 | 735.981018 | 727.692566 | 770.638611 | 715.75354 | 670.945251 | 588.650391 | 636.855652 | 639.530457 | 722.012024 | 717.939392 | 728.86792 | 799.756348 | 806.232605 | 753.157593 | 771.297241 | 619.544373 | 862.70397 | 7921.22021 | 860.525504 | 11405.9902 | 11347.5293 | 8718.56934 | 11952.3389 | 9374.0957 | 862.70397 | 8493.81445 | 5127.28564 | 4649.64404 | 5774.40527 | 4318.81396 | 6668.17871 | 862.698204 | 419.11441 | 477.38031 | 479.424133 | 506.501923 | 508.55127 | 522.029541 | 480.462189 | 447.399658 | 860.525504 | 2291.37793 | 3721.86719 | 2697.94092 | 5298.5752 | 806.289734 | 3940.26611 | 3008.7002 | 3463.63916 | 860.525504 | 8079.59229 | 9705.79492 | 12023.2773 | 862.70397 | 22097.9824 | 16455.5293 | 11003.8496 | 5900.29541 | 7504.15332 | 9446.86914 | 8789.28613
864.382437 | 11525.1289 | 9048.4375 | 13885.6553 | 13790.4561 | 6987.60205 | 13039.96 | 7362.87207 | 3348.46094 | 17591.0996 | 16945.0488 | 5679.95557 | 9782.37695 | 16684.9336 | 6549.74805 | 14715.8691 | 3631.6001 | 15767.8066 | 9535.94727 | 6399.4751 | 19853.5391 | 2720.16675 | 13229.8789 | 866.560904 | 4256.90576 | 6110.00195 | 5589.3877 | 5934.56396 | 5098.59326 | 5626.9375 | 6829.85303 | 6324.23193 | 2792.20972 | 6229.39648 | 866.555137 | 750.135376 | 719.051086 | 684.712585 | 752.181885 | 687.455078 | 566.580688 | 561.897583 | 639.414124 | 737.325562 | 724.757446 | 767.517212 | 724.926697 | 655.762085 | 590.72113 | 646.545532 | 638.204346 | 726.286194 | 716.423645 | 766.448425 | 810.749146 | 802.248108 | 784.731079 | 770.03772 | 621.662659 | 866.560904 | 8145.15234 | 864.382437 | 11280.6064 | 11421.6289 | 8924.7373 | 12051.5049 | 9559.94043 | 866.560904 | 8464.40137 | 5093.1377 | 4560.93262 | 5831.17725 | 4228.63232 | 6364.39063 | 866.555137 | 441.112976 | 483.630798 | 484.145691 | 521.540405 | 508.244446 | 532.177246 | 483.214844 | 468.697144 | 864.382437 | 2391.10474 | 3818.53662 | 2803.90991 | 5357.7793 | 823.588806 | 3983.2915 | 3066.47852 | 3524.36011 | 864.382437 | 7818.9917 | 9442.29883 | 12310.8809 | 866.560904 | 22240.0996 | 16019.1289 | 11303.835 | 6120.75586 | 7476.28125 | 10001.9014 | 8727.72266
868.239371 | 11785.4287 | 9266.10547 | 14043.7861 | 13896.1221 | 7209.396 | 13161.1377 | 7501.70898 | 3412.6665 | 17584.0742 | 16925.3008 | 5679.70068 | 9617.99121 | 16796.0762 | 6725.3623 | 14764.4277 | 3750.90576 | 15988.6494 | 9605.65723 | 6378.56348 | 19705.709 | 2851.15625 | 13303.7939 | 870.417838 | 4134.80566 | 6186.98877 | 5715.68359 | 5909.16699 | 5130.46729 | 5491.21729 | 6907.83887 | 6325.01172 | 2911.98071 | 6372.84521 | 870.412071 | 765.763855 | 738.555176 | 678.475464 | 773.235413 | 694.410339 | 525.013733 | 558.452209 | 618.605103 | 745.157837 | 742.681152 | 757.881226 | 730.161316 | 682.611511 | 589.48407 | 653.030334 | 630.783997 | 741.596313 | 723.913208 | 774.263 | 809.981628 | 800.900146 | 787.377747 | 784.260376 | 620.617065 | 870.417838 | 8503.5 | 868.239371 | 11447.748 | 11520.5645 | 9096.3916 | 12224.5068 | 9707.48926 | 870.417838 | 8514.61328 | 5273.67188 | 4712.57813 | 6162.64258 | 4185.01855 | 6265.25195 | 870.412071 | 456.164642 | 482.447174 | 517.915466 | 513.869995 | 523.524719 | 534.592957 | 482.584503 | 467.47995 | 868.239371 | 2387.07446 | 3936.19556 | 2834.78564 | 5438.76953 | 741.122009 | 4042.63623 | 3065.39355 | 3609.22314 | 868.239371 | 7871.03125 | 9592.23145 | 12403.6963 | 870.417838 | 22246.3613 | 16000.5293 | 11521.6748 | 6213.34082 | 7781.49805 | 10027.4609 | 8962.91797
872.096304 | 12012.7412 | 9438.94238 | 14126.6865 | 14118.7178 | 7429.22217 | 13301.8418 | 7642.92627 | 3498.2981 | 17616.4316 | 16852.125 | 5628.35742 | 9649.16016 | 16826.4082 | 6752.09961 | 14906.6514 | 3850.54321 | 16201.3848 | 9620.04102 | 6417.37061 | 19659.5 | 2824.74902 | 13371.7881 | 874.274771 | 4210.33789 | 6373.81055 | 5976.26367 | 5927.27637 | 5219.79785 | 5454.52246 | 7142.49609 | 6356.05566 | 3025.41553 | 6418.13428 | 874.269005 | 764.279785 | 735.229004 | 678.060059 | 773.276001 | 666.364868 | 521.870178 | 554.908569 | 633.096863 | 754.292603 | 745.838684 | 771.549316 | 741.070923 | 694.72876 | 600.631836 | 665.60437 | 636.402649 | 756.705078 | 752.205261 | 783.575317 | 795.054382 | 821.627197 | 783.708923 | 793.19458 | 636.569824 | 874.274771 | 8627.4541 | 872.096304 | 11857.3662 | 11725.8584 | 9222.99707 | 12441.2002 | 9812.06055 | 874.274771 | 8663.49707 | 5349.70752 | 4927.05664 | 6334.0415 | 4206.94727 | 6470.64697 | 874.269005 | 465.376373 | 484.012512 | 504.109833 | 528.999451 | 540.341309 | 546.861084 | 488.651855 | 453.175842 | 872.096304 | 2341.37939 | 4045.45386 | 2842.40259 | 5494.51904 | 697.247986 | 4167.7417 | 3072.09717 | 3713.6958 | 872.096304 | 8197.57227 | 10009.6621 | 12424.3965 | 874.274771 | 22225.9883 | 16171.1123 | 11598.8691 | 6239.6123 | 8098.8877 | 9964.90918 | 9069.09863
875.953238 | 12304.5576 | 9593.28613 | 14275.3945 | 14461.7441 | 7647.84766 | 13530.9307 | 7851.43408 | 3557.4541 | 17698.7715 | 16868.7676 | 5576.56006 | 9733.74219 | 16968.416 | 6867.60889 | 14959.2959 | 3962.16455 | 16416.1211 | 9690.82422 | 6615.08252 | 19713.1211 | 2574.1687 | 13370.0244 | 878.131705 | 4516.89648 | 6563.62744 | 6298.16748 | 6057.59521 | 5402.57031 | 5688.72217 | 7563.89502 | 6437.41406 | 3020.85938 | 6415.2832 | 878.125938 | 769.331543 | 736.768494 | 678.166016 | 784.257751 | 676.019836 | 531.183777 | 560.167847 | 636.897339 | 768.275757 | 752.7453 | 785.330261 | 748.99292 | 699.545837 | 604.220642 | 683.527039 | 638.769165 | 767.857178 | 770.65033 | 781.156006 | 790.127136 | 832.31189 | 789.02594 | 803.083923 | 641.708557 | 878.131705 | 8534.40332 | 875.953238 | 12164.9688 | 11953.2061 | 9367.17773 | 12673.2803 | 9874.21387 | 878.131705 | 8832.06836 | 5226.56006 | 4999.28955 | 6224.8208 | 4367.67432 | 6753.54932 | 878.125938 | 466.94751 | 482.147003 | 505.871094 | 556.113647 | 550.870178 | 550.33374 | 507.231232 | 462.691742 | 875.953238 | 2373.61987 | 4111.49365 | 2873.70605 | 5473.55566 | 731.596252 | 4327.77832 | 3124.08618 | 3794.81567 | 875.953238 | 8501.4707 | 10177.4795 | 12583.5342 | 878.131705 | 22287.0508 | 16171.3145 | 11682.1924 | 6335.54346 | 8209.61133 | 10232.5508 | 8936.46582
879.810172 | 12664.1152 | 9756.96387 | 14485.6006 | 14731.6523 | 7833.36328 | 13845.9854 | 8101.45361 | 3570.88159 | 17726.8418 | 16949.2949 | 5545.06494 | 9789.7373 | 17270.0371 | 7104.24463 | 14914.416 | 4078.4126 | 16624.0684 | 9876.05566 | 6826.51465 | 19792.5566 | 2353.33032 | 13307.9932 | 881.988638 | 4673.48877 | 6748.42236 | 6471.71387 | 6023.89551 | 5834.29053 | 6120.62939 | 7823.97217 | 6830.81787 | 3152.2937 | 6646.11621 | 881.982872 | 774.342041 | 741.288574 | 666.947205 | 798.55835 | 693.461182 | 541.562073 | 554.121948 | 632.55542 | 774.948853 | 760.311035 | 793.438721 | 749.264526 | 694.835815 | 600.768005 | 697.303223 | 638.356018 | 763.905457 | 770.228455 | 773.653137 | 799.833679 | 834.857361 | 792.867126 | 803.986267 | 635.644348 | 881.988638 | 8860.29883 | 879.810172 | 12208.0645 | 12083.0811 | 9516.72949 | 12863.5918 | 9919.01563 | 881.988638 | 8908.72168 | 5384.12988 | 4905.80957 | 6392.25732 | 4778.71533 | 6709.09424 | 881.982872 | 462.059387 | 488.443329 | 524.751404 | 572.491455 | 549.93512 | 552.743408 | 526.584351 | 480.483612 | 879.810172 | 2485.16577 | 4066.81665 | 2913.20044 | 5438.82227 | 738.671204 | 4416.49609 | 3161.81348 | 3814.51367 | 879.810172 | 8685.06738 | 10102.6689 | 12849.9854 | 881.988638 | 22484.7246 | 15998.9316 | 12061.127 | 6636.76758 | 8392.24512 | 10679.4854 | 9278.55762
883.667105 | 12976.1055 | 9948.50391 | 14565.6875 | 14743.457 | 7941.80273 | 14151.9814 | 8269.06055 | 3597.03833 | 17597.5449 | 16893.709 | 5549.16162 | 10008.8633 | 17537.6152 | 7139.72119 | 15069.8262 | 4125.30908 | 16807.791 | 10075.7988 | 6717.30615 | 19943.0977 | 2636.54077 | 13349.541 | 885.845572 | 4573.81006 | 6902.59131 | 6280.57715 | 6181.33252 | 5500.48389 | 6305.99414 | 7545.83691 | 6638.84619 | 3165.33984 | 6878.77783 | 885.839805 | 772.43158 | 743.398682 | 646.349182 | 804.60022 | 685.523499 | 546.628113 | 528.338684 | 633.275757 | 770.271729 | 763.654114 | 799.734436 | 747.255615 | 686.105591 | 598.099182 | 701.464233 | 642.091858 | 748.533081 | 761.395142 | 772.91571 | 815.19397 | 839.767639 | 787.663818 | 793.969666 | 628.099426 | 885.845572 | 8543.20215 | 883.667105 | 12285.501 | 12143.5195 | 9570.23145 | 12956.8691 | 10029.9531 | 885.845572 | 9008.22754 | 5484.38086 | 4808.94434 | 6090.00146 | 4383.35107 | 6676.89551 | 885.839805 | 459.928192 | 510.228302 | 542.291199 | 568.910461 | 542.298401 | 566.272339 | 534.310791 | 487.34024 | 883.667105 | 2510.32617 | 3898.07495 | 2898.30103 | 5549.78711 | 564.068787 | 4362.95898 | 3087.81763 | 3793.55811 | 883.667105 | 8987.16699 | 10526.9141 | 12921.5176 | 885.845572 | 22297.0703 | 16469.2695 | 12288.1621 | 6649.20996 | 8419.34961 | 10690.4473 | 9497.10156
887.524039 | 13257.5361 | 10138.0566 | 14609.5166 | 15144.8457 | 8090.29541 | 14147.2129 | 8433.9541 | 3683.0083 | 17578.7227 | 16993.0527 | 5721.08789 | 9909.7793 | 17647.9102 | 7340.06738 | 15051.6035 | 4155.66309 | 17054.9375 | 10213.917 | 6767.25195 | 20030.6484 | 3038.89819 | 13353.1309 | 889.702506 | 4843.61328 | 7110.78418 | 6304.40186 | 6548.34961 | 5483.01904 | 6575.70752 | 7590.15039 | 6904.51758 | 3342.27441 | 6933.42871 | 889.696739 | 772.725403 | 748.167358 | 640.884399 | 807.41687 | 681.511719 | 535.938477 | 510.349518 | 631.969177 | 769.615295 | 765.518188 | 806.814209 | 756.893982 | 693.072205 | 597.854309 | 699.472107 | 651.602722 | 749.406799 | 765.932678 | 780.483582 | 814.86969 | 842.706116 | 784.136719 | 790.3396 | 622.164673 | 889.702506 | 9026.85645 | 887.524039 | 12413.4414 | 12436.2822 | 9800.20605 | 13060.8359 | 10332.3164 | 889.702506 | 9288.90527 | 5744.48242 | 5081.57422 | 6333.83398 | 4610.00635 | 7075.60303 | 889.696739 | 477.139771 | 532.524109 | 547.873047 | 563.451416 | 543.345398 | 588.133606 | 526.899902 | 492.316895 | 887.524039 | 2537.12671 | 4141.19238 | 2947.80029 | 5474.72461 | 506.272644 | 4536.1626 | 3233.54688 | 3843.22681 | 887.524039 | 8668.54102 | 10242.7676 | 13207.4082 | 889.702506 | 22689.4414 | 16888.6406 | 12392.0625 | 6929.75195 | 8487.67676 | 11328.8203 | 10030.665
891.380972 | 13619.042 | 10462.5586 | 14731.2393 | 15420.6045 | 8396.65234 | 14471.5332 | 8690.06055 | 3760.35132 | 17849.4043 | 16943.416 | 5813.08496 | 10102.082 | 17841.5664 | 7497.71436 | 15300.1523 | 4256.75293 | 17229.8555 | 10260.3809 | 6859.25586 | 20033.4453 | 2996.76538 | 13663.7588 | 893.559439 | 5018.37402 | 7256.3418 | 6565.71143 | 6855.32178 | 5786.78174 | 6714.02832 | 7906.7168 | 7202.13672 | 3532.06055 | 7098.82129 | 893.553673 | 789.274231 | 764.913757 | 662.070129 | 817.346619 | 714.737061 | 514.127136 | 529.915833 | 615.93988 | 781.831482 | 771.157043 | 813.219971 | 776.533997 | 719.097351 | 594.764587 | 704.133911 | 657.621887 | 775.695251 | 791.367554 | 790.265747 | 801.684204 | 842.294067 | 795.202515 | 808.899841 | 619.308472 | 893.559439 | 9697.78516 | 891.380972 | 12534.5762 | 12460.3047 | 9879.78418 | 13271.4199 | 10342.918 | 893.559439 | 9522.68848 | 5891.56348 | 5371.64844 | 6786.91504 | 4903.97754 | 7319.6333 | 893.553673 | 506.301575 | 541.025269 | 549.1297 | 577.676453 | 561.470703 | 602.669922 | 517.738037 | 510.382233 | 891.380972 | 2500.68628 | 4262.49268 | 2981.00488 | 5611.53076 | 525.317627 | 4587.18652 | 3326.48291 | 3872.12891 | 891.380972 | 8881.18457 | 10537.8672 | 13261.0928 | 893.559439 | 23174.8457 | 16909.0703 | 12509.6289 | 7182.11426 | 8587.08203 | 11690.6582 | 10454.6826
895.237906 | 13908.3096 | 10653.9014 | 14973.1924 | 15834.3779 | 8755.44727 | 14695.8252 | 8968.13184 | 3871.93774 | 17965.4668 | 17090.7285 | 5895.41309 | 10201.1611 | 18163.8672 | 7591.48682 | 15399.1309 | 4391.91748 | 17446.2637 | 10321.7871 | 7065.68652 | 19944.8066 | 2852.2041 | 13922.8066 | 897.416373 | 4844.28418 | 7199.03271 | 6736.50342 | 6849.48047 | 5907.06641 | 6592.2627 | 8178.28857 | 7105.62988 | 3508.57153 | 7301.85938 | 897.410606 | 813.966492 | 788.84436 | 666.085693 | 823.916077 | 720.104248 | 521.3974 | 559.562744 | 604.587219 | 778.8349 | 776.255859 | 816.751953 | 771.298523 | 719.284424 | 587.321045 | 727.836853 | 647.067505 | 773.210999 | 807.360413 | 800.112 | 831.117554 | 864.953735 | 807.018127 | 829.445557 | 629.847412 | 897.416373 | 9864.75684 | 895.237906 | 12744.7627 | 12602.6816 | 10011.6201 | 13589.6563 | 10428.6914 | 897.416373 | 9531.95703 | 5818.42969 | 5382.87109 | 6943.4043 | 4747.49121 | 7189.32178 | 897.410606 | 494.567413 | 556.822998 | 561.75 | 598.549255 | 579.271057 | 601.156616 | 533.515015 | 517.707031 | 895.237906 | 2544.4375 | 4335.48828 | 3024.90723 | 5669.82813 | 616.779114 | 4597.95898 | 3387.63867 | 3976.19434 | 895.237906 | 8945.44434 | 10769.9355 | 13392.6094 | 897.416373 | 23216.3809 | 16645.5977 | 12557.9102 | 7140.13135 | 8691.71094 | 11346.3359 | 10428.1211
899.09484 | 14079.3018 | 10801.5664 | 15267.8496 | 16252.2871 | 9040.30957 | 14778.9482 | 9166.60645 | 3992.93384 | 17886.0625 | 17344.0742 | 5941.75488 | 10121.1426 | 18497.7754 | 7704.12744 | 15321.5 | 4496.88574 | 17666.5645 | 10407.4619 | 7285.84912 | 19897.8691 | 2745.88037 | 13997.5811 | 901.273306 | 4637.27441 | 6986.47705 | 6577.27734 | 6561.30371 | 5553.19629 | 6388.24072 | 8229.82129 | 6819.42773 | 3258.72974 | 7169.50195 | 901.26754 | 812.715637 | 800.317017 | 652.062439 | 823.791504 | 719.946411 | 538.998291 | 547.740234 | 615.728882 | 798.40271 | 777.787842 | 808.723145 | 784.192505 | 713.824036 | 593.985779 | 729.587097 | 651.117126 | 779.654541 | 791.358154 | 784.884094 | 847.209412 | 837.160095 | 808.123901 | 809.444763 | 608.836243 | 901.273306 | 9626.9209 | 899.09484 | 12993.4766 | 12890.3076 | 10243.3877 | 13865.3535 | 10676.8984 | 901.273306 | 9373.27441 | 5741.97754 | 5212.17578 | 6800.42188 | 4424.64795 | 7091.33154 | 901.26754 | 506.05835 | 558.570862 | 567.661255 | 615.126404 | 601.382568 | 604.307007 | 553.194763 | 514.165222 | 899.09484 | 2624.10669 | 4411.22021 | 3054.27832 | 5641.37988 | 727.940552 | 4648.2168 | 3455.6062 | 4130.229 | 899.09484 | 8863.62305 | 10816.2979 | 13636.6885 | 901.273306 | 22899.7051 | 16456.7305 | 12398.2578 | 6951.64551 | 8829.43262 | 10971.916 | 10124.4521
902.951773 | 14187.0566 | 11121.5527 | 15499.5498 | 16403.293 | 9195.03711 | 14923.0186 | 9267.46191 | 4075.53101 | 17823.0664 | 17442.4668 | 5918.0249 | 10008.3291 | 18722.8398 | 7922.53662 | 15274.708 | 4552.93311 | 17813.3926 | 10496.3994 | 7387.1665 | 20004.7109 | 2655.14209 | 13973.3594 | 905.13024 | 4718.9248 | 6980.38477 | 6345.48828 | 6422.32666 | 5123.34473 | 6355.23877 | 8060.91797 | 6812.48633 | 3071.25732 | 6764.02734 | 905.124473 | 812.830383 | 798.192566 | 647.397888 | 829.021179 | 722.383667 | 548.227417 | 540.642151 | 624.579285 | 803.055847 | 777.473206 | 810.330078 | 799.377014 | 708.736572 | 601.063293 | 730.011353 | 662.772888 | 793.554443 | 793.5625 | 795.045166 | 856.387146 | 854.866272 | 820.977661 | 817.516846 | 609.513184 | 905.13024 | 9430.81934 | 902.951773 | 13191.2217 | 13143.7139 | 10492.2109 | 13963.1553 | 10952.3398 | 905.13024 | 9243.64453 | 5876.82666 | 5185.21436 | 6782.37744 | 4396.38086 | 7330.05029 | 905.124473 | 514.614441 | 570.082153 | 580.07373 | 616.822083 | 612.332153 | 610.304016 | 579.729736 | 531.225037 | 902.951773 | 2643.28076 | 4484.73682 | 3044.35889 | 5678.68457 | 789.191528 | 4780.78271 | 3545.29468 | 4250.18848 | 902.951773 | 8965.5498 | 10907.4668 | 13854.6748 | 905.13024 | 22695.2129 | 16577.377 | 12283.3525 | 6964.15967 | 9009.58496 | 11212.0947 | 10025.2666
906.808707 | 14317.8584 | 11556.2129 | 15574.8965 | 16317.5771 | 9313.80762 | 15207.0264 | 9456.48438 | 4120.5376 | 17895.627 | 17404.043 | 5932.06299 | 9999.65234 | 18902.6191 | 8201.66895 | 15340.1631 | 4666.02588 | 17938.3867 | 10642.3994 | 7414.15576 | 20113.666 | 2569.03101 | 14016.1914 | 908.987174 | 5000.83496 | 7755.26123 | 6864.55029 | 7128.88232 | 5769.61084 | 6612.95801 | 7846.5293 | 7435.77686 | 3463.47559 | 6909.92285 | 908.981407 | 814.239746 | 790.022888 | 652.012573 | 841.284424 | 720.458435 | 536.33783 | 538.838928 | 624.281433 | 792.172119 | 779.857605 | 818.855164 | 804.475342 | 709.387634 | 603.521484 | 728.070129 | 671.370483 | 796.70929 | 806.711121 | 819.507874 | 856.308533 | 884.448425 | 822.878418 | 838.306946 | 627.649231 | 908.987174 | 9653.31738 | 906.808707 | 13368.9961 | 13302.8008 | 10640.0967 | 13966.2783 | 11089.3213 | 908.987174 | 9347.65234 | 6179.63135 | 5629.04688 | 7500.04248 | 4808.58691 | 7619.06934 | 908.981407 | 519.832825 | 584.479797 | 588.184082 | 614.928955 | 609.125366 | 617.28656 | 595.383179 | 543.924316 | 906.808707 | 2672.61108 | 4502.41309 | 3050.62842 | 5823.86768 | 758.70166 | 4992.01611 | 3613.84863 | 4304.06689 | 906.808707 | 9166.19727 | 11140.0645 | 13964.7354 | 908.987174 | 23096.1641 | 16808.1367 | 12940.2998 | 7467.13574 | 9154.18164 | 11831.8936 | 10602.0537
910.66564 | 14526.1064 | 11695.0684 | 15519.3193 | 16451.2402 | 9557.63672 | 15408.0859 | 9950.83984 | 4217.68018 | 17924.8945 | 17602.9941 | 6146.18945 | 10086.2979 | 19235.9043 | 8360.54395 | 15347.4277 | 4911.3252 | 18188.3105 | 10921.6406 | 7565.4292 | 19965.8477 | 2592.62158 | 14188.0459 | 912.844107 | 4845.15137 | 7960.10498 | 6837.51074 | 6961.23584 | 6032.22314 | 7012.40137 | 8210.45801 | 7470.0625 | 3546.56519 | 7194.86914 | 912.838341 | 813.780945 | 784.958496 | 657.319092 | 855.322205 | 712.450439 | 512.865845 | 532.636963 | 620.302734 | 783.522278 | 788.84729 | 826.086792 | 799.970459 | 719.425232 | 603.069275 | 723.581726 | 672.167175 | 784.223877 | 813.759949 | 833.25885 | 851.659607 | 877.773743 | 804.719849 | 841.131958 | 639.590515 | 912.844107 | 9599.62012 | 910.66564 | 13646.8281 | 13522.5654 | 10674.4053 | 14150.3643 | 11110.6875 | 912.844107 | 9674.33789 | 6357.83252 | 5655.02539 | 7393.78027 | 4850.5498 | 7920.41162 | 912.838341 | 528.605713 | 591.110168 | 586.388489 | 622.510681 | 601.706909 | 625.4151 | 594.098755 | 532.751953 | 910.66564 | 2896.00391 | 4459.77441 | 3171.43359 | 5907.6416 | 678.746216 | 5210.0791 | 3594.32129 | 4357.06543 | 910.66564 | 8925.72949 | 11275.9609 | 14077.6465 | 912.844107 | 23399.0879 | 16969.248 | 13206.2188 | 7603.06348 | 9424.57031 | 11386.6768 | 10421.3125
914.522574 | 14868.6699 | 11675.0098 | 15638.9287 | 16845.8945 | 9680.35547 | 15540.6094 | 10092.8389 | 4485.44434 | 17793.5488 | 17719.3848 | 6024.54199 | 10449.1836 | 19394.8438 | 8442.00098 | 15573.1846 | 4573.54639 | 18201.7773 | 10939.1055 | 7517.91211 | 20450.1348 | 2718.74634 | 14295.4668 | 916.701041 | 4856.42383 | 7645.7959 | 6794.58984 | 6982.25488 | 5835.18115 | 6907.5791 | 8271.63574 | 7321.95898 | 3392.12012 | 7229.84521 | 916.695274 | 818.88446 | 782.264832 | 657.704468 | 856.655212 | 712.325439 | 516.004272 | 527.386414 | 620.247559 | 790.914978 | 799.391968 | 827.686096 | 799.566345 | 735.017578 | 601.693542 | 729.615967 | 668.730652 | 781.247559 | 821.085632 | 830.989807 | 859.70282 | 858.867371 | 809.961243 | 830.349304 | 630.328186 | 916.701041 | 9547.4873 | 914.522574 | 13665.3594 | 13496.333 | 10862.7979 | 14352.4248 | 11365.9531 | 916.701041 | 9782.61816 | 6262.24414 | 5412.69434 | 7235.84912 | 4890.99316 | 7644.0625 | 916.695274 | 536.066345 | 593.144348 | 592.568298 | 633.887329 | 607.570374 | 633.867676 | 601.643066 | 528.201355 | 914.522574 | 2777.21289 | 4683.64063 | 3187.37085 | 6042.62354 | 752.593567 | 5206.54053 | 3587.92358 | 4399.98242 | 914.522574 | 9412.45801 | 11627.6738 | 14254.3271 | 916.701041 | 23106.4141 | 16719.4688 | 13020.8916 | 7489.74805 | 9324.27734 | 11104.0605 | 10463.6025
918.379508 | 15069.5605 | 11940.1162 | 15678.7275 | 17148.2148 | 9806.57227 | 15726.7266 | 10086.8096 | 4442.04736 | 18093.9375 | 17949.5605 | 6055.46973 | 10570.2676 | 19273.5625 | 8574.84961 | 15549.0742 | 4874.88428 | 18154.875 | 11122.4385 | 7602.51855 | 20403.4355 | 2615.27319 | 14361.1914 | 920.557974 | 5070.61035 | 7434.24609 | 6814.60693 | 6957.24854 | 5766.34375 | 6834.58105 | 8309.09473 | 7342.9292 | 3283.36719 | 7217.73291 | 920.552208 | 832.494202 | 784.726746 | 652.624817 | 845.688843 | 723.294617 | 546.142212 | 526.731384 | 615.238098 | 806.500366 | 806.294006 | 827.52771 | 810.152954 | 742.759094 | 599.697144 | 746.024536 | 659.765686 | 801.242493 | 829.013733 | 831.466431 | 871.616089 | 872.72467 | 854.960876 | 831.14032 | 611.010925 | 920.557974 | 9763.53516 | 918.379508 | 13912.6289 | 13710.3027 | 11037.5957 | 14624.5029 | 11449.8535 | 920.557974 | 10022.0664 | 6106.85254 | 5269.38574 | 7165.65039 | 4945.66943 | 7545.67676 | 920.552208 | 537.633545 | 594.813904 | 612.892639 | 638.547607 | 624.862549 | 641.490234 | 624.967407 | 550.158569 | 918.379508 | 2862.64282 | 4662.31934 | 3293.71753 | 6038.4873 | 769.991882 | 5075.34326 | 3634.75024 | 4466.03613 | 918.379508 | 9630.99805 | 11811.7715 | 14484.7285 | 920.557974 | 23165.2734 | 16780.7734 | 13001.4658 | 7561.80176 | 9326.45801 | 11332.0361 | 10597.2695
922.236441 | 15136.6484 | 12125.8877 | 15659.1865 | 17174.4727 | 10016.0586 | 15820.6201 | 10161.7324 | 4465.74316 | 18206.6348 | 17987.8438 | 6189.32959 | 10553.4873 | 19114.6211 | 8758.58203 | 15487.4043 | 5070.82617 | 18265.2363 | 11223.1484 | 7767.15723 | 20301.1016 | 2534.64893 | 14405.4111 | 924.414908 | 5309.56982 | 7546.85596 | 6854.69189 | 6825.68311 | 6034.58008 | 6933.74609 | 8523.68359 | 7545.70947 | 3357.21655 | 7357.77588 | 924.409141 | 836.757507 | 805.528076 | 645.388855 | 852.505615 | 718.605713 | 528.775146 | 511.02005 | 584.454834 | 806.435059 | 812.651611 | 832.112183 | 815.128601 | 730.091797 | 598.397156 | 740.086426 | 637.865479 | 807.981995 | 807.903992 | 853.262024 | 842.791138 | 894.823364 | 857.839355 | 846.448303 | 611.115112 | 924.414908 | 10078.8457 | 922.236441 | 14139.8906 | 13915.7861 | 11067.3271 | 14817.1084 | 11549.7568 | 924.414908 | 10334.1377 | 6122.49658 | 5371.604 | 7188.63623 | 5022.12451 | 7823.12451 | 924.409141 | 543.871887 | 586.857544 | 611.9776 | 643.248657 | 624.064331 | 648.522217 | 614.806641 | 544.791931 | 922.236441 | 2896.64404 | 4669.30518 | 3294.12598 | 6021.33008 | 764.679382 | 5044.38477 | 3717.59155 | 4485.74951 | 922.236441 | 9604.31543 | 11733.3486 | 14620.9434 | 924.414908 | 23614.2285 | 17173.959 | 13243.3574 | 7826.68359 | 9515.91113 | 11719.6396 | 10643.3389
926.093375 | 15088.8232 | 12163.0566 | 15652.8516 | 17134.7324 | 10236.2148 | 15817.9395 | 10270.8301 | 4603.22363 | 18050.6895 | 17856.4063 | 6322.66406 | 10474.043 | 19032.6699 | 8918.78613 | 15477.998 | 5034.93164 | 18444.3691 | 11195.2813 | 7962.17871 | 20335.0898 | 2602.9436 | 14402.4473 | 928.271842 | 5398.83301 | 7738.21973 | 6901.66455 | 6878.8457 | 6342.9541 | 6876.4126 | 8735.98242 | 7723.29199 | 3526.073 | 7609.86279 | 928.266075 | 832.892517 | 796.942139 | 653.313171 | 866.013062 | 723.634399 | 526.196777 | 489.456207 | 595.364075 | 821.585632 | 798.489746 | 822.044006 | 808.089661 | 730.278137 | 608.265991 | 731.944275 | 663.387085 | 810.384949 | 830.932556 | 858.399902 | 876.740051 | 903.748291 | 842.491943 | 856.805847 | 612.206055 | 928.271842 | 10128.7705 | 926.093375 | 14213.3457 | 14042.3691 | 11018.5879 | 14860 | 11641.6982 | 928.271842 | 10335.2412 | 6325.58008 | 5595.52051 | 7318.19727 | 5147.95508 | 7989.01709 | 928.266075 | 535.809143 | 591.768188 | 613.220032 | 647.379211 | 646.180969 | 653.125916 | 621.723999 | 534.47699 | 926.093375 | 2834.28857 | 4738.86523 | 3223.27783 | 6035.72998 | 756.538452 | 5100.19189 | 3775.09497 | 4452.74072 | 926.093375 | 9492.04297 | 11640.4004 | 14658.9561 | 928.271842 | 23648.4551 | 17248.4082 | 13329.0811 | 7938.12207 | 9529.58301 | 11807.8643 | 10647.918
929.950308 | 14996.418 | 12199.1748 | 15729.0752 | 17314.3145 | 10371.4434 | 15829.3281 | 10299.0303 | 4695.62012 | 17919.6738 | 17786.0488 | 6383.41602 | 10404.0869 | 19052.582 | 8993.05469 | 15520.6904 | 5060.03906 | 18508.7676 | 11161.2529 | 8135.41162 | 20459.123 | 2779.69775 | 14362.6934 | 932.128775 | 5242.93213 | 7746.35547 | 6946.49561 | 7131.3042 | 6318.12109 | 6632.25342 | 8715.22461 | 7733.36377 | 3580.9126 | 7738.85449 | 932.123009 | 834.270264 | 800.283752 | 645.997803 | 874.103333 | 729.824219 | 529.570496 | 493.548859 | 606.817444 | 823.616455 | 801.994873 | 815.528687 | 812.149536 | 736.044617 | 603.80896 | 747.592957 | 675.812256 | 816.733398 | 822.361145 | 855.045593 | 886.149414 | 900.775024 | 843.799072 | 871.88031 | 613.883423 | 932.128775 | 9870.12402 | 929.950308 | 14181.6611 | 14168.8906 | 11057.2041 | 14832.3213 | 11646.9355 | 932.128775 | 10065.8037 | 6436.91357 | 5725.09229 | 7451.01855 | 5210.875 | 7776.47754 | 932.123009 | 536.494812 | 601.946533 | 614.430481 | 655.164673 | 648.017639 | 658.098572 | 618.46405 | 529.416016 | 929.950308 | 2797.4917 | 4762.08301 | 3225.56641 | 6063.80322 | 745.419861 | 5124.42969 | 3760.60107 | 4415.68701 | 929.950308 | 9485.87793 | 11785.8496 | 14699.4189 | 932.128775 | 22995.1895 | 16709.7891 | 12999.3789 | 7698.82471 | 9239.14453 | 11614.9258 | 10599.4248
933.807242 | 14989.373 | 12287.7979 | 15818.8994 | 17487.0527 | 10460.4844 | 15913.8896 | 10365.9277 | 4679.15381 | 17936.4063 | 17855.2539 | 6377.92969 | 10470.8066 | 19137.0273 | 9003.59961 | 15590.75 | 5249.78857 | 18445.9102 | 11205.9932 | 8144.36328 | 20563.8809 | 2878.61499 | 14388.7773 | 935.985709 | 4876.69629 | 7587.93066 | 6925.81299 | 6972.08008 | 5848.71436 | 6815.90381 | 8388.86523 | 7635.2998 | 3309.5105 | 7398.47314 | 935.979942 | 831.042786 | 812.766968 | 635.137939 | 873.334473 | 732.951233 | 525.646729 | 513.384033 | 597.08905 | 813.679626 | 812.075012 | 817.969116 | 823.11853 | 741.418091 | 595.922241 | 764.201172 | 669.5979 | 821.534546 | 804.558533 | 852.836121 | 882.000061 | 899.725952 | 853.141968 | 871.873901 | 618.271423 | 935.985709 | 9793.26758 | 933.807242 | 14203.3848 | 14308.1885 | 11223.1182 | 14958.665 | 11690.0322 | 935.985709 | 10284.0234 | 5930.38232 | 5591.9043 | 7301.98682 | 4905.62012 | 7644.93066 | 935.979942 | 547.74115 | 612.091919 | 611.05603 | 655.302551 | 634.133606 | 659.207092 | 614.729797 | 533.070557 | 933.807242 | 2888.82446 | 4718.21777 | 3291.71167 | 6069.87793 | 721.928589 | 5121.81494 | 3703.90552 | 4422.71924 | 933.807242 | 9688.73828 | 11858.3438 | 14778.6104 | 935.985709 | 22586.625 | 16173.2119 | 12532.0342 | 7348.52148 | 9097.46582 | 11800.9043 | 10230.957
937.664176 | 15165.7256 | 12285.3203 | 15717.1377 | 17218.1816 | 10586.8711 | 15969.9521 | 10707.8184 | 4698.14893 | 17924.1875 | 17893.0664 | 6359.271 | 10701.333 | 19236.9531 | 9026.44727 | 15602.7832 | 5294.57813 | 18420.2188 | 11284.833 | 7913.50439 | 20639.875 | 2720.8855 | 14548.6055 | 939.842642 | 5045.18262 | 7932.11865 | 6812.4126 | 7220.23145 | 5969.24365 | 6662.77734 | 8384.63281 | 7384.52734 | 3309.93945 | 7513.93799 | 939.836876 | 822.903748 | 821.488647 | 641.304932 | 871.164612 | 735.343445 | 513.053101 | 529.322754 | 575.065125 | 808.972595 | 814.786316 | 830.555176 | 832.4328 | 743.849487 | 599.816162 | 763.182129 | 661.554321 | 822.221924 | 819.130493 | 858.934204 | 900.218567 | 911.085999 | 855.506104 | 854.804871 | 623.373291 | 939.842642 | 9975.11621 | 937.664176 | 14380.3291 | 14333.0469 | 11359.5176 | 15293.0068 | 11953.8203 | 939.842642 | 10518.3135 | 5956.8208 | 5671.74365 | 7344.87451 | 5086.02441 | 7561.90039 | 939.836876 | 561.335754 | 620.668579 | 608.447876 | 644.741699 | 630.029175 | 657.116089 | 623.070862 | 547.201355 | 937.664176 | 3024.02783 | 4719.46143 | 3249.44385 | 6037.40576 | 709.625244 | 5213.57373 | 3677.18188 | 4473.05664 | 937.664176 | 9991.45703 | 11410.5791 | 14814.7725 | 939.842642 | 23092.6777 | 16752.3828 | 12819.3301 | 7368.09229 | 9342.2793 | 11298.124 | 10193.2969
941.521109 | 15383.2168 | 12213.8291 | 15361.2646 | 17484.1094 | 10455.3789 | 15825.5371 | 10923.6953 | 4809.6377 | 18109.1719 | 17933.1152 | 6318.70508 | 10591.873 | 19357.9961 | 9025.77832 | 15251.373 | 5116.96387 | 18365.543 | 11408.4844 | 7937.16406 | 20797.4297 | 2431.72852 | 14544.4287 | 943.699576 | 5227.81885 | 7900.89063 | 6896.09033 | 7388.59619 | 6256.77881 | 6683.51514 | 8358.14551 | 7590.26416 | 3420.55688 | 7883.08789 | 943.693809 | 834.937256 | 823.137756 | 653.755066 | 873.673523 | 736.15686 | 507.0979 | 533.584167 | 577.43866 | 816.782288 | 823.253113 | 846.329712 | 836.090698 | 734.07019 | 596.790161 | 765.617371 | 648.489441 | 821.694275 | 841.892822 | 862.332764 | 919.539673 | 915.176819 | 850.415649 | 864.185547 | 608.144531 | 943.699576 | 10043.2363 | 941.521109 | 14565.9717 | 14241.8428 | 11364.3525 | 15108.9434 | 11948.7363 | 943.699576 | 10227.21 | 6277.70947 | 5730.33008 | 7652.04102 | 5158.60205 | 7794.75049 | 943.693809 | 561.994629 | 621.518555 | 622.612122 | 638.842407 | 646.364014 | 657.688293 | 618.182495 | 568.732605 | 941.521109 | 2934.79297 | 4697.95166 | 3208.41089 | 5975.19971 | 819.271729 | 5244.78467 | 3630.96509 | 4514.23145 | 941.521109 | 10002.4199 | 11714.7549 | 14813.2197 | 943.699576 | 23287.4043 | 16943.6797 | 12964.6768 | 7657.78662 | 9435.27441 | 11532.4492 | 10336.9678
945.378043 | 15421.0967 | 12353.6318 | 15580.5127 | 17346.0879 | 10488.792 | 15716.624 | 10946.1387 | 4902.41064 | 18191.3711 | 18290.1934 | 6562.08984 | 10261.9736 | 19252.8281 | 9122.22949 | 15287.8887 | 5223.74463 | 18348.918 | 11462.2959 | 8044.47852 | 20926.2969 | 2542.4187 | 14803.5742 | 947.55651 | 5361.65576 | 7913.45605 | 7100.00195 | 7448.92334 | 6384.36084 | 6805.77734 | 8441.96094 | 7880.54883 | 3548.91577 | 8001.90479 | 947.550743 | 862.689758 | 823.611328 | 654.273804 | 882.090088 | 730.541626 | 517.635376 | 529.226563 | 597.063965 | 826.32196 | 830.666382 | 856.76947 | 830.714111 | 725.852173 | 586.865906 | 777.934937 | 640.426025 | 816.582458 | 844.652344 | 860.181763 | 918.652344 | 907.642578 | 850.684998 | 895.581543 | 587.936951 | 947.55651 | 10109.4844 | 945.378043 | 14659.7158 | 14374.458 | 11429.374 | 15202.6191 | 12179.9014 | 947.55651 | 10305.0518 | 6545.40039 | 5717.68164 | 7745.04688 | 5146.84033 | 7900.74805 | 947.550743 | 555.093933 | 615.785828 | 643.411682 | 654.907837 | 666.039307 | 661.841248 | 611.681458 | 581.961243 | 945.378043 | 3011.62158 | 4727.7002 | 3230.23511 | 6020.34033 | 779.299866 | 5314.94678 | 3701.58911 | 4455.09033 | 945.378043 | 9957.19531 | 12160.6826 | 14989.6553 | 947.55651 | 23434.4668 | 16966.1875 | 13126.499 | 7861.51807 | 9455.17578 | 11845.3018 | 10655.1475
949.234976 | 15388.1807 | 12376.6328 | 15877.4492 | 17384.209 | 10509.7178 | 15605.1533 | 11032.915 | 4862.79883 | 18292.7148 | 18466.0957 | 6668.5542 | 10234.0801 | 19193.9004 | 9135.38477 | 15316.2188 | 5262.99561 | 18574.8809 | 11459.3057 | 8126.31641 | 20896.2656 | 2723.87939 | 14854.4951 | 951.413443 | 5444.01953 | 8047.50928 | 7243.36572 | 7455.2959 | 6347.17432 | 6934.50244 | 8750.74219 | 8013.09961 | 3671.01709 | 7861.69922 | 951.407677 | 860.989685 | 825.99939 | 647.714783 | 890.089478 | 719.257507 | 531.115601 | 522.868286 | 580.218994 | 824.580444 | 804.933533 | 860.07843 | 820.556885 | 749.451294 | 603.844604 | 771.147827 | 662.416382 | 801.533264 | 848.169556 | 864.904968 | 918.017944 | 916.594055 | 864.395752 | 878.567322 | 611.127014 | 951.413443 | 10240.5732 | 949.234976 | 14730.5947 | 14556.7305 | 11532.5186 | 15315.752 | 12194.5791 | 951.413443 | 10734.0254 | 6645.41846 | 5730.46729 | 7610.10889 | 5184.26367 | 7862.85791 | 951.407677 | 565.542847 | 619.115112 | 636.879456 | 681.195007 | 664.00708 | 663.668884 | 652.466431 | 574.481262 | 949.234976 | 2987.54834 | 4772.60352 | 3291.40234 | 6072.0293 | 840.17218 | 5329.25781 | 3730.08447 | 4449.98486 | 949.234976 | 9980.85547 | 12350.0488 | 15296.5713 | 951.413443 | 23664.7715 | 17056.3535 | 13418.7285 | 7880.50342 | 9506.79102 | 11762.4639 | 10868.0488
953.09191 | 15396.2949 | 12378.8262 | 15947.8232 | 17581.6836 | 10477.7344 | 15557.041 | 11135.0635 | 4802.68164 | 18404.3789 | 18456.0957 | 6626.13379 | 10420.0488 | 19299.0059 | 9045.73145 | 15303.6309 | 5199.99951 | 18833.5664 | 11499.0137 | 8203.2334 | 20864.5098 | 2792.90039 | 14771.7617 | 955.270377 | 5480.25537 | 8097.69775 | 7252.49951 | 7476.47217 | 6295.45068 | 7055.17041 | 9190.6875 | 8012.60449 | 3789.74854 | 7783.12598 | 955.26461 | 856.19873 | 816.497803 | 652.693726 | 878.136108 | 726.498901 | 522.760193 | 523.373108 | 584.635498 | 835.601501 | 804.660217 | 863.099915 | 847.445251 | 759.260437 | 603.571472 | 780.400696 | 653.84729 | 807.896973 | 849.300598 | 850.747131 | 893.874634 | 919.765564 | 868.377808 | 870.328064 | 611.770142 | 955.270377 | 10384.9375 | 953.09191 | 14811.4707 | 14667.5781 | 11625.1348 | 15386.708 | 12054.0313 | 955.270377 | 10911.166 | 6671.7041 | 5850.84961 | 7549.01123 | 5324.17969 | 7980.771 | 955.26461 | 571.933105 | 643.879883 | 637.345154 | 650.419373 | 661.721558 | 669.583984 | 628.88324 | 590.67804 | 953.09191 | 2878.57837 | 4789.6377 | 3351.00171 | 6085.76123 | 892.039856 | 5275.96191 | 3732.39746 | 4504.80078 | 953.09191 | 10115.8906 | 12248.4873 | 15510.4326 | 955.270377 | 23901.6152 | 17223.1816 | 13736.3379 | 7828.82861 | 9598.7207 | 11425.875 | 10735.5947
956.948844 | 15430.9326 | 12546.623 | 15731.8594 | 17564.6074 | 10423.0039 | 15602.5703 | 11058.5947 | 4859.76318 | 18412.0059 | 18455.2051 | 6630.27441 | 10426.8691 | 19444.5352 | 8919.82227 | 15364.0127 | 5167.68457 | 18750.1895 | 11611.834 | 8311.46582 | 20996.2051 | 2737.23389 | 14833.0107 | 959.12731 | 5506.50098 | 8076.35938 | 7260.06885 | 7577.44824 | 6255.87305 | 7158.15625 | 9416.1416 | 7954.63525 | 3872.63721 | 7932.38477 | 959.121544 | 851.187683 | 819.881165 | 653.83252 | 874.855835 | 734.864685 | 510.035889 | 520.956909 | 595.046814 | 839.047424 | 804.889404 | 854.716064 | 854.192261 | 755.596863 | 596.871582 | 786.743591 | 649.754578 | 821.870544 | 859.634766 | 854.189636 | 890.350769 | 912.345947 | 865.94873 | 883.679932 | 602.506775 | 959.12731 | 10431.1377 | 956.948844 | 14847.5996 | 14652.8574 | 11649.4609 | 15446.418 | 12028.3027 | 959.12731 | 10679.7393 | 6742.25098 | 5974.1167 | 7671.68164 | 5469.28369 | 8358.50879 | 959.121544 | 562.755005 | 649.351501 | 645.117126 | 650.403503 | 667.421204 | 676.061462 | 634.241333 | 594.405884 | 956.948844 | 2835.6958 | 4737.48291 | 3363.51587 | 6048.16699 | 716.278931 | 5200.20605 | 3782.46826 | 4520.5498 | 956.948844 | 10249.4766 | 12079.6885 | 15427.749 | 959.12731 | 24147.1191 | 17412.2246 | 13863.2559 | 7787.12451 | 9655.95605 | 11284.5635 | 10442.2305
960.805777 | 15312.5273 | 12589.2578 | 15422.1719 | 17385.5938 | 10339.6797 | 15606.3643 | 10899.3779 | 4884.43701 | 18361.2109 | 18361.7617 | 6665.75537 | 10269.1016 | 19373.5469 | 8804.72656 | 15348.5801 | 5115.93115 | 18396.0098 | 11605.9961 | 8365.91797 | 21167.7793 | 2636.64868 | 14915.2861 | 962.984244 | 5539.17529 | 8338.48535 | 7500.78662 | 7701.44727 | 6005.12988 | 7148.1084 | 8949.02637 | 7786.71729 | 3806.77075 | 7990.53076 | 962.978477 | 849.283813 | 833.019043 | 641.675171 | 883.781006 | 737.854736 | 500.679718 | 516.239929 | 601.598206 | 836.656494 | 805.633057 | 848.760376 | 844.460327 | 748.49823 | 594.010803 | 786.536316 | 654.194397 | 826.161255 | 856.798828 | 868.858215 | 901.980957 | 902.893982 | 861.973877 | 894.425842 | 593.492798 | 962.984244 | 10251.4365 | 960.805777 | 14763.7188 | 14595.5771 | 11644.2959 | 15428.6377 | 12029.2959 | 962.984244 | 10732.3623 | 6810.20947 | 5770.27881 | 7614.32568 | 5370.24902 | 8558.48535 | 962.978477 | 559.25647 | 638.160767 | 651.637817 | 674.526245 | 670.68042 | 681.396973 | 657.349915 | 584.327698 | 960.805777 | 2813.08301 | 4606.03809 | 3312.12354 | 5940.18896 | 499.469238 | 5178.54785 | 3791.50049 | 4447.90527 | 960.805777 | 10061.7041 | 12238.252 | 15291.9248 | 962.984244 | 24431.3457 | 17512.6348 | 13555.5254 | 7620.0918 | 9514.75977 | 11623.6963 | 10563.8291
964.662711 | 15065.0098 | 12236.1387 | 15266.7627 | 17356.6523 | 10215.209 | 15433.3789 | 10977.3018 | 4754.89355 | 18371.7305 | 18145.4336 | 6659.63672 | 10280.415 | 19066.8945 | 8762.20508 | 15108.1602 | 4978.66504 | 18212.4141 | 11435.4814 | 8320.16211 | 21116.3066 | 2582.98389 | 14807.2764 | 966.841177 | 5328.17529 | 8048.354 | 7376.48828 | 7079.2124 | 6150.21924 | 6942.03809 | 8905.09863 | 7699.95215 | 3557.94507 | 7737.7793 | 966.835411 | 852.171326 | 841.83905 | 621.109802 | 893.882568 | 735.691467 | 495.912384 | 514.304382 | 602.466553 | 836.114136 | 813.651611 | 854.889893 | 842.36615 | 744.884277 | 597.115051 | 785.64447 | 657.973022 | 816.557312 | 831.378662 | 876.936707 | 907.782043 | 901.883911 | 859.023743 | 884.424072 | 591.508545 | 966.841177 | 10295.8066 | 964.662711 | 14638.0732 | 14605.6143 | 11675.5566 | 15356.2832 | 11894.3594 | 966.841177 | 10427.0703 | 6593.86768 | 5673.7793 | 7724.49658 | 5255.17676 | 8105.72217 | 966.835411 | 577.238037 | 630.236328 | 653.007324 | 684.786316 | 666.463074 | 682.014832 | 659.632813 | 576.569885 | 964.662711 | 2750.48022 | 4545.63184 | 3240.69263 | 5853.50195 | 587.158447 | 5222.72461 | 3702.89478 | 4378.43994 | 964.662711 | 9664.56738 | 12665.8984 | 15445.251 | 966.841177 | 23973.4121 | 17360.1504 | 13284.21 | 7426.65771 | 9266.65039 | 11363.0098 | 10293.7715
968.519644 | 15235.6006 | 12179.4316 | 15266.3984 | 17251.0664 | 10140.7041 | 15263.8564 | 11322.2842 | 4917.90869 | 18323.2949 | 18502.0859 | 6907.64502 | 10398.3555 | 19018.6504 | 8928.91309 | 15078.6875 | 5074.97461 | 18315.0508 | 11648.7891 | 8417.4502 | 20890.3633 | 2623.54395 | 14965.7656 | 970.698111 | 5267.85889 | 8005.46729 | 6928.43652 | 7243.17139 | 6229.38574 | 6788.34277 | 8581.00586 | 8018.00293 | 3677.2832 | 7626.58643 | 970.692344 | 853.262939 | 835.631409 | 613.892578 | 887.93219 | 724.778748 | 493.268707 | 515.209167 | 600.537781 | 828.663696 | 816.755493 | 844.197998 | 842.931335 | 732.901611 | 591.229797 | 787.326538 | 656.87854 | 811.174683 | 828.726318 | 878.493164 | 903.385742 | 906.006714 | 849.307434 | 878.165833 | 599.252319 | 970.698111 | 10856.5439 | 968.519644 | 14771.4619 | 14644.1738 | 11687.3818 | 15603.1016 | 12102.2031 | 970.698111 | 10474.5332 | 6882.50879 | 5693.62061 | 7841.271 | 5369.12402 | 8119.81592 | 970.692344 | 586.405762 | 629.800903 | 658.69342 | 678.280334 | 675.238403 | 664.090576 | 656.856079 | 580.026062 | 968.519644 | 2966.3999 | 4862.36572 | 3249.8811 | 6058.61523 | 754.333557 | 5214.021 | 3825.71216 | 4474.17432 | 968.519644 | 10121.2783 | 12385.7246 | 15570.5068 | 970.698111 | 23917.5 | 17482.877 | 13643.5908 | 7670.44238 | 9695.50879 | 11514.3828 | 10242.6563
972.376578 | 15224.3379 | 12109.8096 | 15101.7275 | 17385.9707 | 10131.0918 | 15329.1582 | 11501.3232 | 5067.80762 | 18261.4434 | 18693.0469 | 6937.01807 | 10476.2734 | 19124.1328 | 8979.23926 | 15170.916 | 5032.02002 | 18222.8301 | 11901.0645 | 8512.27637 | 20722.2344 | 2641.54858 | 14936.6221 | 974.555045 | 5294.20264 | 8103.6167 | 6935.74365 | 7398.91895 | 6275.71631 | 6919.05713 | 8578.25879 | 8132.22266 | 3814.25488 | 7694.15381 | 974.549278 | 849.521667 | 820.056458 | 621.911316 | 873.585754 | 712.581482 | 492.971222 | 508.822815 | 597.498535 | 812.091858 | 813.9104 | 830.250793 | 830.493896 | 720.958557 | 585.185181 | 782.498108 | 651.51001 | 813.098083 | 840.733643 | 877.569397 | 898.100525 | 902.494141 | 847.701782 | 884.215759 | 590.935791 | 974.555045 | 11041.874 | 972.376578 | 14883.1777 | 14883.3164 | 11847.8496 | 15657.9971 | 12433.5684 | 974.555045 | 10786.6338 | 6940.82617 | 5856.31689 | 7947.30176 | 5496.23486 | 8245.97656 | 974.549278 | 584.266235 | 639.59436 | 670.862122 | 679.974121 | 689.968628 | 651.456909 | 660.336792 | 600.537354 | 972.376578 | 3002.01733 | 4878.04297 | 3352.01685 | 6091.00391 | 823.612244 | 5287.59814 | 3825.22144 | 4521.09131 | 972.376578 | 10284.3252 | 12160.3525 | 15608.6357 | 974.555045 | 24110.6387 | 17440.2656 | 13762.8555 | 7889.99365 | 9842.55273 | 11832.6211 | 10322.084
976.233511 | 15122.4199 | 12105.0977 | 15097.126 | 17303.1152 | 10108.5742 | 15389.7803 | 11555.9502 | 5172.99414 | 18140.3652 | 18725.2246 | 6932.95947 | 10462.2598 | 19189.1328 | 9037.0625 | 15130.6436 | 5025.05078 | 18135.0898 | 11861.6729 | 8542.26465 | 20750.1738 | 3044.89966 | 14929.5967 | 978.411978 | 5304.03516 | 8042.61133 | 7167.15967 | 7195.28613 | 6152.22998 | 7115.26807 | 8770.71191 | 7950.58496 | 3758.24341 | 7794.43311 | 978.406212 | 845.797241 | 812.235107 | 624.68927 | 870.762512 | 712.699585 | 499.171783 | 495.293579 | 588.749634 | 802.671265 | 815.050537 | 845.247803 | 812.266418 | 727.272949 | 594.671082 | 763.858521 | 647.262146 | 809.640076 | 827.342712 | 875.939087 | 900.7146 | 890.708252 | 863.283142 | 876.487427 | 558.657654 | 978.411978 | 10789.3105 | 976.233511 | 14870.2666 | 14931.6025 | 11905.5029 | 15571.8291 | 12433.9658 | 978.411978 | 10880.9971 | 6694.83105 | 5961.67627 | 7865.24219 | 5464.26416 | 8224.71973 | 978.406212 | 593.387085 | 659.784729 | 675.980774 | 699.808105 | 688.852295 | 676.390869 | 660.753906 | 628.884277 | 976.233511 | 2970.65747 | 4836.04834 | 3444.71973 | 6000.20361 | 741.654175 | 5361.62793 | 3840.28662 | 4579.48193 | 976.233511 | 10048.8447 | 12198.5938 | 15578.5322 | 978.411978 | 24281.4297 | 17151.875 | 13659.5332 | 7817.41406 | 9659.875 | 11877.5195 | 10286.457
980.090445 | 14957.0869 | 12071.6367 | 15090.9609 | 17023.75 | 10029.1162 | 15324.4648 | 11517.6816 | 5192.00977 | 18028.8633 | 18674.0273 | 6994.04199 | 10390.0771 | 19078.9629 | 9003.41113 | 14993.6533 | 5080.97363 | 18099.6777 | 11644.7002 | 8554.14551 | 20846.1055 | 3441.38452 | 14936.6582 | 982.268912 | 5284.43262 | 7720.12207 | 7111.62646 | 6832.69092 | 5828.19873 | 7076.28174 | 8736.90625 | 7734.5835 | 3561.92578 | 7800.44043 | 982.263145 | 846.714355 | 819.722717 | 613.94397 | 870.177002 | 722.008728 | 512.7724 | 504.455322 | 567.74762 | 819.189514 | 813.35321 | 843.785645 | 826.160645 | 732.989563 | 590.563538 | 750.144531 | 652.695862 | 804.907471 | 833.306946 | 876.894409 | 905.837341 | 897.608765 | 847.583801 | 837.895325 | 573.537598 | 982.268912 | 10499.4736 | 980.090445 | 14739.584 | 14771.2852 | 11749.0928 | 15567.7861 | 12188.999 | 982.268912 | 10555.8652 | 6509.33301 | 5854.59229 | 7561.56494 | 5313.90771 | 8072.29346 | 982.263145 | 594.931641 | 673.104004 | 662.479004 | 701.195557 | 695.612061 | 701.548828 | 663.513672 | 630.163513 | 980.090445 | 2964.24072 | 4870.97266 | 3470.70508 | 5960.03613 | 651.161682 | 5372.74316 | 3854.14478 | 4614.50635 | 980.090445 | 9807.54297 | 12312.9189 | 15587.7451 | 982.268912 | 24313.8262 | 16879.7891 | 13707.4619 | 7516.26758 | 9563.92188 | 11588.2852 | 10066.6875
983.947379 | 14728.792 | 11899.6885 | 14769.7793 | 16832.4844 | 9878.3457 | 15155.6865 | 11406.1318 | 5116.44482 | 17980.2734 | 18613.0176 | 7096.60547 | 10332.2178 | 18827.5293 | 8757.63867 | 14942.5146 | 5100.58838 | 18047.8887 | 11565.209 | 8621.32324 | 20748.6289 | 3222.85107 | 14830.8623 | 986.125845 | 5329.85156 | 7420.51172 | 6813.39258 | 6733.81494 | 5615.14453 | 6774.98779 | 8354.74316 | 7690.01172 | 3468.15234 | 7718.17529 | 986.120079 | 839.977051 | 820.43689 | 614.19397 | 869.637512 | 721.552002 | 509.642334 | 501.652863 | 569.400452 | 826.252808 | 813.331665 | 833.578735 | 824.917053 | 731.934021 | 584.18866 | 757.97522 | 652.933716 | 802.004944 | 840.910645 | 859.657654 | 896.815674 | 910.611023 | 841.270325 | 832.742126 | 587.884216 | 986.125845 | 10363.4873 | 983.947379 | 14611.9141 | 14645.9619 | 11485.2207 | 15788.2646 | 12063.4463 | 986.125845 | 10309.8457 | 6637.63623 | 5647.53516 | 7359.42188 | 5306.83203 | 7986.46973 | 986.120079 | 610.827087 | 673.762939 | 681.081299 | 708.407593 | 705.587891 | 697.556641 | 644.125122 | 636.064636 | 983.947379 | 2997.65259 | 4963.74561 | 3441.79858 | 6090.10352 | 719.159302 | 5315.20459 | 3795.18237 | 4574.2085 | 983.947379 | 9963.9043 | 12218.7539 | 15695.8652 | 986.125845 | 24220.8477 | 16896.4668 | 13796.8105 | 7279.57617 | 9637.49121 | 11510.6816 | 9912.44043
987.804312 | 14609.7852 | 11828.3193 | 14468.707 | 16667.2852 | 9605.96094 | 14981.8818 | 11312.6367 | 5099.88916 | 17722.1465 | 18599.3203 | 7145.55127 | 10314.9629 | 18827.0664 | 8659.19434 | 14961.0801 | 4981.19043 | 18000.6504 | 11628.4297 | 8676.94043 | 20254.9043 | 2840.82715 | 14677.9854 | 989.982779 | 5489.61865 | 7542.43408 | 6918.32959 | 7090.36328 | 5980.59424 | 6496.86133 | 7997.81348 | 7716.67578 | 3662.25562 | 7657.26074 | 989.977012 | 834.181702 | 810.7453 | 615.342651 | 867.559937 | 711.364624 | 496.865204 | 497.260895 | 581.420166 | 818.848206 | 815.270691 | 823.848267 | 810.634521 | 723.275146 | 577.220947 | 768.468811 | 646.835449 | 798.163513 | 836.757751 | 845.331787 | 890.653748 | 908.638855 | 837.419861 | 845.784058 | 587.29657 | 989.982779 | 10166.2734 | 987.804312 | 14779.8877 | 14718.1982 | 11519.3154 | 15875.7363 | 12102.9424 | 989.982779 | 10859.7598 | 6853.4707 | 5672.54248 | 7744.43506 | 5632.00488 | 8103.22754 | 989.977012 | 616.210022 | 683.485901 | 712.292236 | 726.165283 | 719.031433 | 675.935791 | 629.258728 | 643.30072 | 987.804312 | 3002.69751 | 5037.41406 | 3455.05127 | 6190.64648 | 837.029053 | 5274.45459 | 3835.91382 | 4598.70996 | 987.804312 | 10112.8652 | 12043.0459 | 15640.3242 | 989.982779 | 24040.752 | 17110.0371 | 13259.9004 | 7363.24951 | 9422.36719 | 12134.8906 | 10134.3379
991.661246 | 14603.7422 | 11949.7129 | 14408.7373 | 16414.2168 | 9419.45703 | 14791.8857 | 11308.8984 | 5144.55029 | 17299.2168 | 18553.668 | 7155.26855 | 10377.5732 | 18997.6094 | 8786.42285 | 14915.6426 | 4935.49219 | 17907.9941 | 11663.4297 | 8700.38086 | 19692.0156 | 2667.86938 | 14567.9961 | 993.839713 | 5256.57422 | 7271.89209 | 6821.05469 | 7248.58008 | 6400.29932 | 6221.94434 | 7908.58789 | 7726.04102 | 3644.17236 | 7604.45361 | 993.833946 | 838.004517 | 798.145447 | 600.333618 | 859.595093 | 700.288452 | 487.883881 | 504.819031 | 577.840759 | 808.003723 | 811.562683 | 816.447815 | 804.437317 | 710.604004 | 567.790466 | 759.772949 | 639.299561 | 789.347351 | 820.402649 | 854.478455 | 899.505981 | 884.247742 | 818.170959 | 838.730774 | 580.623047 | 993.839713 | 10610.4844 | 991.661246 | 15026.4121 | 14838.5195 | 11792.9951 | 15692.1777 | 12153.6611 | 993.839713 | 10473.2822 | 6646.20752 | 5893.34619 | 8304.03613 | 5390.93018 | 8041.6875 | 993.833946 | 592.806335 | 712.315613 | 716.846191 | 741.295105 | 732.669067 | 665.153809 | 643.958313 | 640.49231 | 991.661246 | 2980.98633 | 5048.69238 | 3535.87573 | 6167.06934 | 813.72699 | 5271.60791 | 4001.69824 | 4732.40479 | 991.661246 | 10109.0752 | 12014.2178 | 15454.5996 | 993.839713 | 24059.1738 | 16870.2734 | 13088.7813 | 7477.38525 | 9465.72266 | 11007.5166 | 9997.20703
995.518179 | 14467.3652 | 11915.1475 | 14197.6494 | 16207.5029 | 9592.32422 | 14511.3193 | 11314.5332 | 5058.69434 | 17221.9746 | 18309.5781 | 7216.76074 | 10492.1582 | 18662.9316 | 8630.04199 | 14753.7119 | 5235.66357 | 17647.1309 | 11625.0615 | 8772.26563 | 19650.0039 | 2401.98291 | 14463.2754 | 997.696646 | 4758.78125 | 7215.37207 | 6641.8501 | 6893.15283 | 6017.76514 | 6303.44775 | 7966.50293 | 7647.64355 | 3490.69214 | 7463.19336 | 997.69088 | 844.096802 | 797.152527 | 591.495361 | 843.751892 | 699.301575 | 473.616119 | 487.61557 | 572.907898 | 805.450989 | 792.50415 | 809.015137 | 809.56897 | 709.993469 | 568.99939 | 757.445068 | 636.365662 | 786.575256 | 819.686462 | 864.947021 | 892.405151 | 876.554077 | 819.996399 | 841.943176 | 581.830872 | 997.696646 | 10123.4912 | 995.518179 | 14695.4814 | 14668.7998 | 11675.5322 | 15627.2598 | 12131.9766 | 997.696646 | 10344.9199 | 6452.52637 | 5624.64795 | 7822.3916 | 5191.79297 | 7838.47852 | 997.69088 | 604.952148 | 720.594666 | 713.495483 | 740.099792 | 736.191589 | 687.966858 | 652.937622 | 657.517822 | 995.518179 | 3020.50879 | 5021.44336 | 3586.00488 | 6224.07031 | 645.759277 | 5219.47266 | 3991.52148 | 4774.41309 | 995.518179 | 10419.3887 | 12039.4219 | 15522.2813 | 997.696646 | 24064.9238 | 16408.6836 | 13039.0488 | 7042.5708 | 9352.35938 | 10857.71 | 9637.95801
999.375113 | 14432.0566 | 11673.6689 | 14001.7324 | 16003.4229 | 9346.06445 | 14454.2715 | 11089.0186 | 5147.34277 | 17116.3809 | 17999.5293 | 7068.70654 | 10218.8223 | 18295.5801 | 8481.26563 | 14536.0215 | 5036.57373 | 17523.6465 | 11612.7607 | 8675.41211 | 19445.9414 | 3112.28491 | 14453.999 | 1001.55358 | 4793.99414 | 7373.90234 | 6656.13281 | 6876.05518 | 5797.49512 | 6284.26367 | 8059.93457 | 7639.64941 | 3353.62671 | 7276.13721 | 1001.54781 | 829.748596 | 803.009583 | 579.290833 | 840.067871 | 691.015076 | 468.931671 | 478.868195 | 567.68927 | 798.379211 | 776.657166 | 801.732361 | 804.57312 | 698.897766 | 566.400635 | 747.915771 | 636.107056 | 777.084656 | 820.028503 | 842.405212 | 882.809875 | 875.799988 | 818.163757 | 846.499451 | 577.649353 | 1001.55358 | 9844.28027 | 999.375113 | 14442.9932 | 14265.7266 | 11505.9268 | 15386.5664 | 11951.2979 | 1001.55358 | 10500.3838 | 6331.42969 | 5514.39014 | 7479.39453 | 5019.08643 | 7765.61963 | 1001.54781 | 624.018127 | 708.236206 | 721.572083 | 720.983521 | 733.295349 | 699.686951 | 646.143738 | 661.881226 | 999.375113 | 2991.91357 | 4988.47266 | 3627.27417 | 6166.76855 | 486.374542 | 5196.49316 | 3884.53223 | 4745.63672 | 999.375113 | 9995.90137 | 11830.3398 | 15137.1318 | 1001.55358 | 24152.5469 | 16341.3301 | 13086.832 | 7073.0957 | 9125.93848 | 10842.0605 | 9613.10352
1003.23205 | 14142.5176 | 11533.3496 | 13846.8252 | 15868.4971 | 9067.96094 | 14343.7197 | 10980.3877 | 5188.41699 | 16807.4648 | 17825.4199 | 6901.93213 | 9956.27637 | 18128.4453 | 8272.8125 | 14555.9766 | 4778.92139 | 17441.7813 | 11681.5664 | 8700.01465 | 19086.3809 | 3412.24976 | 14435.8691 | 1005.41051 | 5079.76025 | 7508.36377 | 6664.50781 | 6951.50928 | 5689.92188 | 6100.67725 | 7993.19141 | 7525.57178 | 3275.99707 | 7056.25391 | 1005.40475 | 805.52771 | 802.087097 | 569.395874 | 844.786804 | 675.858582 | 475.30896 | 494.993103 | 559.900146 | 784.248413 | 776.021118 | 793.611877 | 785.233643 | 676.975647 | 550.204712 | 725.090454 | 632.373657 | 758.644836 | 805.203491 | 804.990417 | 880.555664 | 862.900146 | 799.499146 | 831.924316 | 566.086121 | 1005.41051 | 9819.93945 | 1003.23205 | 14402.3643 | 14108.9902 | 11324.4688 | 15222.6621 | 11838.2275 | 1005.41051 | 10543.2188 | 6247.11279 | 5522.54346 | 7464.73047 | 4960.64551 | 7722.83496 | 1005.40475 | 611.789795 | 697.607788 | 728.027527 | 704.786011 | 727.973938 | 676.943604 | 637.55957 | 639.617798 | 1003.23205 | 2975.97827 | 4919.5332 | 3560.78076 | 6099.66162 | 516.80603 | 5210.27588 | 3820.47852 | 4651.17334 | 1003.23205 | 9936.21484 | 11716.6709 | 14742.5098 | 1005.41051 | 24078.3496 | 16359.4248 | 13047.2451 | 7293.59961 | 8850.43066 | 10685.4014 | 9672.72461
1007.08898 | 13760.5068 | 11414.9297 | 13705.8369 | 15757.4277 | 8955.6543 | 14088.4209 | 11017.165 | 5124.58691 | 16409.5586 | 17707.5039 | 6839.26514 | 9855.80273 | 18114.3477 | 8123.04346 | 14624.54 | 4618.59814 | 17357.248 | 11702.4873 | 8813.58008 | 18743.377 | 3047.78271 | 14308.3047 | 1009.26745 | 5087.48779 | 7423.35059 | 6487.03711 | 6716.70166 | 5472.80908 | 5905.7876 | 7751.16455 | 7232.36865 | 3258.02979 | 6884.91504 | 1009.26168 | 806.910461 | 789.26709 | 594.612549 | 828.425232 | 681.542969 | 468.299683 | 488.325256 | 558.517151 | 782.134705 | 773.800232 | 782.745361 | 775.149353 | 684.754272 | 537.251343 | 719.836426 | 622.46936 | 753.906921 | 791.313049 | 808.744202 | 861.176575 | 852.586792 | 803.27179 | 811.733459 | 567.806396 | 1009.26745 | 9774.31543 | 1007.08898 | 14391.5703 | 14173.4189 | 11153.6689 | 15181.4424 | 11794.0615 | 1009.26745 | 10267.2646 | 6174.2168 | 5444.75732 | 7475.75488 | 5028.66211 | 7597.85303 | 1009.26168 | 598.824585 | 691.597229 | 707.675537 | 712.223877 | 714.873962 | 662.424744 | 634.172913 | 638.627808 | 1007.08898 | 2990.50513 | 4874.60498 | 3449.7981 | 6127.09424 | 702.073059 | 5254.39844 | 3832.14648 | 4610.52979 | 1007.08898 | 10155.4551 | 11630.3877 | 14567.0664 | 1009.26745 | 23772.9023 | 16120.8643 | 12863.8193 | 7160.35938 | 8623.87988 | 10486.377 | 9463.88184
1010.94591 | 13691.3223 | 11072.6123 | 13550.5381 | 15567.8418 | 8924.54004 | 13798.7227 | 10974.2256 | 5052.97949 | 16145.1113 | 17453.6797 | 6886.83691 | 9787.65527 | 18030.0859 | 8175.22217 | 14372.0342 | 4450.13086 | 17251.5645 | 11532.8398 | 8781.14355 | 18566.041 | 2757.35718 | 14041.2412 | 1013.12438 | 4770.05615 | 7153.37891 | 6324.94092 | 6386.80957 | 5442.73682 | 5830.91064 | 7624.09668 | 7076.17432 | 3295.64844 | 6923.80762 | 1013.11861 | 788.880554 | 769.506165 | 609.672424 | 827.313354 | 678.812866 | 469.467072 | 484.523285 | 562.445923 | 776.117554 | 763.501709 | 777.011414 | 764.819763 | 695.909973 | 529.753723 | 720.541504 | 610.469482 | 751.930725 | 777.492493 | 814.023621 | 845.03833 | 849.748596 | 800.376343 | 807.501221 | 559.869019 | 1013.12438 | 9761.10059 | 1010.94591 | 14189.6553 | 14107.2324 | 11017.2393 | 15115.0264 | 11695.5605 | 1013.12438 | 10041.2715 | 6137.8374 | 5354.12158 | 7219.31201 | 5000.96924 | 7518.6001 | 1013.11861 | 583.853699 | 674.133484 | 691.381775 | 707.367188 | 697.630188 | 652.021484 | 626.055542 | 642.06842 | 1010.94591 | 2999.29834 | 4926.10205 | 3437.24438 | 6254.53711 | 842.730713 | 5305.95459 | 3867.36377 | 4710.06201 | 1010.94591 | 9865.21387 | 11325.0615 | 14512.3779 | 1013.12438 | 23583.6348 | 15889.6846 | 12739.7539 | 6739.79004 | 8527.21484 | 10381.6436 | 9084.84863
1014.80285 | 13643.1348 | 10786.0879 | 13434.9131 | 15241.8447 | 8782.84863 | 13535.9248 | 10743.6016 | 4968.58398 | 15862.5488 | 17189.1309 | 7000.84033 | 9558.35059 | 17638.1289 | 8049.56104 | 14042.9609 | 4474.33154 | 16824.2109 | 11389.126 | 8634.67188 | 18367.4141 | 2925.88843 | 13691.0342 | 1016.98131 | 4555.72217 | 6887.96826 | 6381.48389 | 6366.75684 | 5785.40576 | 5767.05225 | 7692.69873 | 7221.12109 | 3275.03564 | 7084.6626 | 1016.97555 | 765.867188 | 757.865784 | 601.056946 | 829.331543 | 668.573364 | 483.99823 | 482.490265 | 561.125061 | 764.641113 | 746.339355 | 772.838623 | 758.81604 | 684.184448 | 533.625183 | 718.873901 | 597.726501 | 749.834717 | 763.831299 | 808.795715 | 838.163513 | 846.621399 | 793.967834 | 810.184082 | 554.290649 | 1016.98131 | 9806.26758 | 1014.80285 | 14084.5254 | 13844.582 | 10891.6816 | 14846.9951 | 11684.6045 | 1016.98131 | 10132.6338 | 6090.18994 | 5401.69434 | 6738.54248 | 4717.54199 | 7630.17773 | 1016.97555 | 576.299194 | 654.220581 | 684.016235 | 692.182373 | 676.055786 | 647.704468 | 619.338135 | 634.138062 | 1014.80285 | 3011.5791 | 4912.78369 | 3492.63574 | 6214.2749 | 699.286682 | 5275.37158 | 3900.88892 | 4603.53564 | 1014.80285 | 9620.72852 | 11174.2959 | 14241.7383 | 1016.98131 | 23712.6816 | 15954.3936 | 12734.2197 | 6518.26367 | 8460.59277 | 10252.0332 | 8896.1416
1018.65978 | 13384.4775 | 10767.9111 | 13221.4316 | 14977.5322 | 8689.13672 | 13293.124 | 10500.917 | 4931.229 | 15469.7412 | 16963.8535 | 7000.03613 | 9395.07227 | 17180.0781 | 7869.1167 | 14000.457 | 4616.31152 | 16330.2402 | 11397.1377 | 8541.97656 | 18047.4082 | 2977.49146 | 13421.3662 | 1020.83825 | 4567.18652 | 6690.10791 | 6087.02002 | 5985.06201 | 5240.33057 | 5398.76025 | 7155.32324 | 6793.92627 | 2902.32666 | 6699.35205 | 1020.83248 | 771.49353 | 762.565247 | 585.235962 | 810.278809 | 664.678223 | 495.572723 | 469.351196 | 548.756226 | 751.282959 | 730.297485 | 762.862976 | 762.741394 | 649.760132 | 543.77179 | 710.454712 | 587.641235 | 747.155579 | 751.234924 | 799.217773 | 834.70929 | 834.467285 | 796.681702 | 800.217346 | 567.535156 | 1020.83825 | 8997.49316 | 1018.65978 | 13921.2393 | 13653.5215 | 10852.585 | 14568.1631 | 11617.9268 | 1020.83825 | 9549.50195 | 5780.91602 | 5186.9292 | 6427.7168 | 4648.73193 | 7567.7002 | 1020.83248 | 576.328308 | 644.198364 | 671.018921 | 684.277283 | 652.433777 | 649.177612 | 621.567017 | 610.952026 | 1018.65978 | 2985.14844 | 4904.5542 | 3524.98096 | 6130.83984 | 533.74884 | 5220.79932 | 3895.03809 | 4467.04199 | 1018.65978 | 9572.3125 | 11109.0381 | 14037.2871 | 1020.83825 | 23352.9824 | 15333.3301 | 12223.4609 | 6289.4248 | 8087.24463 | 9781.5625 | 8711.1377
1022.51671 | 13108.8662 | 10866.5137 | 12815.3926 | 14883.7314 | 8765.18555 | 13088.9922 | 10439.1699 | 4956.9082 | 15057.8701 | 16717.0684 | 6834.21875 | 9511.69531 | 17013.4023 | 7917.86768 | 14191.542 | 4597.55176 | 16188.4873 | 11487.0146 | 8544.52148 | 17697.6367 | 2514.30786 | 13375.0781 | 1024.69518 | 4383.72803 | 6678.55371 | 6293.61523 | 5917.66895 | 5332.43311 | 5525.31396 | 7315.11621 | 6884.40137 | 3002.52075 | 6670.20361 | 1024.68941 | 774.264709 | 761.645752 | 585.562317 | 808.016479 | 652.286926 | 467.274109 | 455.828857 | 545.602417 | 721.096802 | 726.19397 | 750.001221 | 757.257507 | 648.33374 | 519.077637 | 687.989075 | 595.678589 | 729.867676 | 738.94281 | 772.691284 | 831.049927 | 823.409058 | 779.370056 | 786.891785 | 561.293335 | 1024.69518 | 8867.44824 | 1022.51671 | 13518.0557 | 13640.9766 | 10899.8896 | 14466.8252 | 11360.7764 | 1024.69518 | 9453.04492 | 5720.01318 | 5287.6543 | 6741.80859 | 4757.45703 | 7392.58594 | 1024.68941 | 539.31366 | 616.774536 | 642.116699 | 664.465454 | 642.43103 | 636.006531 | 612.789795 | 587.255554 | 1022.51671 | 2925.22217 | 5010.34375 | 3506.2666 | 6230.54297 | 631.469116 | 5235.4043 | 3852.24316 | 4612.90723 | 1022.51671 | 9482.35352 | 10915.0479 | 14123.8418 | 1024.69518 | 23461.6621 | 14785.8809 | 12302.5342 | 6227.23145 | 8254.86426 | 10010.5303 | 8435.28027
1026.37365 | 13123.0986 | 10785.7988 | 12485.626 | 14657.5713 | 8609.71777 | 13015.1006 | 10438.335 | 4880.89697 | 14722.6465 | 16473.6699 | 6784.95557 | 9546.19238 | 16964.9316 | 7839.49854 | 14136.1807 | 4428.78857 | 16138.877 | 11571.1758 | 8489.70508 | 17408.9473 | 2408.77686 | 13469.7979 | 1028.55211 | 4232.22217 | 6574.51855 | 6140.35693 | 5911.92822 | 5339.01367 | 5525.56836 | 7165.28174 | 6817.18066 | 2986.71533 | 6487.854 | 1028.54635 | 754.282898 | 726.689819 | 583.252014 | 805.247314 | 641.898438 | 449.228912 | 465.880493 | 543.56958 | 702.690369 | 727.577271 | 751.651489 | 735.382507 | 640.916382 | 507.796692 | 677.649536 | 587.797241 | 720.739563 | 735.076172 | 767.378906 | 802.715881 | 804.307983 | 765.208923 | 773.635559 | 544.059509 | 1028.55211 | 8887.89063 | 1026.37365 | 13405.9443 | 13460.4336 | 10790.9063 | 14265.8975 | 11242.8848 | 1028.55211 | 9510.0625 | 5624.18896 | 5144.68311 | 6475.44434 | 4756.854 | 7141.71973 | 1028.54635 | 521.013855 | 594.959167 | 616.226807 | 645.716309 | 635.637634 | 616.888672 | 606.027893 | 570.759094 | 1026.37365 | 2957.83203 | 5023.87158 | 3502.57056 | 6271.67676 | 683.281921 | 5247.59473 | 3853.51733 | 4671.96924 | 1026.37365 | 9646.16016 | 10968.1904 | 13837.4473 | 1028.55211 | 23614.1445 | 14808.8828 | 12322.3115 | 6192.11816 | 8095.47461 | 9890.53223 | 8294.85645
1030.23058 | 13077.7021 | 10666.209 | 12343.0322 | 14392.4746 | 8243.42188 | 13013.5586 | 10341.5146 | 4779.64844 | 14473.5762 | 16216.4824 | 6794.77344 | 9486.79102 | 16695.8105 | 7706.06348 | 13923.3652 | 4397.78857 | 15916.6143 | 11544.042 | 8524.70117 | 17151.4551 | 2676.71582 | 13290.2139 | 1032.40905 | 4235.42725 | 6542.90234 | 5878.625 | 5962.74219 | 5352.18994 | 5582.20215 | 6932.68262 | 6647.479 | 2958.07422 | 6481.83398 | 1032.40328 | 724.840759 | 694.755371 | 577.221619 | 790.302124 | 636.391785 | 459.581482 | 473.020599 | 539.789856 | 699.236084 | 718.238892 | 751.743042 | 716.364746 | 628.013184 | 514.544739 | 678.942139 | 572.148804 | 718.057495 | 735.671082 | 765.125 | 778.286438 | 787.551025 | 756.945557 | 763.0354 | 541.965515 | 1032.40905 | 9009.9707 | 1030.23058 | 13383.6162 | 13384.5137 | 10548.5801 | 14036.4287 | 11077.3574 | 1032.40905 | 9615.80371 | 5652.59814 | 4957.52441 | 6285.38867 | 4764.90869 | 7057.49902 | 1032.40328 | 527.235596 | 578.928589 | 603.141357 | 631.006653 | 622.186462 | 608.388428 | 593.214294 | 558.849731 | 1030.23058 | 2924.3645 | 5096.47803 | 3556.42969 | 6315.54834 | 852.563538 | 5293.37207 | 3851.34985 | 4607.48193 | 1030.23058 | 9698.88672 | 10988.4727 | 13508.3477 | 1032.40905 | 23528.168 | 14966.6904 | 12207.7939 | 6231.6377 | 7889.28467 | 9543.53027 | 8384.16992
1034.08752 | 12883.3604 | 10497.2422 | 12248.2119 | 14121.6807 | 8032.55713 | 12904.9775 | 10105.7998 | 4740.25049 | 14288.124 | 15919.4512 | 6788.19531 | 9280.03418 | 16303.917 | 7587.66064 | 13704.5498 | 4429.57568 | 15642.1172 | 11451.9111 | 8656.16797 | 16889.9844 | 2890.61157 | 12871.6025 | 1036.26598 | 4365.56689 | 6671.27051 | 5860.42676 | 6058.30811 | 5489.03809 | 5795.62793 | 6987.70313 | 6537.08838 | 3093.42163 | 6812.00879 | 1036.26022 | 711.482361 | 696.942993 | 576.652344 | 770.127808 | 628.824829 | 472.968048 | 456.47525 | 540.333313 | 697.585999 | 700.334839 | 733.008423 | 710.244202 | 631.204773 | 511.365631 | 674.535706 | 572.026306 | 708.113892 | 730.992188 | 742.344543 | 782.343689 | 780.096252 | 742.810547 | 756.243408 | 551.717773 | 1036.26598 | 9210.38281 | 1034.08752 | 13221.249 | 13402.6523 | 10367.416 | 13885.8369 | 10833.9385 | 1036.26598 | 9678.50586 | 5878.77734 | 5024.2251 | 6772.58643 | 4862.03223 | 7219.32471 | 1036.26022 | 521.934937 | 558.817871 | 593.027405 | 612.717773 | 604.894531 | 611.486816 | 570.303406 | 541.131592 | 1034.08752 | 2882.20142 | 5194.09668 | 3607.43726 | 6357.86475 | 1048.16394 | 5355.77002 | 3850.52832 | 4589.33887 | 1034.08752 | 9446.57324 | 10814.2051 | 13354.8096 | 1036.26598 | 23327.8164 | 14843.6006 | 12028.7207 | 6337.93506 | 8001.91113 | 9369.69434 | 8575.20605
1037.94445 | 12684.3203 | 10143.5596 | 11940.5117 | 13804.998 | 8277.94336 | 12525.3428 | 9800.07324 | 4757.15186 | 14065.334 | 15544.3916 | 6725.2627 | 8857.14746 | 16117.376 | 7474.19189 | 13531.1143 | 4227.55469 | 15593.9355 | 11392.7334 | 8706.13965 | 16557.7598 | 2631.84546 | 12571.8252 | 1040.12292 | 4410.61279 | 6563.37842 | 5740.97949 | 5975.05811 | 5284.54736 | 5514.8501 | 6979.21973 | 6252.59863 | 3157.59839 | 6708.97607 | 1040.11715 | 718.742798 | 690.590027 | 573.503174 | 750.992798 | 617.92218 | 473.218292 | 455.84668 | 544.208008 | 699.806091 | 698.016418 | 715.49408 | 696.783386 | 627.673096 | 504.557434 | 664.246826 | 569.708496 | 698.063782 | 720.911194 | 737.819336 | 774.765686 | 762.112061 | 729.921265 | 748.939758 | 538.795166 | 1040.12292 | 9124.46484 | 1037.94445 | 12864.6973 | 13213.6436 | 10376.3027 | 13808.0957 | 10655.4131 | 1040.12292 | 9434.28906 | 5884.03516 | 5207.06006 | 7007.2627 | 4745.55762 | 7256.70508 | 1040.11715 | 503.15448 | 549.543762 | 573.506287 | 592.584595 | 592.193298 | 608.215881 | 565.494812 | 512.868652 | 1037.94445 | 2998.94507 | 5123.61426 | 3554.76929 | 6316.46777 | 983.079102 | 5372.63135 | 3877.86743 | 4784.32129 | 1037.94445 | 9028.03516 | 10486.2939 | 13273.8135 | 1040.12292 | 23605.8789 | 14718.3164 | 11624.1104 | 6252.87402 | 8039.59619 | 9304.31543 | 8451.34277
1041.80138 | 12319.3789 | 9992.57422 | 11666.1533 | 13863.5625 | 8203.66211 | 12268.9629 | 9629.09082 | 4654.04004 | 13641.6162 | 15267.458 | 6662.35303 | 8561.14258 | 15913.3916 | 7409.00488 | 13453.0977 | 4230.06738 | 15503.3936 | 11299.2324 | 8551.16113 | 16135.0898 | 2621.91943 | 12382.8916 | 1043.97985 | 4154.00879 | 6205.22852 | 5380.104 | 5550.77637 | 4727.62598 | 4822.17822 | 6664.7832 | 5985.29834 | 2903.22046 | 6082.94482 | 1043.97408 | 722.519836 | 675.377808 | 570.973328 | 736.548462 | 608.985107 | 467.506744 | 472.906372 | 538.031189 | 688.751587 | 696.5578 | 704.029114 | 686.109192 | 613.39624 | 500.897217 | 648.254395 | 557.429871 | 685.378296 | 709.736572 | 743.270325 | 751.121826 | 743.973694 | 715.601807 | 732.372314 | 523.333496 | 1043.97985 | 8600.62695 | 1041.80138 | 12840.7793 | 12964.2979 | 10192.0771 | 13654.208 | 10728.5508 | 1043.97985 | 8987.09277 | 5516.56396 | 5136.14941 | 6606.146 | 4411.74561 | 6924.18701 | 1043.97408 | 478.946716 | 545.50647 | 555.085022 | 576.810608 | 580.943359 | 590.278625 | 566.948547 | 500.911652 | 1041.80138 | 2959.57715 | 4992.15869 | 3549.94922 | 6299.21826 | 696.890198 | 5453.01904 | 3830.50586 | 4895.80469 | 1041.80138 | 9056.26074 | 10125.9336 | 13159.9453 | 1043.97985 | 23784.0664 | 14514.8125 | 11132.3887 | 5906.71484 | 7706.8833 | 9089.10938 | 8000.14014
1045.65832 | 12053.6006 | 9855.9541 | 11432.7227 | 13759.2764 | 8066.09521 | 12127.0264 | 9485.96777 | 4487.00977 | 13202.0371 | 15097.3984 | 6613.17432 | 8263.06934 | 15702.1426 | 7408.25537 | 13329.8086 | 4198.00195 | 15238.082 | 11179.5947 | 8449.5127 | 15787.2529 | 2675.38525 | 12187.8213 | 1047.83678 | 3767.56226 | 6145.93457 | 5293.53271 | 5099.33252 | 4584.27002 | 4793.86084 | 6513.30811 | 6228.66895 | 2563.06738 | 5973.40283 | 1047.83102 | 698.14679 | 673.843567 | 571.670044 | 723.520264 | 604.358093 | 467.505341 | 478.254852 | 514.137329 | 650.841125 | 670.697632 | 691.897339 | 691.402893 | 598.444275 | 500.75061 | 629.48175 | 541.317871 | 665.406799 | 694.034241 | 724.880249 | 732.638306 | 742.072449 | 694.183228 | 701.766479 | 539.736694 | 1047.83678 | 8124.98389 | 1045.65832 | 12705.9014 | 12601.3594 | 9847.32813 | 13376.7256 | 10625.9727 | 1047.83678 | 8867.87988 | 5275.29199 | 4819.23877 | 6625.50146 | 4335.92334 | 6547.70654 | 1047.83102 | 459.876801 | 530.866394 | 552.061584 | 567.647034 | 560.335876 | 563.273804 | 544.469299 | 521.840088 | 1045.65832 | 2905.8252 | 4922.00195 | 3544.24561 | 6226.05615 | 565.759155 | 5382.65967 | 3779.69556 | 4708.48828 | 1045.65832 | 9010.05762 | 10027.2451 | 12937.7305 | 1047.83678 | 22802.1074 | 13795.2373 | 11009.9141 | 5647.92529 | 7415.14844 | 8879.13184 | 7781.30811
1049.51525 | 11892.8105 | 9662.44727 | 11195.6758 | 13402.5049 | 8045.16016 | 12007.0068 | 9244.03516 | 4346.98242 | 12817.5371 | 14810.8174 | 6514.45215 | 8076.23145 | 15512.6016 | 7380.92236 | 13215.0293 | 4115.51465 | 14922.6318 | 11001.209 | 8408.66699 | 15557.3398 | 2544.60498 | 11907.2354 | 1051.69372 | 4049.51025 | 6065.00391 | 5406.48633 | 5410.03223 | 4757.78516 | 4930.4375 | 6764.1792 | 5937.64453 | 2688.03125 | 6055.59326 | 1051.68795 | 688.624512 | 670.723389 | 551.545532 | 702.302246 | 589.771057 | 447.059265 | 453.261078 | 515.013916 | 635.975647 | 667.160522 | 691.575623 | 664.194458 | 590.143066 | 495.362061 | 629.264832 | 545.317139 | 660.927063 | 642.776184 | 700.785706 | 729.237366 | 722.684448 | 684.277893 | 679.56427 | 536.973267 | 1051.69372 | 8281.4502 | 1049.51525 | 12380.165 | 12267.7646 | 9612.07129 | 13135.8115 | 10349.2959 | 1051.69372 | 9002.89648 | 5371.89648 | 4997.5459 | 6683.70459 | 4372.72314 | 6587.04492 | 1051.68795 | 451.038879 | 516.548218 | 541.674194 | 553.140808 | 530.137512 | 552.244995 | 517.005249 | 494.919952 | 1049.51525 | 2930.84912 | 4958.30371 | 3510.59497 | 6119.96338 | 671.802856 | 5227.42334 | 3792.09619 | 4502.03076 | 1049.51525 | 8820.36328 | 10045.2852 | 12578.1953 | 1051.69372 | 23080.3457 | 13789.8633 | 10908.6104 | 5705.44775 | 7372.50146 | 9328.47949 | 7899.04004
1053.37218 | 11616.7314 | 9570.25098 | 10976.8564 | 13177.9561 | 7910.76318 | 11855.3057 | 8939.18652 | 4258.84277 | 12426.9463 | 14309.4443 | 6357.48389 | 8163.41553 | 15332.5596 | 7242.0542 | 13203.4805 | 4185.76807 | 14685.582 | 10736.6611 | 8237.39063 | 15270.3232 | 2369.24121 | 11559.377 | 1055.55065 | 3956.90283 | 5824.08545 | 5287.88281 | 5338.16162 | 4782.61328 | 4722.95166 | 6479.92432 | 5815.11621 | 2690.23242 | 5861.94434 | 1055.54488 | 683.429199 | 655.9646 | 561.630493 | 702.181824 | 573.720459 | 443.438507 | 452.524963 | 520.782166 | 634.690735 | 662.190308 | 654.595093 | 651.654663 | 576.802429 | 485.648468 | 613.627747 | 532.747314 | 661.67981 | 642.737122 | 699.05719 | 720.40155 | 716.013672 | 689.81897 | 682.927551 | 523.035522 | 1055.55065 | 8230.97754 | 1053.37218 | 12225.2393 | 12162.8877 | 9569.29785 | 13049.5635 | 10228.7559 | 1055.55065 | 8705.50488 | 5289.41748 | 4827.52148 | 6311.32373 | 4205.45361 | 6533.67041 | 1055.54488 | 453.397491 | 515.400024 | 539.06488 | 544.950989 | 526.740112 | 559.865723 | 515.694702 | 474.704468 | 1053.37218 | 2928.07007 | 5016.04492 | 3481.71021 | 6100.93506 | 787.013367 | 5247.20508 | 3824.05151 | 4562.58887 | 1053.37218 | 8851.92676 | 9822.00195 | 12131.1719 | 1055.55065 | 23231.6367 | 13298.3496 | 10686.0586 | 5540.74414 | 7261.20557 | 9263.84375 | 7901.8335
1057.22912 | 11357.0508 | 9480.34277 | 10766.9414 | 12867.8096 | 7701.68311 | 11522.7334 | 8675.7998 | 4234.91748 | 12144.3945 | 13918.9941 | 6289.68994 | 8043.92578 | 15224.8164 | 7073.25781 | 13048.1133 | 4112.04346 | 14413.5859 | 10506.1602 | 8069.8501 | 14758.0596 | 2292.37085 | 11226.3643 | 1059.40758 | 3756.60913 | 5695.03857 | 5063.78857 | 4994.11475 | 4568.96387 | 4458.96436 | 5984.42041 | 5895.7583 | 2575.82886 | 5590.52246 | 1059.40182 | 669.339233 | 641.233032 | 554.619385 | 699.193726 | 572.005127 | 439.631836 | 448.197113 | 525.86377 | 639.736572 | 655.104736 | 632.878418 | 642.006104 | 568.782227 | 474.780518 | 596.691345 | 522.059387 | 647.356506 | 655.419189 | 683.344604 | 699.34668 | 714.489868 | 671.603882 | 689.743408 | 515.751038 | 1059.40758 | 7995.84814 | 1057.22912 | 12037.0371 | 12067.876 | 9453.64746 | 12916.1689 | 10044.3467 | 1059.40758 | 8312.67773 | 5126.16748 | 4376.59131 | 5908.63574 | 4102.29932 | 6357.61133 | 1059.40182 | 452.514801 | 513.032715 | 523.246826 | 535.682983 | 533.546204 | 544.457153 | 512.076172 | 473.959595 | 1057.22912 | 2896.1521 | 4925.57568 | 3406.3999 | 6131.09375 | 842.463623 | 5317.09473 | 3797.55933 | 4511.83887 | 1057.22912 | 8691.79492 | 9492.08496 | 11743.9102 | 1059.40758 | 23072.2441 | 12837.9736 | 10487.334 | 5309.36328 | 7097.40088 | 8701.7041 | 7616.0166
1061.08605 | 11121.084 | 9309.20313 | 10491.8936 | 12520.3877 | 7534.2666 | 11101.8154 | 8444.71484 | 4184.85107 | 11870.7305 | 13633.7285 | 6270.16602 | 7656.51172 | 15016.1592 | 6928.19141 | 12809.7705 | 3912.03442 | 14175.0498 | 10390.9688 | 7949.41797 | 14204.3584 | 2308.10693 | 10935.6152 | 1063.26452 | 3882.61304 | 5828.46338 | 5042.11816 | 4877.66309 | 4318.56787 | 4499.95898 | 5842.97266 | 5901.23877 | 2536.45337 | 5550.15234 | 1063.25875 | 651.561768 | 632.583374 | 528.308167 | 683.174683 | 580.734985 | 432.759094 | 434.685455 | 527.769165 | 641.636963 | 644.113281 | 641.890991 | 631.962341 | 570.37207 | 464.789856 | 587.45105 | 524.254211 | 624.500488 | 652.686035 | 656.171509 | 681.178833 | 700.610779 | 638.350952 | 677.774841 | 522.366089 | 1063.26452 | 7877.85352 | 1061.08605 | 11748.9131 | 11838.0869 | 9244.19434 | 12675.2754 | 9792.16992 | 1063.26452 | 8307.77734 | 5113.69873 | 4090.7832 | 5877.23828 | 4254.33252 | 6260.3042 | 1063.25875 | 444.949585 | 501.628784 | 499.899445 | 523.937195 | 529.947083 | 513.074585 | 494.316742 | 476.128174 | 1061.08605 | 2844.92725 | 4750.479 | 3325.69897 | 6173.08789 | 838.529236 | 5305.12549 | 3737.68604 | 4334.04004 | 1061.08605 | 8403.875 | 9238.89941 | 11587.0332 | 1063.26452 | 22908.377 | 13052.4521 | 10466.5508 | 5269.9707 | 6971.5542 | 8209.73438 | 7244.6582
1064.94298 | 10785.2617 | 9064.10645 | 10088.4189 | 12417.3242 | 7489.92334 | 10875.6133 | 8128.55908 | 3990.20483 | 11363.0498 | 13119.5898 | 6099.36133 | 7412.84668 | 14448.4229 | 6783.64893 | 12788.4326 | 3926.7688 | 14139.1836 | 10355.3223 | 7780.74512 | 14007.0342 | 2279.11523 | 10642.0859 | 1067.12145 | 3807.0542 | 5729.61816 | 5291.55762 | 4951.4873 | 4341.71973 | 4559.71143 | 5826.26709 | 5561.646 | 2502.55591 | 5569.83154 | 1067.11568 | 642.387512 | 625.669983 | 521.729492 | 669.443665 | 579.558105 | 436.208527 | 434.56485 | 523.864441 | 634.614563 | 627.932373 | 645.750183 | 630.739197 | 571.653687 | 456.929932 | 579.619385 | 527.280212 | 611.031799 | 647.343994 | 646.975769 | 679.139954 | 676.469116 | 626.955994 | 649.787842 | 533.514832 | 1067.12145 | 7773.11182 | 1064.94298 | 11520.0107 | 11546.7002 | 9170.59277 | 12453.5225 | 9721.19922 | 1067.12145 | 8410.0791 | 5087.02441 | 4191.42822 | 5769.00342 | 4134.15576 | 6329.15869 | 1067.11568 | 435.093323 | 486.700195 | 488.218719 | 514.849304 | 511.705109 | 500.608368 | 475.053375 | 467.444336 | 1064.94298 | 2782.8313 | 4755.24512 | 3351.42017 | 6203.40918 | 801.706909 | 5197.24414 | 3740.36865 | 4402.23242 | 1064.94298 | 8448.93457 | 9139.93848 | 11684.2412 | 1067.12145 | 22504.959 | 13099.9707 | 10421.1592 | 5163.0083 | 6707.1123 | 8124.10352 | 7303.74023
1068.79992 | 10707.4238 | 8937.22852 | 9953.60938 | 12033.7939 | 7342.40576 | 10803.9707 | 7833.23975 | 3955.84717 | 11044.4424 | 12785.0117 | 6022.26904 | 7162.92041 | 14302.0186 | 6598.40332 | 12481.625 | 3933.25244 | 13773.7607 | 10209.5996 | 7647.37354 | 13854.3223 | 2328.82861 | 10402.0547 | 1070.97838 | 3627.26489 | 5491.41748 | 5198.5625 | 4926.9873 | 4319.24414 | 4531.67188 | 5601.56348 | 5262.94043 | 2454.1665 | 5605.26221 | 1070.97262 | 640.656067 | 616.397827 | 531.519592 | 668.326782 | 554.969299 | 442.811157 | 444.780182 | 516.692627 | 624.999084 | 619.156494 | 625.592163 | 626.158142 | 560.550659 | 452.420166 | 572.225586 | 519.946228 | 603.805847 | 642.514465 | 646.991516 | 681.176636 | 666.130554 | 635.105103 | 630.31427 | 530.753418 | 1070.97838 | 7693.1084 | 1068.79992 | 11431.2998 | 11616.5859 | 9034.17188 | 12229.4854 | 9703.44434 | 1070.97838 | 8262.81836 | 5077.95215 | 4302.65625 | 5477.68555 | 4031.64746 | 6400.01025 | 1070.97262 | 419.697876 | 473.89679 | 477.101807 | 506.168121 | 482.485107 | 501.801422 | 457.471985 | 452.818726 | 1068.79992 | 2757.74707 | 4921.80322 | 3402.55542 | 6111.76758 | 588.690979 | 5244.35889 | 3656.0686 | 4349.39746 | 1068.79992 | 7866.51123 | 9128.89746 | 11382.0439 | 1070.97838 | 22341.1309 | 12560.1055 | 10247.2031 | 4972.91357 | 6583.9668 | 8100.54346 | 7343.71777
1072.65685 | 10497.1357 | 8736.12598 | 9817.71582 | 11671.8438 | 7164.27637 | 10516.9697 | 7607.81787 | 3829.59326 | 10847.4717 | 12461.8008 | 5934.86621 | 6838.00244 | 14056.4238 | 6573.28662 | 12317.4326 | 3887.09399 | 13549.7471 | 10114.2881 | 7507.84229 | 13540.2617 | 2156.2439 | 10175.3496 | 1074.83532 | 3604.52759 | 5348.56494 | 4694 | 4673.51465 | 4069.57764 | 4372.94629 | 5331.02979 | 5256.92188 | 2414.29004 | 5663.16797 | 1074.82955 | 634.13147 | 603.580872 | 528.562317 | 675.25885 | 520.246887 | 434.492615 | 446.370026 | 511.18335 | 620.09906 | 626.049011 | 593.999207 | 601.46167 | 536.034363 | 449.576355 | 565.27301 | 499.348267 | 588.23761 | 630.655823 | 630.029114 | 665.732361 | 683.431885 | 634.043579 | 638.571655 | 505.717255 | 1074.83532 | 7709.49658 | 1072.65685 | 11233.1738 | 11382.6426 | 8754.97363 | 12188.8174 | 9591.88867 | 1074.83532 | 7966.84668 | 5015.44385 | 4272.2959 | 5398.64063 | 4115.62939 | 6331.4668 | 1074.82955 | 395.834869 | 465.102905 | 449.290497 | 491.428314 | 452.187408 | 488.226898 | 439.622498 | 443.841003 | 1072.65685 | 2706.09595 | 4801.98193 | 3420.4585 | 6047.08984 | 640.882813 | 5191.45703 | 3575.91064 | 4307.99805 | 1072.65685 | 7577.81104 | 8776.81934 | 11006.4648 | 1074.83532 | 22589.5449 | 12051.9326 | 10032.1016 | 4859.51953 | 6638.50732 | 7891.81543 | 6948.4541
1076.51378 | 10134.2607 | 8463.17871 | 9608.05273 | 11503.7793 | 7048.8374 | 10184.3164 | 7346.99561 | 3684.72998 | 10590.3447 | 12054.6123 | 5799.51367 | 6595.31152 | 13711.4688 | 6532.35352 | 12182.4473 | 3780.89282 | 13307.6299 | 10019.3037 | 7417.03418 | 13059.3965 | 2028.18469 | 9886.80664 | 1078.69225 | 3541.05615 | 5202.28857 | 4487.23633 | 4414.69482 | 3994.37207 | 4061.66724 | 5395.05664 | 5207.58838 | 2380.68945 | 5646.3833 | 1078.68649 | 619.339539 | 599.399902 | 526.160156 | 666.775574 | 562.981812 | 417.575867 | 447.299805 | 515.071655 | 609.73822 | 616.819336 | 615.857727 | 589.014038 | 541.57019 | 443.078979 | 550.728149 | 485.41983 | 577.566345 | 613.170166 | 626.127563 | 651.459656 | 668.451538 | 625.156006 | 640.063416 | 505.59436 | 1078.69225 | 7727.89258 | 1076.51378 | 11000.5801 | 10972.375 | 8548.49805 | 11999.7686 | 9281.43457 | 1078.69225 | 7870.71289 | 4741.94824 | 4428.34082 | 5712.92285 | 3931.44775 | 6207.73193 | 1078.68649 | 388.693085 | 460.877625 | 454.684998 | 477.136475 | 441.970825 | 472.490112 | 441.62973 | 431.516632 | 1076.51378 | 2679.45972 | 4678.20361 | 3392.20337 | 6033.54346 | 713.349243 | 5118.65869 | 3540.43848 | 4245.49854 | 1076.51378 | 7614.62158 | 8350.75879 | 10766.1826 | 1078.69225 | 22599.5742 | 12213.3848 | 9867.69434 | 4819.07813 | 6442.25586 | 7739.72412 | 6557.80908
1080.37072 | 9750.12305 | 8220.95605 | 9279.6748 | 11413.3643 | 6970.21436 | 9962.89746 | 7003.23389 | 3600.61035 | 10247.7207 | 11675.001 | 5655.32471 | 6454.93457 | 13411.8125 | 6356.7041 | 12003.0439 | 3703.69141 | 12971.2607 | 9878.62891 | 7368.26709 | 12611.623 | 1952.84485 | 9544.31836 | 1082.54919 | 3403.95508 | 5201.07617 | 4221.07813 | 4498.20459 | 4118.26709 | 4106.48877 | 5356.09326 | 5087.58984 | 2390.84106 | 5558.06885 | 1082.54342 | 595.279846 | 591.964966 | 523.692444 | 652.671509 | 552.954346 | 425.293915 | 430.520813 | 504.261261 | 592.845581 | 615.997559 | 604.834534 | 573.84021 | 526.970825 | 427.831909 | 547.865662 | 491.358093 | 567.655945 | 598.562744 | 619.099365 | 644.796204 | 664.330444 | 621.075317 | 632.368408 | 501.269653 | 1082.54919 | 7535.01123 | 1080.37072 | 10802.0127 | 10715.6914 | 8455.02539 | 11633.1035 | 8931.52051 | 1082.54919 | 7737.29883 | 4807.58594 | 4474.59668 | 5655.69238 | 3927.17896 | 6135.0791 | 1082.54342 | 393.828583 | 447.061676 | 456.810791 | 463.37854 | 448.155334 | 467.930664 | 428.590332 | 427.482391 | 1080.37072 | 2692.96411 | 4700.68457 | 3333.81079 | 6029.98877 | 643.824463 | 5107.76074 | 3519.83521 | 4168.43359 | 1080.37072 | 7609.81152 | 8214.39941 | 10593.8467 | 1082.54919 | 22455.4766 | 12076.2451 | 9638.4209 | 4674.03369 | 6286.42529 | 7534.64697 | 6448.89648
1084.22765 | 9426.21777 | 8059.67725 | 8834.60059 | 11203.9072 | 6843.64014 | 9767.27344 | 6652.27686 | 3513.92725 | 9917.46289 | 11452.4502 | 5559.60645 | 6272.23633 | 13150.8223 | 6148.16699 | 11926.0811 | 3715.05103 | 12744.0322 | 9725.61719 | 7283.77051 | 12355.4639 | 1709.86328 | 9221.8623 | 1086.40612 | 3206.07495 | 5080.4624 | 4118.74707 | 4572.37793 | 4131.94482 | 4081.17603 | 5138.94482 | 4922.64209 | 2314.07666 | 5226.2002 | 1086.40035 | 580.988647 | 578.44397 | 524.346313 | 640.365173 | 536.629639 | 427.68573 | 416.591339 | 504.408234 | 590.57135 | 603.471375 | 582.786072 | 570.021973 | 521.692505 | 428.291016 | 536.223328 | 490.186249 | 564.469177 | 596.179077 | 611.302185 | 630.254456 | 630.733337 | 620.030029 | 618.69104 | 492.662506 | 1086.40612 | 7172.0542 | 1084.22765 | 10606.8623 | 10649.5791 | 8324.22559 | 11405.5811 | 8791.48438 | 1086.40612 | 7550.97705 | 4884.5376 | 4263.32617 | 5374.92676 | 3938.48096 | 5911.22314 | 1086.40035 | 392.168335 | 431.479187 | 445.684052 | 460.387146 | 446.770203 | 466.100708 | 410.148712 | 410.787964 | 1084.22765 | 2698.53369 | 4676.8291 | 3280.28418 | 6002.90527 | 589.050659 | 5103.66504 | 3485.42407 | 4160.99854 | 1084.22765 | 7397.0708 | 8322.16895 | 10361.7422 | 1086.40612 | 22076.4941 | 11617.749 | 9299.76074 | 4421.50342 | 6129.09961 | 7169.396 | 6355.70166
1088.08459 | 9222.66504 | 7938.88623 | 8528.21094 | 10876.2031 | 6675.88721 | 9519.83594 | 6388.83203 | 3384.77466 | 9619.95117 | 11286.4717 | 5541.76953 | 6008.52148 | 12906.9229 | 6019.23779 | 11935.9746 | 3658.98267 | 12624.6836 | 9550.65527 | 7151.82373 | 12138.3789 | 1567.59814 | 8954.82129 | 1090.26305 | 3014.48389 | 4672.63574 | 4340.91211 | 4287.70508 | 3870.40405 | 3560.12891 | 4933.44775 | 4769.52588 | 2111.84888 | 4707.10986 | 1090.25729 | 579.188965 | 567.485596 | 522.380066 | 623.877441 | 525.292175 | 425.076141 | 413.556702 | 508.140381 | 595.988586 | 588.450378 | 568.936462 | 565.181213 | 519.298218 | 434.290833 | 520.744995 | 483.229309 | 559.957825 | 592.413269 | 589.648743 | 612.332642 | 598.240967 | 615.068481 | 609.403076 | 482.43103 | 1090.26305 | 6897.0127 | 1088.08459 | 10480.0479 | 10595.2295 | 8167.91406 | 11327.9209 | 8822.86719 | 1090.26305 | 7433.35352 | 4574.71387 | 3905.98706 | 5319.89551 | 3744.56616 | 5460.18506 | 1090.25729 | 381.089661 | 411.509033 | 431.33075 | 455.044403 | 436.672394 | 457.037994 | 401.039124 | 396.180725 | 1088.08459 | 2692.26294 | 4595.65967 | 3279.18652 | 5936.42334 | 591.531311 | 5094.14551 | 3471.52222 | 4203.92236 | 1088.08459 | 7065.3335 | 8243.51367 | 10131.1475 | 1090.26305 | 21671.5703 | 11296.751 | 8900.88379 | 4159.79834 | 5836.79443 | 6643.82568 | 6031.30225
1091.94152 | 9129.46191 | 7793.45215 | 8661.93457 | 10646.7344 | 6567.76904 | 9245.34668 | 6256.50098 | 3237.11987 | 9296.67676 | 10921.2588 | 5553.52197 | 5785.22949 | 12697.7471 | 6012.31396 | 11854.7607 | 3313.96582 | 12402.0303 | 9339.53516 | 7039.61768 | 11657.5127 | 2029.34192 | 8732.78613 | 1094.11999 | 2948.64966 | 4584.58105 | 4101.53906 | 4270.37793 | 3924.32324 | 3413.9624 | 4970.44531 | 4689.86377 | 2171.18848 | 4787.14355 | 1094.11422 | 581.352051 | 559.032471 | 515.37915 | 603.609009 | 511.799713 | 422.05426 | 417.219299 | 501.867645 | 594.250732 | 580.190186 | 568.071777 | 551.837402 | 507.344177 | 431.129791 | 509.523163 | 473.084412 | 549.385376 | 580.141418 | 557.885193 | 600.049805 | 589.707947 | 600.8172 | 603.24646 | 473.988159 | 1094.11999 | 7085.33643 | 1091.94152 | 10521.3467 | 10331.8662 | 8145.30029 | 11091.5049 | 8732.65332 | 1094.11999 | 7490.40576 | 4558.35986 | 3842.93188 | 5294.08447 | 3878.08276 | 5397.55225 | 1094.11422 | 365.993744 | 390.319641 | 419.875885 | 439.113403 | 420.369446 | 443.170441 | 401.026367 | 389.555359 | 1091.94152 | 2714.48022 | 4647.43555 | 3353.71509 | 5860.2041 | 557.742859 | 5129.73584 | 3535.3811 | 4186.50977 | 1091.94152 | 6895.66211 | 7553.729 | 10094.54 | 1094.11999 | 22371.3984 | 11239.2988 | 8593.47949 | 3949.93188 | 5562.39551 | 6174.78418 | 6031.3501
1095.79845 | 8766.97461 | 7918.23486 | 8357.47266 | 10586.9121 | 6487.5874 | 9122.87695 | 6063.74561 | 3085.63062 | 9062.03125 | 10565.834 | 5240.61963 | 5736.30371 | 12628.1416 | 6031.41016 | 11799.6064 | 3322.34253 | 12231.5439 | 9387.38574 | 6914.75879 | 11511.0283 | 1621.46082 | 8610.66992 | 1097.97692 | 3109.87109 | 4560.88818 | 4041.71313 | 4167.97168 | 3922.53394 | 3453.79639 | 4979.6792 | 4655.05371 | 2275.7998 | 4964.23828 | 1097.97115 | 576.779785 | 543.537476 | 507.784698 | 588.358276 | 492.804718 | 414.886902 | 418.043274 | 483.627747 | 578.794312 | 574.969727 | 572.402405 | 538.667786 | 487.022858 | 417.396759 | 502.347687 | 455.826019 | 536.339294 | 567.579834 | 538.808472 | 595.764221 | 590.102295 | 577.564453 | 588.16272 | 469.434326 | 1097.97692 | 7339.21777 | 1095.79845 | 10254.9131 | 10250.2627 | 7930.94336 | 10878.4873 | 8608.14258 | 1097.97692 | 7474.8252 | 4693.1626 | 3813.57324 | 5272.78564 | 3932.1333 | 5669.6582 | 1097.97115 | 352.704224 | 379.02713 | 407.144806 | 419.791107 | 397.811157 | 436.354309 | 396.186005 | 377.501404 | 1095.79845 | 2673.29761 | 4543.08691 | 3334.177 | 5934.75635 | 809.647705 | 5134.69092 | 3447.11572 | 4181.58203 | 1095.79845 | 6975.37646 | 7517.60352 | 9877.73535 | 1097.97692 | 22290.9766 | 11421.0635 | 8578.7832 | 4097.51514 | 5656.57129 | 6204.85889 | 6007.44141
1099.65539 | 8493.43555 | 7495.04102 | 7936.05518 | 10394.8848 | 6264.70361 | 8914.76172 | 5833.56787 | 3098.45581 | 8875.53711 | 10253.5137 | 5258.56201 | 5565.06689 | 12423.6299 | 5928.70361 | 11720.752 | 3261.04028 | 11985.4102 | 9433.86523 | 6882.35205 | 11450.46 | 1625.04761 | 8242.31445 | 1101.83385 | 3204.9082 | 4426.07227 | 3992.38062 | 3925.5791 | 3716.96655 | 3305.46436 | 4798.896 | 4574.82129 | 2206.05835 | 4913.89795 | 1101.82809 | 563.141968 | 521.949829 | 504.286835 | 577.183289 | 481.722534 | 399.901672 | 411.079865 | 465.376587 | 559.80542 | 565.503052 | 569.539307 | 536.740601 | 473.868744 | 405.258667 | 495.393646 | 439.029877 | 522.581177 | 563.689392 | 542.411316 | 591.34668 | 578.49707 | 553.162231 | 562.795471 | 465.253754 | 1101.83385 | 7259.96973 | 1099.65539 | 10130.0303 | 10044.4209 | 7858.57227 | 10573.6328 | 8528.58398 | 1101.83385 | 7300.66016 | 4685.0835 | 3832.95825 | 5273.71436 | 3786.59473 | 5663.9458 | 1101.82809 | 343.040649 | 381.544586 | 390.453156 | 409.25415 | 377.343414 | 438.355225 | 379.724426 | 358.110443 | 1099.65539 | 2770.71655 | 4608.90625 | 3327.7207 | 6013.04102 | 706.486206 | 5318.44824 | 3497.85303 | 4202.33057 | 1099.65539 | 6641.06934 | 7440.77295 | 9661.31934 | 1101.83385 | 21886.6641 | 11479.0117 | 8570.59473 | 4113.17725 | 5690.29248 | 6718.7124 | 5801.21582
1103.51232 | 8258.23145 | 7237.92236 | 7600.31152 | 10092.4092 | 6088.65576 | 8667.42969 | 5569.10352 | 3048.06396 | 8500.60352 | 10023.1719 | 5153.26855 | 5286.23779 | 12166.0107 | 5703.82275 | 11414.5801 | 3177.82813 | 11788.2852 | 9372.66406 | 6866.89551 | 11129.1074 | 1778.34949 | 7930.52148 | 1105.69079 | 3064.32397 | 4239.0498 | 3732.51221 | 3700.26514 | 3479.03394 | 3039.65332 | 4571.52148 | 4470.17676 | 2024.16333 | 4675.61475 | 1105.68502 | 552.595825 | 523.606384 | 500.671967 | 544.995361 | 507.923553 | 387.427979 | 405.815735 | 465.814728 | 560.965637 | 555.55304 | 554.476074 | 537.225647 | 485.117279 | 409.36673 | 489.816864 | 456.307343 | 499.381805 | 557.760925 | 531.058594 | 571.861206 | 574.359009 | 541.270203 | 556.296936 | 452.668701 | 1105.69079 | 6938.78076 | 1103.51232 | 9931.82617 | 9906.81836 | 7752.16895 | 10388.5732 | 8333.51758 | 1105.69079 | 7071.84814 | 4490.27002 | 3904.46729 | 5229.27734 | 3612.45801 | 5293.28809 | 1105.68502 | 333.556824 | 378.356964 | 382.318115 | 406.307526 | 384.670959 | 424.882751 | 373.248901 | 371.323914 | 1103.51232 | 2676.15503 | 4596.1333 | 3233.24634 | 5922.95605 | 564.916687 | 5292.37646 | 3478.9834 | 4156.46875 | 1103.51232 | 6393.70508 | 7193.39941 | 9471.08105 | 1105.69079 | 22025.6738 | 11227.8564 | 8352.22266 | 3800.61157 | 5404.0166 | 6958.27148 | 5523.01465
1107.36925 | 8034.7915 | 7201.4165 | 7441.01367 | 9896.39648 | 5983.44238 | 8397.52832 | 5326.05713 | 2918.76953 | 8143.51416 | 9858.42188 | 4968.93896 | 5017.89063 | 11945.3301 | 5478.51465 | 11151.4131 | 3147.86011 | 11586.6465 | 9331.60156 | 6830.35693 | 10770.5244 | 1835.24963 | 7750.78125 | 1109.54772 | 2868.99927 | 4077.69775 | 3572.41113 | 3544.34106 | 3374.60669 | 2984.94214 | 4488.74609 | 4430.97852 | 1919.0946 | 4394.87598 | 1109.54195 | 523.309937 | 517.216614 | 494.847626 | 550.291138 | 505.291046 | 390.536652 | 415.074158 | 475.815063 | 535.372192 | 534.090027 | 535.299011 | 513.473816 | 474.265961 | 400.114349 | 475.546844 | 450.804871 | 518.567505 | 546.054504 | 502.403015 | 563.0672 | 563.602661 | 539.751709 | 542.906433 | 469.740692 | 1109.54772 | 6721.93311 | 1107.36925 | 9729.75098 | 9799.73047 | 7590.83545 | 10310.8252 | 8113.45264 | 1109.54772 | 6896.91553 | 4303.06299 | 3867.65918 | 5094.02295 | 3525.80151 | 5131.72217 | 1109.54195 | 337.427063 | 372.123657 | 363.172119 | 394.116882 | 390.933868 | 440.001343 | 361.314575 | 355.884674 | 1107.36925 | 2549.15332 | 4533.06299 | 3134.0813 | 5833.00391 | 619.188965 | 5154.87988 | 3419.93774 | 4105.80664 | 1107.36925 | 6347.23145 | 6878.54785 | 9298.70801 | 1109.54772 | 22241.4063 | 10866.541 | 8128.20068 | 3651.69531 | 5144.23975 | 6381.1123 | 5260.50537
1111.22619 | 7805.68652 | 7145.77588 | 7415.25977 | 9841.86719 | 5884.63135 | 8151.16602 | 5154.53467 | 2786.06616 | 7983.76611 | 9699.88574 | 4867.84961 | 4834.51904 | 11787.8047 | 5344.66846 | 11154.9063 | 3160.79639 | 11353.2402 | 9409.65234 | 6764.68408 | 10596.9961 | 1726.37866 | 7661.57959 | 1113.40465 | 2731.59888 | 3890.08423 | 3539.88672 | 3475.34424 | 3376.33252 | 3034.92212 | 4404.69775 | 4371.46973 | 1858.03308 | 4203.34912 | 1113.39889 | 532.295837 | 506.957184 | 494.152496 | 537.53241 | 487.70993 | 391.723907 | 417.233887 | 476.530731 | 529.330627 | 524.990662 | 533.256775 | 506.0979 | 463.04306 | 389.984009 | 461.77771 | 448.839752 | 521.15863 | 535.501343 | 497.715759 | 544.772705 | 563.303955 | 545.775452 | 541.30603 | 470.968719 | 1113.40465 | 6565.14551 | 1111.22619 | 9609.96973 | 9640.34961 | 7427.66016 | 10231.5254 | 7972.4668 | 1113.40465 | 6762.10303 | 4270.23145 | 3823.82642 | 5057.58252 | 3497.17188 | 5327.12109 | 1113.39889 | 334.063599 | 371.632111 | 366.907837 | 395.377197 | 369.35437 | 437.235138 | 362.10141 | 346.796417 | 1111.22619 | 2582.45557 | 4521.1792 | 3119.08789 | 5914.96582 | 809.329651 | 5128.51172 | 3405.02661 | 4113.896 | 1111.22619 | 6361.83154 | 6674.34277 | 9122.0918 | 1113.40465 | 22279.1914 | 10580.877 | 8139.69482 | 3758.50635 | 5039.81396 | 5995.48828 | 4965.74902
1115.08312 | 7553.18799 | 6975.64502 | 7383.00146 | 9672.39648 | 5754.24219 | 8032.875 | 5056.40625 | 2690.83813 | 7887.36914 | 9493.60742 | 4804.15088 | 4711.09717 | 11669.5557 | 5287.51807 | 11285.4014 | 3118.75806 | 11216.3008 | 9529.73633 | 6679.21875 | 10481.4297 | 1547.57166 | 7640.59326 | 1117.26159 | 2667.64136 | 3671.51147 | 3482.69238 | 3460.8811 | 3348.27515 | 2940.15747 | 4128.9668 | 4181.41113 | 1751.37573 | 4121.13525 | 1117.25582 | 537.645508 | 500.28891 | 487.641479 | 530.132507 | 466.097748 | 397.385376 | 398.335663 | 478.950562 | 524.219788 | 512.139526 | 534.318542 | 508.96402 | 457.5961 | 389.504578 | 459.42337 | 446.138367 | 517.420166 | 524.487061 | 501.026489 | 530.519714 | 561.809265 | 545.66571 | 535.606384 | 466.814453 | 1117.26159 | 6348.50977 | 1115.08312 | 9493.65527 | 9471.44727 | 7296.61475 | 10097.7061 | 7877.69678 | 1117.26159 | 6642.3584 | 4352.16211 | 3873.5918 | 5211.79736 | 3442.98999 | 5573.86719 | 1117.25582 | 326.479401 | 365.646271 | 369.870361 | 394.970947 | 360.835876 | 422.933105 | 356.500732 | 345.221375 | 1115.08312 | 2675.24487 | 4556.68018 | 3158.20068 | 6116.00732 | 847.173401 | 5240.38525 | 3415.6604 | 4144.75635 | 1115.08312 | 6305.46777 | 6691.26758 | 8934.97559 | 1117.26159 | 22095.377 | 10441.4717 | 8321.52344 | 3857.87427 | 5015.89404 | 6618.63672 | 4680.98535
1118.94005 | 7317.81934 | 6788.00781 | 7206.02393 | 9240.00684 | 5624.979 | 8036.15527 | 4948.5249 | 2630.34009 | 7615.03857 | 9251.49121 | 4661.60938 | 4589.479 | 11573.6504 | 5232.03613 | 11239.4346 | 2963.8689 | 11249.2959 | 9506.14648 | 6588.07666 | 10186.6055 | 1539.92419 | 7608.521 | 1121.11852 | 2665.62158 | 3881.64478 | 3392.67651 | 3472.4541 | 3286.65332 | 2947.95337 | 4045.21216 | 4089.51904 | 1823.37451 | 4017.97095 | 1121.11275 | 524.079163 | 497.184326 | 481.302612 | 531.033508 | 452.774841 | 406.588715 | 376.90799 | 477.860443 | 514.573425 | 496.432037 | 528.845886 | 506.533081 | 457.441254 | 395.100555 | 461.557251 | 440.330109 | 514.444458 | 510.993835 | 497.784943 | 524.612732 | 552.852295 | 537.990479 | 524.709839 | 462.749695 | 1121.11852 | 6643.49609 | 1118.94005 | 9308.58203 | 9375.625 | 7200.90869 | 9928.42871 | 7779.44873 | 1121.11852 | 6847.52051 | 4224.72998 | 3702.40039 | 5069.71729 | 3469.64404 | 5309.71338 | 1121.11275 | 317.178894 | 353.171143 | 363.490631 | 387.146912 | 372.165466 | 405.450439 | 340.247345 | 343.991608 | 1118.94005 | 2609.15283 | 4582.61377 | 3167.93579 | 6208.07275 | 675.158691 | 5305.37842 | 3375.72632 | 4102.73096 | 1118.94005 | 6211.08936 | 6721.53076 | 8769.55273 | 1121.11852 | 22099.8828 | 10503.71 | 7920.44238 | 3609.95703 | 5024.38086 | 5940.58398 | 5059.96191
1122.79699 | 7239.47314 | 6620.3877 | 6879.1084 | 9135.07617 | 5552.05371 | 7785.26904 | 4655.91992 | 2616.38135 | 7350.82227 | 9067.47266 | 4662.10742 | 4512.58105 | 11523.666 | 5164.19043 | 11099.1953 | 2868.52686 | 11055.6338 | 9260.73926 | 6481.90723 | 9963.53418 | 1926.24475 | 7260.2832 | 1124.97545 | 2499.50366 | 3470.43213 | 3351.28369 | 3133.79102 | 3082.56079 | 2644.82324 | 4065.00049 | 3856.94385 | 1638.6759 | 3869.20801 | 1124.96969 | 511.034332 | 492.386749 | 488.474213 | 523.295105 | 455.992859 | 412.091888 | 384.773773 | 461.532532 | 510.360657 | 493.811523 | 518.626282 | 489.844208 | 458.571655 | 396.112854 | 453.929016 | 434.195404 | 508.114288 | 496.321167 | 486.543762 | 520.171082 | 541.332397 | 531.536316 | 521.283997 | 455.429688 | 1124.97545 | 6215.26025 | 1122.79699 | 9327.32813 | 9206.28418 | 7136.6084 | 9709.22461 | 7835.67773 | 1124.97545 | 6754.58447 | 3911.7229 | 3591.80103 | 4879.10107 | 3358.85742 | 4892.53809 | 1124.96969 | 306.614471 | 343.26947 | 357.234985 | 378.630341 | 376.744385 | 389.440765 | 326.414337 | 335.496399 | 1122.79699 | 2561.08643 | 4664.06104 | 3193.36401 | 6074.85693 | 1035.00012 | 5170.61475 | 3329.26123 | 3984.85303 | 1122.79699 | 6274.98291 | 6081.93408 | 8670.0332 | 1124.97545 | 21531.498 | 10419.8877 | 7860.09961 | 3208.48047 | 4816.36719 | 5821.30371 | 4912.07227
1126.65392 | 7061.76465 | 6577.74658 | 6570.59424 | 8938.51074 | 5324.20703 | 7598.5166 | 4394.39746 | 2549.92017 | 7189.94141 | 8822.55957 | 4574.29639 | 4423.47803 | 11257.0264 | 5032.67334 | 11052.5391 | 2813.88965 | 10883.9902 | 8856.33887 | 6414.70361 | 9706.85254 | 1544.23755 | 7118.10742 | 1128.83239 | 2490.79004 | 3391.88525 | 3246.86987 | 3054.85059 | 2993.49707 | 2626.80176 | 4016.82422 | 3745.54224 | 1690.05884 | 3902.5918 | 1128.82662 | 508.460388 | 480.552185 | 482.697693 | 507.530945 | 464.6073 | 412.340637 | 406.155945 | 451.181366 | 501.476807 | 500.573944 | 507.945587 | 472.232056 | 453.479889 | 394.50415 | 444.846558 | 425.379333 | 486.307159 | 484.210632 | 473.277802 | 505.893616 | 536.421326 | 522.498169 | 522.046753 | 442.872528 | 1128.83239 | 6077.90479 | 1126.65392 | 9275.43555 | 9090.47949 | 7097.94775 | 9531.25293 | 7413.84961 | 1128.83239 | 6685.35059 | 4063.57275 | 3750.79297 | 4824.53516 | 3345.69873 | 4862.48096 | 1128.82662 | 295.374908 | 336.470428 | 347.668152 | 370.451569 | 358.988098 | 379.210754 | 324.472473 | 316.078735 | 1126.65392 | 2555.18726 | 4521.44775 | 3143.44678 | 6146.18652 | 956.492432 | 5258.97998 | 3299.49243 | 4060.60791 | 1126.65392 | 5972.12598 | 5911.25879 | 8527.5166 | 1128.83239 | 21648.3105 | 10454.7393 | 7783.25195 | 3182.35181 | 4716.52148 | 5763.68408 | 4780.88867
1130.51086 | 6840.06543 | 6451.21631 | 6385.45605 | 8859.59082 | 5214.57275 | 7444.60693 | 4296.44385 | 2520.20801 | 7075.77295 | 8745.27246 | 4486.33057 | 4256.60205 | 11012.4834 | 4891.98438 | 10960.7686 | 2790.77954 | 10766.8428 | 8600.09863 | 6305.31055 | 9750.68652 | 1420.34241 | 7071.77588 | 1132.68932 | 2472.38794 | 3430.85205 | 3085.10693 | 3038.04907 | 2803.53613 | 2537.7229 | 3715.31519 | 3611.27856 | 1683.00623 | 3839.88208 | 1132.68356 | 506.134216 | 467.024445 | 453.234222 | 500.823608 | 458.930237 | 402.047821 | 401.333008 | 467.166595 | 478.174713 | 490.727509 | 500.001923 | 470.523163 | 441.070251 | 394.979034 | 443.773041 | 413.793488 | 457.430267 | 478.375671 | 465.390228 | 486.602722 | 531.108643 | 504.497345 | 508.710541 | 437.478973 | 1132.68932 | 6157.29639 | 1130.51086 | 9107.88477 | 9016.2002 | 7010.10498 | 9387.13867 | 7261.8623 | 1132.68932 | 6574.2124 | 4140.78418 | 3713.71509 | 4793.36572 | 3343.81519 | 5003.26074 | 1132.68356 | 290.493866 | 325.71698 | 327.235565 | 355.295929 | 338.051788 | 373.760742 | 326.75708 | 296.812378 | 1130.51086 | 2573.87695 | 4371.51416 | 3075.50439 | 5865.06787 | 685.504211 | 5185.23047 | 3266.20776 | 4020.33179 | 1130.51086 | 5693.78955 | 5929.23047 | 8328.26465 | 1132.68932 | 21886.7715 | 10321.8975 | 7551.34033 | 3221.84326 | 4591.06104 | 5497.83496 | 4660.25537
1134.36779 | 6668.38672 | 6391.35449 | 6262.12402 | 8813.27539 | 5050.60303 | 7308.54053 | 4246.3252 | 2471.92676 | 6962.88867 | 8632.83984 | 4395.31885 | 4119.16699 | 10848.4668 | 4815.09521 | 10913.7852 | 2702.1499 | 10665.2402 | 8483.79297 | 6235.29785 | 9761.93164 | 1458.12292 | 6950.76416 | 1136.54626 | 2318.50757 | 3235.5415 | 2916.75317 | 2842.48193 | 2517.854 | 2186.19946 | 3327.03662 | 3393.43994 | 1437.31189 | 3561.40625 | 1136.54049 | 503.661743 | 467.330231 | 479.682648 | 497.354858 | 441.540619 | 367.571381 | 392.199371 | 464.190857 | 477.037689 | 458.136536 | 499.635773 | 470.807648 | 435.441223 | 380.354401 | 423.579346 | 413.453644 | 462.89386 | 479.833038 | 466.374207 | 489.21048 | 501.43161 | 496.944519 | 484.992004 | 456.62854 | 1136.54626 | 6136.08643 | 1134.36779 | 8994.36719 | 8890.9375 | 6882.93848 | 9263.30469 | 7303.83398 | 1136.54626 | 6402.65381 | 3856.70776 | 3355.15063 | 4680.89502 | 3239.49023 | 5026.38916 | 1136.54049 | 300.003448 | 316.638885 | 318.528839 | 336.374268 | 339.257751 | 362.46936 | 318.230835 | 302.352661 | 1134.36779 | 2562.42407 | 4308.55127 | 3058.58569 | 5669.76123 | 605.015625 | 5136.47607 | 3252.96851 | 3921.6311 | 1134.36779 | 5669.82617 | 5903.98975 | 8180.38965 | 1136.54626 | 21720.4863 | 9910.26953 | 7307.56396 | 3088.81885 | 4386.125 | 5181.58301 | 4416.98096
1138.22472 | 6574.9126 | 6390.42871 | 6178.58154 | 8711.47559 | 4812.40088 | 7152.86328 | 4141.72266 | 2363.63428 | 6827.65967 | 8397.08789 | 4304.83691 | 4046.65723 | 10760.0195 | 4776.94873 | 10913.0537 | 2571.82837 | 10544.0117 | 8424.56055 | 6210.5 | 9543.42871 | 1447.08801 | 6729.12842 | 1140.40319 | 2199.71875 | 3019.18481 | 2784.91602 | 2645.23828 | 2514.43555 | 2002.73071 | 3266.34497 | 3315.40771 | 1297.51062 | 3345.76685 | 1140.39742 | 490.072021 | 457.352356 | 478.743866 | 485.024261 | 428.756226 | 378.84375 | 401.925629 | 451.922302 | 473.127838 | 447.059753 | 498.210205 | 462.642761 | 434.303375 | 356.114349 | 425.859253 | 403.072998 | 469.462708 | 483.165497 | 453.492462 | 488.735809 | 493.973602 | 494.222351 | 485.056061 | 452.922455 | 1140.40319 | 6104.47949 | 1138.22472 | 8959.79395 | 8716.00977 | 6758.63428 | 9136.96875 | 7327.81689 | 1140.40319 | 6360.76318 | 3718.49341 | 3141.80469 | 4529.00781 | 3094.67407 | 4949.24609 | 1140.39742 | 283.383911 | 318.602722 | 313.055267 | 333.661011 | 328.442719 | 360.069672 | 303.946045 | 308.476166 | 1138.22472 | 2489.63159 | 4330.21875 | 3059.90747 | 5756.46045 | 772.699463 | 5185.08838 | 3242.24829 | 3851.57373 | 1138.22472 | 5808.61572 | 5768.41602 | 8092.31689 | 1140.40319 | 21587.1016 | 9582.83984 | 7241.07861 | 3022.01831 | 4327.7583 | 5082.20801 | 4168.32275
1142.08166 | 6504.99072 | 6210.85254 | 6200.60596 | 8573.79004 | 4757.55078 | 6952.06885 | 3997.6272 | 2226.14697 | 6687.38867 | 8225.92188 | 4252.52344 | 3952.32837 | 10732.0195 | 4663.15576 | 10833.4102 | 2569.21802 | 10423.3232 | 8379.19336 | 6130.06787 | 9296.00293 | 1391.74097 | 6576.80811 | 1144.26012 | 2271.66479 | 3128.47363 | 2765.40698 | 2714.53931 | 2883.91992 | 2270.52637 | 3592.78833 | 3540.75586 | 1565.77734 | 3427.19702 | 1144.25436 | 480.46817 | 448.303284 | 473.750366 | 481.661377 | 427.837799 | 386.079987 | 393.517609 | 440.185638 | 468.038452 | 450.845276 | 485.668121 | 453.243591 | 433.472412 | 351.176453 | 407.731079 | 399.228912 | 468.960785 | 480.654053 | 442.531128 | 480.247803 | 488.964691 | 484.763489 | 484.965454 | 439.419098 | 1144.26012 | 6216.94092 | 1142.08166 | 8836.27832 | 8627.99219 | 6694.00049 | 9001.92578 | 7257.96973 | 1144.26012 | 6413.80518 | 4072.52588 | 3341.78345 | 4400.11572 | 3055.05347 | 4862.54932 | 1144.25436 | 274.578033 | 313.875916 | 314.83075 | 335.726837 | 321.077057 | 355.113464 | 282.411316 | 293.166656 | 1142.08166 | 2381.19458 | 4367.04688 | 2962.12598 | 5775.25537 | 845.560852 | 5137.51465 | 3176.95776 | 3816.90186 | 1142.08166 | 5759.68896 | 5657.69727 | 7954.35742 | 1144.26012 | 21826.2422 | 9701.81055 | 7346.5918 | 3252.27905 | 4497.2041 | 5220.8418 | 4095.06006
1145.93859 | 6361.98389 | 5976.40576 | 6143.75732 | 8375.04688 | 4762.25732 | 6821.2915 | 3846.47729 | 2101.95923 | 6526.74023 | 8173.46582 | 4206.77979 | 3792.73193 | 10586.8311 | 4478.14209 | 10643.666 | 2667.84595 | 10268.7275 | 8293.37598 | 6003.4126 | 9182.10156 | 1271.41016 | 6500.52393 | 1148.11706 | 2297.12109 | 3387.95337 | 2973.85327 | 2942.27686 | 2799.80737 | 2280.89209 | 3495.59912 | 3754.83716 | 1798.24158 | 3482.48169 | 1148.11129 | 470.757233 | 445.482422 | 472.567749 | 479.065674 | 424.722687 | 376.210632 | 371.670288 | 435.799622 | 458.925903 | 457.4021 | 467.10379 | 444.475983 | 428.957947 | 359.240814 | 377.510376 | 402.288116 | 461.22998 | 469.44519 | 435.756836 | 463.489563 | 479.77597 | 472.968933 | 474.308136 | 429.464386 | 1148.11706 | 6212.96436 | 1145.93859 | 8640.49121 | 8572.7666 | 6653.89355 | 8826.17188 | 7141.47949 | 1148.11706 | 5947.70654 | 4056.19312 | 3221.08765 | 4238.46143 | 3179.42676 | 4628.64404 | 1148.11129 | 275.88031 | 301.442017 | 317.923584 | 329.973022 | 319.785156 | 344.111267 | 268.958069 | 272.837158 | 1145.93859 | 2333.2666 | 4366.94873 | 2879.85352 | 5651.81152 | 791.295593 | 5031.93848 | 3078.21265 | 3728.16846 | 1145.93859 | 5590.65625 | 5596.07715 | 7770.8916 | 1148.11706 | 21494.4961 | 10022.3086 | 7264.34912 | 3399.07031 | 4406.97021 | 5113.8418 | 4165.96387
1149.79552 | 6126.43359 | 5960.38867 | 5864.07568 | 8156.89014 | 4544.60938 | 6815.65479 | 3705.35547 | 2065.146 | 6361.36963 | 8117.62207 | 4116.80371 | 3676.67969 | 10355.5674 | 4367.00488 | 10504.2061 | 2661.12524 | 10081.585 | 8190.72705 | 5942.77148 | 9130.05273 | 1166.76538 | 6419.59814 | 1151.97399 | 2148.35107 | 3038.74438 | 2953.83765 | 3068.59595 | 2618.8584 | 2264.68555 | 3281.29907 | 3463.80566 | 1414.54602 | 3408.50122 | 1151.96822 | 451.173096 | 447.991241 | 466.055786 | 460.87265 | 405.815399 | 377.421356 | 373.785828 | 441.618317 | 444.860809 | 461.91922 | 460.518707 | 436.971588 | 422.863525 | 354.814026 | 382.248016 | 400.684601 | 453.944824 | 457.831573 | 426.665955 | 447.10141 | 479.77594 | 474.351563 | 465.641479 | 430.024414 | 1151.97399 | 5987.87891 | 1149.79552 | 8556.42383 | 8422.07031 | 6590.94629 | 8622.1709 | 7035.91504 | 1151.97399 | 5872.50146 | 4025.20361 | 3385.16211 | 4404.91553 | 3221.92236 | 4591.42871 | 1151.96822 | 266.087189 | 295.524719 | 313.778076 | 315.673706 | 315.704437 | 336.371246 | 281.892639 | 281.444336 | 1149.79552 | 2373.90552 | 4305.31201 | 2954.25806 | 5650.77441 | 834.938965 | 5039.41309 | 3047.7998 | 3617.59399 | 1149.79552 | 5577.55176 | 5502.33301 | 7706.39648 | 1151.97399 | 21444.252 | 9909.4082 | 7214.8291 | 3194.66504 | 4367.9458 | 5100.30029 | 4295.15771
1153.65246 | 5937.14111 | 5857.22314 | 5780.76904 | 8164.79785 | 4447.96289 | 6681.34717 | 3620.4248 | 2199.59961 | 6324.95557 | 8082.46094 | 4041.55273 | 3723.32031 | 10539.1162 | 4373.60645 | 10558.9346 | 2537.15918 | 10030.6201 | 8243.79395 | 5922.65186 | 9079.97559 | 1474.0802 | 6477.37598 | 1155.83092 | 2326.67871 | 3002.2666 | 2816.59448 | 3112.53979 | 2643.97998 | 2216.51318 | 3446.77637 | 3454.30396 | 1496.1571 | 3408.58936 | 1155.82516 | 444.507782 | 446.879578 | 455.964447 | 460.374603 | 406.553009 | 376.05896 | 379.606781 | 436.389832 | 435.702332 | 455.0737 | 463.886719 | 434.426208 | 418.213531 | 347.97699 | 394.924561 | 386.060944 | 446.890778 | 461.262726 | 418.156067 | 449.743683 | 481.438019 | 467.737274 | 463.578583 | 435.895325 | 1155.83092 | 5812.04346 | 1153.65246 | 8528.41309 | 8365.4375 | 6578.74463 | 8532.5957 | 6939.08398 | 1155.83092 | 6080.82031 | 3996.06226 | 3499.65112 | 4298.2876 | 3300.82178 | 4611.60596 | 1155.82516 | 264.022583 | 283.787628 | 304.181183 | 309.86618 | 304.005615 | 339.795349 | 280.420044 | 281.562347 | 1153.65246 | 2348.5813 | 4155.54102 | 2909.67163 | 5633.20117 | 793.496826 | 4946.74121 | 3111.12988 | 3723.68652 | 1153.65246 | 5440.86084 | 5454.82813 | 7802.22314 | 1155.83092 | 21609.6855 | 9754.27441 | 7209.29639 | 3104.77393 | 4266.57422 | 4981.96729 | 4408.67383
1157.50939 | 5888.29785 | 5746.0498 | 5745.17627 | 8002.62109 | 4285.17285 | 6547.62012 | 3503.74756 | 2116.20483 | 6312.33008 | 7852.20996 | 3900.42944 | 3653.14258 | 10329.3721 | 4260.00244 | 10549.2988 | 2371.68896 | 9931.44238 | 8209.65918 | 5845.36426 | 8959.06543 | 1668.104 | 6278.24512 | 1159.68786 | 2378.43286 | 3084.31934 | 2699.39502 | 3123.01196 | 2541.31665 | 2106.46973 | 3459.7627 | 3476.92456 | 1541.30127 | 3437.92847 | 1159.68209 | 458.744843 | 439.98996 | 455.010986 | 463.093567 | 414.674805 | 377.69812 | 371.74173 | 429.345612 | 436.548523 | 445.458588 | 465.032318 | 432.096771 | 410.145935 | 351.391693 | 396.010651 | 376.962341 | 437.522095 | 460.255463 | 413.279266 | 446.078094 | 480.517487 | 453.044617 | 463.023315 | 428.491943 | 1159.68786 | 5620.42529 | 1157.50939 | 8429.53418 | 8336.43359 | 6448.25684 | 8544.26855 | 6817.56836 | 1159.68786 | 6157.41309 | 3884.84717 | 3425.47559 | 4314.24756 | 3212.91992 | 4566.70996 | 1159.68209 | 259.453583 | 277.613556 | 296.318329 | 308.411285 | 298.886108 | 323.922516 | 270.052002 | 274.425262 | 1157.50939 | 2298.7666 | 4026.19434 | 2832.38647 | 5595.06445 | 855.931213 | 4964.53223 | 3100.73145 | 3642.78491 | 1157.50939 | 5360.63428 | 5340.00977 | 7641.86572 | 1159.68786 | 21526.0332 | 9534.96484 | 6968.3418 | 2947.89551 | 4157.28906 | 4927.88525 | 4387.37646
1161.36632 | 5831.09717 | 5549.55566 | 5662.08496 | 7862.36816 | 4125.57764 | 6421.60205 | 3382.30713 | 1989.22058 | 6234.71045 | 7619.76807 | 3816.03833 | 3546.77173 | 10048.0195 | 4052.19189 | 10453.0762 | 2335.19775 | 9879.19531 | 8169.22168 | 5823.86963 | 8834.0332 | 1644.62695 | 6074.6626 | 1163.54479 | 2212.18994 | 3096.48755 | 2661.2356 | 2993.20142 | 2347.9502 | 1977.1106 | 3239.36792 | 3332.2771 | 1377.65771 | 3415.15503 | 1163.53902 | 468.575439 | 428.246368 | 458.335266 | 449.674347 | 404.378387 | 382.71759 | 361.489777 | 437.274414 | 444.312897 | 440.0625 | 451.748322 | 429.287537 | 398.949585 | 356.534576 | 392.887878 | 383.380432 | 431.450531 | 443.966064 | 412.77536 | 431.835785 | 476.078033 | 443.777924 | 455.224731 | 418.050507 | 1163.54479 | 5521.07275 | 1161.36632 | 8253.47852 | 8250.00293 | 6294.96924 | 8540.68164 | 6732.71484 | 1163.54479 | 6036.37207 | 3683.04224 | 3268.46387 | 4444.56982 | 3043.23291 | 4485.12891 | 1163.53902 | 246.999298 | 282.890076 | 291.758392 | 301.494965 | 305.135895 | 291.320801 | 271.894867 | 272.608276 | 1161.36632 | 2219.33545 | 3968.07642 | 2732.02881 | 5564.61084 | 844.42749 | 4978.65723 | 2998.29224 | 3534.98779 | 1161.36632 | 5331.65771 | 5170.71875 | 7390.77246 | 1163.54479 | 21415.0469 | 9340.93164 | 6629.03418 | 2763.95459 | 4072.77856 | 4956.3252 | 4284.81348
1165.22326 | 5686.90967 | 5346.55713 | 5523.46436 | 7828.76953 | 4038.53052 | 6305.60449 | 3300.59546 | 1971.07727 | 6088.82227 | 7555.57275 | 3820.50415 | 3501.77393 | 9985.07129 | 3897.23926 | 10353.6396 | 2386.37427 | 9906.56543 | 8179.97314 | 5879.20996 | 8760.80566 | 1542.83386 | 6060.40381 | 1167.40172 | 2071.71533 | 3027.50586 | 2671.36646 | 2649.07153 | 2347.07593 | 1915.98962 | 3096.66724 | 3053.80225 | 1222.85547 | 3302.33813 | 1167.39596 | 450.660461 | 413.446167 | 447.615906 | 446.193817 | 393.186493 | 368.567535 | 365.257751 | 445.987732 | 450.387665 | 430.821686 | 429.350159 | 430.764679 | 393.984161 | 349.28772 | 389.591919 | 387.588409 | 434.665649 | 437.597107 | 413.933655 | 445.502991 | 463.597198 | 440.161713 | 438.743347 | 433.761108 | 1167.40172 | 5664.2959 | 1165.22326 | 8070.46143 | 8090.64404 | 6225.7041 | 8443.82813 | 6670.58203 | 1167.40172 | 5928.92285 | 3483.86938 | 3222.98926 | 4381.91602 | 3032.48413 | 4459.98438 | 1167.39596 | 251.768631 | 277.476654 | 285.187195 | 296.37442 | 305.574066 | 294.859863 | 268.086121 | 258.289551 | 1165.22326 | 2115.33374 | 3967.14551 | 2636.58716 | 5513.2998 | 760.775452 | 4894.48584 | 2868.49487 | 3515.19287 | 1165.22326 | 5300.90527 | 5070.75342 | 7295.73828 | 1167.40172 | 21739.0586 | 9328.22363 | 6559.09717 | 2743.61084 | 4013.70923 | 4954.23633 | 4222.82031
1169.08019 | 5573.87354 | 5413.78027 | 5428.47754 | 7691.75244 | 4009.24561 | 6245.8042 | 3280.61987 | 1975.98108 | 5988.21973 | 7643.99316 | 3787.49365 | 3500.88281 | 9993.01563 | 3954.48291 | 10390.2109 | 2252.37866 | 9908.7832 | 8189.04297 | 5876.12109 | 8752.31836 | 1599.5448 | 6121.36377 | 1171.25866 | 2066.12793 | 3039.62085 | 2615.74341 | 2465.63721 | 2491.45654 | 1960.03491 | 3129.75977 | 2925.17627 | 1220.90723 | 3169.50391 | 1171.25289 | 435.250305 | 409.936829 | 444.856964 | 448.361786 | 392.74762 | 359.789642 | 373.678619 | 435.923462 | 441.337311 | 424.99472 | 436.107056 | 419.634949 | 390.355194 | 346.007446 | 378.26059 | 391.943756 | 429.644684 | 436.575745 | 405.596466 | 448.041168 | 447.497864 | 445.311615 | 428.16864 | 434.285431 | 1171.25866 | 5809.29443 | 1169.08019 | 8004.69336 | 7965.18799 | 6266.7666 | 8307.32031 | 6539.72656 | 1171.25866 | 5902.76611 | 3449.75391 | 3208.98242 | 4099.4541 | 3127.56226 | 4391.01123 | 1171.25289 | 252.220474 | 270.235535 | 277.320099 | 295.681793 | 301.73465 | 308.829956 | 255.694244 | 254.229355 | 1169.08019 | 2027.95874 | 3971.10107 | 2615.19238 | 5378.25244 | 899.726746 | 4786.86865 | 2810.60327 | 3450.56323 | 1169.08019 | 5257.69189 | 5211.06738 | 7449.45068 | 1171.25866 | 21803.0352 | 9442.60938 | 6747.90479 | 2823.22925 | 3948.38257 | 4823.32031 | 4091.35376
1172.93712 | 5435.63037 | 5341.5332 | 5327.94238 | 7578.229 | 3955.1394 | 6040.49219 | 3189.21875 | 2000.62805 | 5962.2793 | 7589.49316 | 3740.65674 | 3423.27368 | 9928.90625 | 3940.23218 | 10503.1768 | 2231.28662 | 9729.91504 | 8226.85742 | 5782.69043 | 8728.91309 | 1627.34216 | 6086.33789 | 1175.11559 | 2053.19507 | 3150.98633 | 2514.71851 | 2667.13452 | 2594.02319 | 2066.68774 | 3194.19727 | 3036.88208 | 1310.29065 | 3134.90039 | 1175.10982 | 437.428833 | 412.20517 | 452.33667 | 447.963837 | 393.273315 | 367.12262 | 374.180603 | 420.468445 | 421.015472 | 423.215271 | 457.483429 | 398.194244 | 385.094849 | 347.016754 | 367.167297 | 390.347382 | 416.213928 | 433.704895 | 387.895905 | 430.552856 | 438.13559 | 449.516449 | 428.764038 | 417.226807 | 1175.11559 | 5675.06592 | 1172.93712 | 7997.96143 | 7899.69434 | 6335.09619 | 8200.07227 | 6506.41553 | 1175.11559 | 5848.81006 | 3617.31714 | 3120.31812 | 3909.86694 | 3077.48608 | 4221.27002 | 1175.10982 | 245.63121 | 267.483765 | 270.574677 | 292.769104 | 294.760254 | 311.220825 | 245.112457 | 257.08429 | 1172.93712 | 2045.55286 | 3906.80688 | 2598.60181 | 5426.65332 | 749.811096 | 4757.31592 | 2740.81445 | 3294.23315 | 1172.93712 | 5297.29004 | 5094.85498 | 7458.47021 | 1175.11559 | 21158.2969 | 9524.10938 | 6796.46631 | 2814.63281 | 3926.66675 | 4686.61523 | 3767.65942
1176.79406 | 5305.95508 | 5175.84033 | 5272.77246 | 7372.18066 | 3841.50488 | 5893.49219 | 3132.25171 | 1968.03699 | 5969.56396 | 7465.84229 | 3669.88818 | 3316.26465 | 9761.04102 | 3846.16138 | 10489.332 | 2203.36035 | 9578.66406 | 8284.37012 | 5736.5874 | 8719.68652 | 1488.27466 | 6003.85791 | 1178.97253 | 1962.77014 | 3018.91577 | 2572.69214 | 2591.51099 | 2810.06592 | 2109.49731 | 3300.20508 | 3000.52222 | 1416.25342 | 3171.1438 | 1178.96676 | 446.465118 | 403.544678 | 452.54187 | 441.076752 | 377.075897 | 377.807983 | 363.501373 | 435.495087 | 411.92804 | 420.502625 | 439.705902 | 392.440704 | 383.069672 | 339.080902 | 375.190582 | 375.474365 | 413.693756 | 428.979065 | 373.376129 | 425.135376 | 443.524323 | 439.650208 | 434.938049 | 423.35202 | 1178.97253 | 5539.86426 | 1176.79406 | 7935.521 | 7852.69775 | 6268.47412 | 8104.16699 | 6489.70898 | 1178.97253 | 5769.31494 | 3718.14404 | 3195.95776 | 3960.3103 | 2926.30981 | 4249.53857 | 1178.96676 | 249.752869 | 267.720856 | 268.64447 | 279.8461 | 285.930237 | 306.230865 | 251.608459 | 241.214752 | 1176.79406 | 2103.72656 | 3847.78564 | 2600.73462 | 5519.75342 | 621.31488 | 4693.40723 | 2686.48633 | 3178.6145 | 1176.79406 | 5467.24316 | 4955.64844 | 7287.65771 | 1178.97253 | 21432.8906 | 9561.28809 | 6592.87109 | 2821.57764 | 4082.50781 | 4780.2666 | 3540.80566
1180.65099 | 5249.67627 | 5062.34814 | 5237.43311 | 7088.38135 | 3693.27515 | 5911.60352 | 3133.53687 | 1873.51819 | 5945.80518 | 7386.75244 | 3565.08423 | 3286.40649 | 9606.06641 | 3777.32495 | 10345.1846 | 2033.37622 | 9516.12988 | 8314.25 | 5718.42627 | 8702.8623 | 1359.73035 | 5934.56836 | 1182.82946 | 1898.18005 | 2649.43408 | 2345.19263 | 2422.73242 | 2546.67334 | 1751.56763 | 3144.18311 | 3068.09863 | 1195.4425 | 2940.78174 | 1182.82369 | 445.580933 | 415.124023 | 458.619843 | 410.028748 | 383.53418 | 365.580902 | 351.685974 | 423.382416 | 413.784058 | 412.687592 | 424.673126 | 408.024231 | 385.480835 | 344.823395 | 356.613556 | 378.877228 | 398.905457 | 425.047333 | 341.300415 | 403.535919 | 413.124847 | 430.504028 | 437.03479 | 402.067657 | 1182.82946 | 5190.13428 | 1180.65099 | 7778.10449 | 7761.95801 | 6095.87646 | 7976.39893 | 6415.23291 | 1182.82946 | 5560.78955 | 3447.10107 | 2987.40625 | 4096.16309 | 2779.52539 | 4227.25928 | 1182.82369 | 218.806458 | 262.504303 | 266.345428 | 273.834106 | 285.026794 | 312.42395 | 243.488693 | 233.884933 | 1180.65099 | 2105.03174 | 3801.66284 | 2620.45239 | 5433.83691 | 737.731201 | 4533.50684 | 2669.93896 | 3141.59497 | 1180.65099 | 5580.95801 | 4977.37646 | 7149.29004 | 1182.82946 | 21308.2266 | 9177.6377 | 6667.54492 | 2708.84399 | 4103.45068 | 4585.60596 | 3506.80371
1184.50793 | 5214.80225 | 4846.95215 | 5093.38477 | 7011.55957 | 3544.51318 | 5807.16992 | 3019.37939 | 1814.27368 | 5847.25146 | 7248.03809 | 3473.66675 | 3291.17896 | 9569.2666 | 3673.91675 | 10258.4941 | 1959.02991 | 9323.0918 | 8296.33398 | 5571.26172 | 8563.70801 | 1443.36548 | 5804.64209 | 1186.68639 | 1822.57166 | 2366.06299 | 2149.75537 | 2290.02173 | 2339.52734 | 1494.19666 | 2928.1167 | 2983.77124 | 1043.77234 | 2760.28491 | 1186.68063 | 434.961487 | 395.958557 | 436.490601 | 409.537964 | 373.811493 | 359.627258 | 353.768494 | 422.122803 | 415.170471 | 406.355621 | 427.780884 | 406.734833 | 387.694824 | 339.472748 | 343.200745 | 372.362457 | 391.614838 | 400.122894 | 351.862061 | 401.993378 | 406.573242 | 423.705322 | 431.129791 | 405.713989 | 1186.68639 | 4851.59277 | 1184.50793 | 7596.53516 | 7633.45557 | 6002.30273 | 7830.56982 | 6373.22949 | 1186.68639 | 5263.87451 | 3176.30493 | 2789.43848 | 3953.46509 | 2603.5564 | 4168.07861 | 1186.68063 | 218.690002 | 252.159851 | 258.534058 | 278.59552 | 267.042816 | 314.994202 | 242.644196 | 242.900589 | 1184.50793 | 2045.52844 | 3655.55127 | 2551.05786 | 5270.88135 | 644.002747 | 4404.98584 | 2594.94824 | 3064.35034 | 1184.50793 | 5415.25293 | 4785.76611 | 7067.04443 | 1186.68639 | 21330.4688 | 8870.10742 | 6567.27979 | 2577.26172 | 3920.53027 | 4288.05615 | 3362.2915
1188.36486 | 5095.50391 | 4658.41553 | 4959.01123 | 7017.73682 | 3408.35693 | 5575.52246 | 2913.61475 | 1731.86597 | 5685.01025 | 7153.66064 | 3410.53857 | 3174.84814 | 9504.60352 | 3547.15649 | 10165.707 | 1984.66089 | 9214.70801 | 8246.79004 | 5488.22998 | 8377.18359 | 1478.88586 | 5629.07227 | 1190.54333 | 1808.29407 | 2361.07837 | 2165.26001 | 2393.13428 | 2303.14111 | 1583.28687 | 2958.81421 | 2867.64746 | 1111.47754 | 2776.4292 | 1190.53756 | 425.712799 | 377.927185 | 419.895142 | 421.305573 | 373.002045 | 356.589111 | 357.185791 | 423.167969 | 414.409424 | 403.210266 | 430.130951 | 393.24704 | 380.174805 | 331.331482 | 349.769714 | 362.140106 | 391.725708 | 386.424347 | 372.495148 | 406.440155 | 423.048737 | 420.148315 | 416.36792 | 416.428864 | 1190.54333 | 4784.08691 | 1188.36486 | 7498.97705 | 7591.95605 | 5911.18164 | 7719.49316 | 6229.56543 | 1190.54333 | 5117.54736 | 3188.94189 | 2778.3877 | 3693.42847 | 2559.10156 | 4140.99658 | 1190.53756 | 223.427551 | 243.471481 | 254.494125 | 284.941376 | 253.445313 | 309.279572 | 241.48941 | 246.043976 | 1188.36486 | 1932.11292 | 3487.20435 | 2350.93506 | 5161.2373 | 557.367981 | 4320.76025 | 2438.53906 | 2992.69409 | 1188.36486 | 5178.74561 | 4591.41797 | 6899.79346 | 1190.54333 | 21487.1738 | 8891.00586 | 6255.02588 | 2553.54272 | 3744.52734 | 4134.80957 | 3247.13159
1192.22179 | 4917.85156 | 4620.72998 | 4905.36572 | 6973.23145 | 3309.44238 | 5368.95947 | 2901.90649 | 1624.61743 | 5563.41895 | 7149.97266 | 3360.26733 | 2977.10229 | 9353.89551 | 3413.76343 | 10060.9219 | 2006.68738 | 9262.63184 | 8148.88574 | 5577.34961 | 8269.89648 | 1320.23938 | 5500.68457 | 1194.40026 | 1920.40161 | 2592.95386 | 2348.16675 | 2772.09424 | 2239.9375 | 1875.89014 | 3335.01636 | 2990.19482 | 1257.8053 | 2917.05347 | 1194.39449 | 423.951538 | 378.402924 | 427.992004 | 420.969727 | 384.166199 | 357.948914 | 357.000641 | 415.286407 | 412.426636 | 399.12384 | 420.065125 | 384.69812 | 368.673706 | 328.769348 | 363.411255 | 358.708282 | 396.048004 | 393.346832 | 369.391174 | 403.625427 | 427.406708 | 418.964752 | 402.670288 | 413.970093 | 1194.40026 | 5045.63721 | 1192.22179 | 7518.78125 | 7599.43115 | 5747.31641 | 7678.47119 | 5994.80371 | 1194.40026 | 5292.729 | 3474.67725 | 2912.13501 | 3723.30396 | 2783.89233 | 4187.13232 | 1194.39449 | 214.751907 | 238.774399 | 251.885666 | 282.008728 | 254.230011 | 301.332916 | 235.123123 | 237.665649 | 1192.22179 | 1818.29395 | 3398.78979 | 2146.45679 | 5121.2168 | 645.70575 | 4238.95313 | 2281.01294 | 2955.81323 | 1192.22179 | 5113.7373 | 4573.10498 | 6669.08105 | 1194.40026 | 21415.7754 | 9120.2627 | 6076.01172 | 2681.43359 | 3809.96729 | 4233.30615 | 3462.76465
1196.07873 | 4881.14307 | 4641.30908 | 4773.37793 | 6913.79053 | 3264.85522 | 5343.76514 | 2828.45044 | 1633.63354 | 5619.32275 | 7043.79395 | 3268.5791 | 3039.77222 | 9263.12305 | 3245.19727 | 10069.915 | 1900.43103 | 9054.35352 | 7889.94141 | 5580.65576 | 8265.31445 | 1253.92615 | 5518.7334 | 1198.25719 | 1871.15112 | 2704.71533 | 2527.44019 | 2747.02808 | 2352.13647 | 1833.38306 | 3368.8252 | 3043.00806 | 1226.50623 | 3026.37646 | 1198.25143 | 424.029694 | 377.819519 | 441.40271 | 410.331757 | 381.473633 | 369.323853 | 358.687408 | 407.003937 | 407.931396 | 392.401917 | 405.568207 | 385.444885 | 365.054413 | 327.6698 | 365.38797 | 358.196594 | 401.108337 | 398.344147 | 352.838715 | 399.394226 | 407.511047 | 418.319519 | 399.723816 | 407.470306 | 1198.25719 | 5046.84131 | 1196.07873 | 7493.56738 | 7299.95264 | 5561.88037 | 7633.1709 | 5953.7627 | 1198.25719 | 5258.18701 | 3494.00854 | 2953.37769 | 3901.09766 | 2792.39453 | 4163.21533 | 1198.25143 | 211.583023 | 235.531769 | 239.908691 | 268.813538 | 255.296326 | 293.200531 | 228.879288 | 229.769958 | 1196.07873 | 1788.96643 | 3383.57959 | 2215.61621 | 4953.5332 | 628.013428 | 4083.99292 | 2274.57251 | 2849.46606 | 1196.07873 | 5180.74121 | 4507.83008 | 6664.43945 | 1198.25719 | 21349.2969 | 9029.37402 | 6326.61816 | 2740.68481 | 3800.03149 | 4291.17871 | 3584.5813
1199.93566 | 4839.72852 | 4463.82813 | 4887.22705 | 6785.25635 | 3124.71655 | 5221.97998 | 2775.68188 | 1585.4281 | 5561.17969 | 6933.27051 | 3330.51538 | 3093.2605 | 9150.41699 | 3179.35059 | 9841.06152 | 1918.99548 | 9082.40234 | 7967.88672 | 5430.27783 | 8401.41992 | 1392.55774 | 5576.18311 | 1202.11413 | 1702.80042 | 2607.64355 | 2403.70093 | 2541.01831 | 2469.90869 | 1686.37817 | 2974.50293 | 2929.44556 | 1102.95239 | 2983.76099 | 1202.10836 | 414.891754 | 372.245239 | 442.432251 | 397.35144 | 368.66983 | 373.418488 | 358.924957 | 407.992432 | 400.333984 | 389.873749 | 400.444366 | 389.02298 | 366.51825 | 326.581238 | 352.57074 | 353.163391 | 394.360352 | 393.515045 | 347.81778 | 396.517181 | 395.220184 | 419.068512 | 402.36554 | 408.539642 | 1202.11413 | 4827.78613 | 1199.93566 | 7213.70605 | 7196.57813 | 5644.38037 | 7497.75879 | 6017.03516 | 1202.11413 | 5146.71045 | 3354.31885 | 2768.24365 | 3966.20386 | 2655.38281 | 4028.82104 | 1202.10836 | 219.329636 | 232.850067 | 221.190628 | 257.920654 | 249.4832 | 276.091644 | 219.983551 | 224.94902 | 1199.93566 | 1760.35596 | 3404.98022 | 2205.51245 | 4916.4834 | 469.820435 | 4073.75024 | 2244.52246 | 2683.27441 | 1199.93566 | 4908.52783 | 4534.92871 | 6718.62451 | 1202.11413 | 21302.9961 | 8890.53613 | 6546.98242 | 2617.29785 | 3684.0791 | 4226.21924 | 3573.12036
1203.79259 | 4730.1582 | 4387.71143 | 4818.72217 | 6444.2832 | 3005.10962 | 5167.82324 | 2675.98633 | 1566.35156 | 5559.13867 | 6883.89014 | 3323.0625 | 3082.23047 | 9073.80371 | 3166.78687 | 9873.84961 | 1982.58398 | 8948.01367 | 7914.88281 | 5361.68359 | 8422.66504 | 1383.30176 | 5494.76074 | 1205.97106 | 1604.91516 | 2515.76074 | 2110.06714 | 2391.95728 | 2316.62769 | 1669.73608 | 2682.56982 | 2710.69922 | 980.510986 | 2816.89771 | 1205.96529 | 397.274445 | 375.703308 | 431.881287 | 392.616882 | 371.856537 | 350.490326 | 352.295593 | 419.934418 | 394.098083 | 396.454956 | 413.506042 | 386.38324 | 359.740021 | 326.98645 | 337.523315 | 343.125244 | 370.782288 | 391.114929 | 366.698242 | 394.448975 | 428.637268 | 425.049896 | 399.117554 | 417.976318 | 1205.97106 | 4685.69385 | 1203.79259 | 7077.21338 | 7178.25439 | 5620.2832 | 7474.56934 | 5984.37549 | 1205.97106 | 5087.44629 | 3245.13721 | 2543.02466 | 3757.05737 | 2557.91846 | 3876.82178 | 1205.96529 | 222.241028 | 232.883514 | 214.40274 | 263.665558 | 240.693161 | 248.591843 | 202.348068 | 217.884064 | 1203.79259 | 1728.24695 | 3351.86035 | 2131.50146 | 4757.01953 | 477.173523 | 4004.64917 | 2227.62329 | 2618.58936 | 1203.79259 | 4944.33057 | 4505.9624 | 6655.31152 | 1205.97106 | 21124.7656 | 8846.81738 | 6348.25342 | 2460.88672 | 3542.04712 | 4008.35962 | 3474.78101
1207.64953 | 4635.4668 | 4334.87451 | 4717.7124 | 6220.71582 | 2982.17676 | 5115.05762 | 2601.32251 | 1537.27734 | 5519.60645 | 6823.77246 | 3234.60181 | 3000.6333 | 8998.05762 | 3144.24268 | 9913.5166 | 1976.97571 | 8908.42383 | 7756.31982 | 5327.1543 | 8372.42383 | 1314.1687 | 5392.87646 | 1209.82799 | 1653.89551 | 2553.04956 | 2112.81201 | 2182.13745 | 2079.09497 | 1633.00366 | 2809.28784 | 2561.06592 | 890.602661 | 2716.29443 | 1209.82223 | 419.106842 | 368.689331 | 429.087524 | 409.08667 | 354.008636 | 353.78949 | 361.918182 | 418.19574 | 401.111084 | 368.553833 | 423.380035 | 381.182037 | 344.347687 | 312.457855 | 316.631714 | 348.458008 | 379.433655 | 385.439758 | 349.163513 | 400.795532 | 411.290894 | 432.208282 | 402.584991 | 402.230896 | 1209.82799 | 4680.00977 | 1207.64953 | 7109.49072 | 7138.48633 | 5488.75439 | 7469.62598 | 5881.3252 | 1209.82799 | 4967.98779 | 3154.07422 | 2562.1272 | 3401.52905 | 2463.11865 | 3826.74023 | 1209.82223 | 202.156158 | 233.446381 | 237.232193 | 259.594208 | 218.95636 | 271.620117 | 190.959274 | 222.539032 | 1207.64953 | 1642.89502 | 3290.00635 | 2028.32324 | 4620.07568 | 497.309662 | 3910.05664 | 2193.91675 | 2579.37231 | 1207.64953 | 4962.07471 | 4483.61035 | 6565.20361 | 1209.82799 | 20886.7402 | 8683.88672 | 5974.70996 | 2471.45923 | 3422.36157 | 3783.66504 | 3312.66211
1211.50646 | 4600.12451 | 4208.51318 | 4711.70898 | 6199.64404 | 3014.30811 | 5064.34863 | 2578.67822 | 1494.58289 | 5419.08984 | 6751.63428 | 3150.52124 | 2874.28369 | 8961.72852 | 3117.58398 | 9848.86621 | 1892.74243 | 9023.02051 | 7736.04248 | 5308.15039 | 8343.79199 | 1326.07568 | 5355.8335 | 1213.68493 | 1853.75134 | 2511.84619 | 2416.28271 | 2230.65991 | 2278.95581 | 1669.10754 | 2991.93384 | 2825.26685 | 1055.37073 | 2859.83618 | 1213.67916 | 411.477234 | 389.288605 | 436.034882 | 400.808167 | 371.355377 | 355.777588 | 352.440948 | 411.49527 | 393.287415 | 383.847626 | 413.922302 | 367.97821 | 352.437286 | 318.117798 | 324.425903 | 341.345612 | 392.429871 | 389.447021 | 345.767853 | 392.626831 | 414.005554 | 420.880768 | 408.875519 | 392.023468 | 1213.68493 | 4786.2124 | 1211.50646 | 7171.11035 | 7046.52979 | 5402.56982 | 7409.92383 | 5801.81152 | 1213.68493 | 5086.97021 | 3300.63452 | 2772.56787 | 3324.52417 | 2484.10742 | 3914.06445 | 1213.67916 | 198.514771 | 232.505508 | 236.248337 | 248.777634 | 238.818909 | 278.634399 | 214.861038 | 190.818329 | 1211.50646 | 1542.88611 | 3233.40869 | 1950.1759 | 4611.70117 | 451.884796 | 3832.87354 | 2124.35498 | 2491.43774 | 1211.50646 | 4851.80908 | 4506.32861 | 6516.54346 | 1213.68493 | 20910.8125 | 8719.90137 | 5830.7876 | 2584.41089 | 3512.90601 | 4084.01465 | 3448.27515
1215.36339 | 4598.1123 | 4061.01978 | 4743.93311 | 6195.9541 | 3012.06177 | 5079.29102 | 2575.90454 | 1482.80249 | 5374.68164 | 6738.31543 | 3141.05713 | 2769.75488 | 9039.91797 | 3127.73804 | 9857.36816 | 1805.42053 | 9061.4209 | 7974.70801 | 5349.78564 | 8374.1709 | 1403.15662 | 5377.62842 | 1217.54186 | 1992.2019 | 2389.74707 | 2559.72363 | 2334.00708 | 2571.90283 | 1792.98047 | 3026.85352 | 3158.93726 | 1273.45044 | 3055.69165 | 1217.53609 | 408.780884 | 377.198792 | 435.910553 | 400.184814 | 376.080048 | 352.962006 | 335.073914 | 407.757843 | 392.523529 | 392.906799 | 406.738007 | 367.593719 | 362.671234 | 318.738953 | 333.407104 | 346.322174 | 392.157288 | 387.909271 | 335.906738 | 386.79129 | 405.618195 | 405.697235 | 391.265717 | 398.262726 | 1217.54186 | 4819.45215 | 1215.36339 | 7170.51514 | 6964.29541 | 5449.97998 | 7344.94043 | 5798.07715 | 1217.54186 | 5210.74805 | 3373.61743 | 2897.64575 | 3498.4126 | 2574.14258 | 3995.11182 | 1217.53609 | 197.810959 | 220.839737 | 228.959824 | 251.436783 | 227.638412 | 265.59787 | 216.924072 | 190.865097 | 1215.36339 | 1513.40918 | 3146.86719 | 1937.59265 | 4672.60645 | 448.434143 | 3769.91626 | 2041.38928 | 2378.97437 | 1215.36339 | 4882.57666 | 4545.25342 | 6501.70752 | 1217.54186 | 21220.4023 | 8875.73145 | 6040.65381 | 2602.51978 | 3640.40015 | 4523.43066 | 3700.06787
1219.22033 | 4579.47559 | 4005.19531 | 4763.86377 | 6124.82227 | 2936.54102 | 5064.2168 | 2588.03076 | 1491.24182 | 5461.15967 | 6772.92529 | 3206.61279 | 2776.42114 | 9153.86133 | 3159.65308 | 9937.18652 | 1777.93591 | 8920.75586 | 8270.80371 | 5378.04248 | 8444.04297 | 1400.81824 | 5456.51709 | 1221.39879 | 1833.06055 | 2360.43042 | 2086.13428 | 2097.9314 | 2210.65625 | 1913.79102 | 2998.04419 | 2901.1936 | 1150.28357 | 2969.56177 | 1221.39303 | 409.406006 | 364.363678 | 435.659088 | 404.246063 | 364.761444 | 353.410461 | 329.972046 | 413.444183 | 395.632446 | 391.970795 | 403.525665 | 370.789063 | 366.097595 | 314.79364 | 334.696716 | 349.506561 | 387.913879 | 383.026093 | 333.162079 | 383.879333 | 398.272308 | 390.84729 | 381.751862 | 405.659912 | 1221.39879 | 4631.78027 | 1219.22033 | 7111.04834 | 7009.89795 | 5550.97949 | 7317.84521 | 5826.87842 | 1221.39879 | 4883.82178 | 2897.25806 | 2702.00684 | 3557.0791 | 2577.68311 | 3903.54272 | 1221.39303 | 195.321732 | 217.271469 | 222.248199 | 254.951752 | 215.894608 | 262.378906 | 207.07962 | 205.043167 | 1219.22033 | 1545.45215 | 3066.9082 | 1948.12891 | 4704.83203 | 560.167847 | 3743.15332 | 1972.41016 | 2305.65601 | 1219.22033 | 5082.44482 | 4584.25 | 6511.80664 | 1221.39879 | 21540.0586 | 8821.24121 | 6354.86182 | 2426.49634 | 3509.56128 | 4252.15088 | 3575.66431
1223.07726 | 4504.97314 | 4049.88379 | 4758.97021 | 6086.53418 | 2838.03296 | 4826.62842 | 2631.24292 | 1445.73279 | 5583.24414 | 6722.70801 | 3251.26196 | 2915.81689 | 9092.94043 | 3132.28589 | 9784.42578 | 1800.16296 | 8747.74805 | 8204.33398 | 5240.11133 | 8451.57324 | 1238.02502 | 5530.54932 | 1225.25573 | 1764.64624 | 2267.30591 | 2010.46094 | 2670.78076 | 2346.84253 | 1884.55286 | 3080.25806 | 2757.47632 | 1210.48157 | 3074.83374 | 1225.24996 | 408.374329 | 374.044525 | 438.436096 | 400.578735 | 352.597656 | 357.725006 | 340.91333 | 421.80899 | 391.490936 | 388.432068 | 400.091919 | 368.462585 | 359.9935 | 313.023956 | 327.210999 | 343.109985 | 386.468811 | 379.755981 | 340.468597 | 382.212616 | 401.701202 | 381.652161 | 391.870728 | 400.68399 | 1225.25573 | 4705.24365 | 1223.07726 | 7061.57275 | 7175.78418 | 5487.59912 | 7297.2251 | 5772.91455 | 1225.25573 | 4960.07813 | 2811.34912 | 2733.91406 | 3656.66577 | 2514.49731 | 3974.79272 | 1225.24996 | 190.713959 | 223.490219 | 219.853821 | 251.222748 | 225.569077 | 278.131378 | 199.312973 | 207.732971 | 1223.07726 | 1513.79199 | 3067.625 | 1877.64832 | 4655.23486 | 692.667419 | 3752.32275 | 1916.15417 | 2283.18726 | 1223.07726 | 5025.44385 | 4589.3374 | 6534.45654 | 1225.25573 | 21369.6953 | 8919.88965 | 6070.53516 | 2732.71582 | 3780.1377 | 4190.74219 | 3530.17993
1226.9342 | 4461.62842 | 3871.26709 | 4571.75928 | 6000.30566 | 2837.25171 | 4849.65186 | 2604.15796 | 1432.7998 | 5583.33154 | 6685.92725 | 3190.80859 | 2961.96704 | 9182.77246 | 3131.01343 | 9613.02539 | 1849.62756 | 8659.51074 | 8061.91553 | 5329.18701 | 8331.27539 | 1465.54053 | 5208.10352 | 1229.11266 | 1771.55347 | 2429.44141 | 2275.1311 | 2279.91724 | 2276.35767 | 1721.99927 | 3037.28394 | 2755.77368 | 1152.65369 | 2987.64673 | 1229.1069 | 412.26001 | 385.427277 | 437.588013 | 386.115692 | 357.22879 | 357.302277 | 352.265198 | 417.292084 | 375.978119 | 386.71109 | 396.62616 | 366.618286 | 348.280487 | 317.824188 | 315.706451 | 342.71875 | 383.964966 | 381.566559 | 340.578705 | 385.461517 | 408.854462 | 388.542297 | 392.62854 | 387.905396 | 1229.11266 | 4834.53857 | 1226.9342 | 7123.26758 | 7007.20752 | 5345.78174 | 7400.15674 | 5768.77734 | 1229.11266 | 4899.73926 | 2983.85962 | 2718.51904 | 3503.84277 | 2598.41333 | 3895.38428 | 1229.1069 | 187.346191 | 215.989487 | 225.097885 | 251.355347 | 231.369232 | 287.766754 | 189.154541 | 202.063583 | 1226.9342 | 1440.01404 | 2977.19873 | 1815.44983 | 4620.93311 | 639.95105 | 3572.24854 | 1864.09619 | 2168.68213 | 1226.9342 | 4579.47314 | 4354.71533 | 6539.50244 | 1229.11266 | 21180.4375 | 8707.49121 | 6167.00342 | 2627.41602 | 3795.98486 | 4152.66113 | 3418.80347
1230.79113 | 4407.49805 | 3859.33667 | 4661.0835 | 6031.43506 | 2845.75439 | 5023.07471 | 2547.95923 | 1489.84631 | 5521.89893 | 6716.83838 | 3130.21582 | 2844.10522 | 8999.7207 | 3160.20459 | 9638.55176 | 1819.37866 | 8874.83887 | 8101.2085 | 5314.31348 | 8304.92188 | 1494.22375 | 5308.47461 | 1232.9696 | 1881.20337 | 2785.06177 | 2451.74292 | 2159.63696 | 2225.42993 | 1707.56458 | 3112.84253 | 2890.198 | 1207.33252 | 2911.72021 | 1232.96383 | 413.39505 | 379.445923 | 428.729889 | 376.697815 | 366.148956 | 353.046906 | 354.335358 | 396.863373 | 364.269623 | 382.095947 | 392.572144 | 369.168091 | 341.527313 | 318.906342 | 313.069946 | 350.675079 | 377.84436 | 386.021332 | 337.380676 | 385.87384 | 413.065399 | 399.191589 | 382.006714 | 383.224762 | 1232.9696 | 4875.62305 | 1230.79113 | 6902.81299 | 6825.59131 | 5349.75879 | 7361.62207 | 5794.52246 | 1232.9696 | 5023.25928 | 3181.55298 | 2814.98682 | 3658.07275 | 2749.84473 | 4008.82349 | 1232.96383 | 191.055679 | 198.855698 | 222.945435 | 256.684113 | 223.926605 | 278.188812 | 186.796265 | 205.28981 | 1230.79113 | 1471.24878 | 2912.02539 | 1831.3407 | 4731.92822 | 609.485229 | 3538.7915 | 1967.40662 | 2198.08862 | 1230.79113 | 4742.6167 | 4315.87793 | 6390.4585 | 1232.9696 | 21328.5137 | 8855.4209 | 6278.51221 | 2667.75049 | 3816.92798 | 4275.26807 | 3413.46533
1234.64806 | 4336.11084 | 3918.13159 | 4647.48193 | 5954.43213 | 2808.20361 | 5020.30908 | 2516.0896 | 1463.96021 | 5493.30811 | 6661.29736 | 3108.99854 | 2787.67822 | 8950.11133 | 3113.39868 | 9608.48047 | 1765.25171 | 8910.8623 | 8154.84375 | 5324.12646 | 8342.18359 | 1306.75684 | 5394.49951 | 1236.82653 | 1870.18982 | 2912.93652 | 2389.39795 | 2310.06885 | 2188.33691 | 1726.85864 | 3144.89697 | 2943.38159 | 1244.26587 | 2843.06201 | 1236.82076 | 397.281006 | 367.775696 | 422.103882 | 386.706482 | 353.936798 | 352.454681 | 353.482117 | 386.534058 | 369.703949 | 371.615356 | 386.945313 | 368.884308 | 345.924255 | 308.748566 | 325.592102 | 348.828247 | 370.891937 | 389.636597 | 347.450897 | 374.235687 | 414.197449 | 392.872162 | 390.472473 | 392.965637 | 1236.82653 | 4797.11865 | 1234.64806 | 6838.8418 | 6805.92188 | 5405.08301 | 7269.22559 | 5716.0293 | 1236.82653 | 5118.7373 | 3234.17285 | 2844.57007 | 3892.07422 | 2759.79102 | 4111.03516 | 1236.82076 | 199.508713 | 205.083466 | 205.244156 | 252.140976 | 226.234589 | 269.310883 | 208.838806 | 208.487793 | 1234.64806 | 1463.21082 | 2873.58618 | 1842.03979 | 4663.94775 | 592.671021 | 3578.75684 | 1926.96411 | 2145.50366 | 1234.64806 | 4759.85059 | 4224.63525 | 6328.66455 | 1236.82653 | 21448.3984 | 8926.98828 | 6170.38281 | 2744.32935 | 3811.91821 | 4444.60645 | 3402.49829
1238.505 | 4269.4248 | 3883.31323 | 4545.36377 | 5787.69092 | 2723.87524 | 4876.36133 | 2478.22144 | 1394.68762 | 5510.42529 | 6614.97949 | 3115.11426 | 2765.18848 | 8946.7207 | 3005.2666 | 9593.58008 | 1740.44373 | 8743.23926 | 8165.24121 | 5368.64941 | 8330.68652 | 1141.13513 | 5334.87891 | 1240.68346 | 1664.53943 | 2665.36914 | 2209.80054 | 2188.98975 | 2082.46387 | 1595.23108 | 2943.83521 | 2779.11743 | 1114.32324 | 2716.58325 | 1240.6777 | 393.621277 | 354.941223 | 432.325714 | 393.759369 | 347.016724 | 343.414215 | 350.003876 | 416.454956 | 365.958527 | 370.539917 | 389.915771 | 367.912659 | 349.709198 | 314.935028 | 330.342072 | 347.461823 | 360.668121 | 396.36676 | 334.568176 | 376.126678 | 403.14444 | 398.021912 | 387.024323 | 401.890747 | 1240.68346 | 4666.97559 | 1238.505 | 6816.9248 | 6830.31006 | 5410.75195 | 7163.63232 | 5611.64258 | 1240.68346 | 4896.57031 | 3110.5022 | 2680.66406 | 3780.07104 | 2586.59912 | 3950.89307 | 1240.6777 | 194.28154 | 216.295868 | 219.180237 | 245.285065 | 215.097916 | 267.222687 | 215.077621 | 176.604126 | 1238.505 | 1412.11743 | 2817.9043 | 1815.84314 | 4498.21436 | 560.34198 | 3506.87109 | 1801.19861 | 2024.96899 | 1238.505 | 4751.17822 | 4109.22607 | 6244.17822 | 1240.68346 | 21243.3164 | 8479.30469 | 5963.25391 | 2542.7832 | 3640.56079 | 4485.33496 | 3241.32007
1242.36193 | 4227.21973 | 3723.24561 | 4501.58203 | 5672.94336 | 2649.38257 | 4756.17432 | 2418.28052 | 1368.56519 | 5532.56641 | 6642.75098 | 3124.30737 | 2694.01807 | 8857.27832 | 2926.44873 | 9719.03906 | 1744.1189 | 8576.90137 | 8155.42041 | 5401.52197 | 8267.78027 | 1220.55249 | 5209.14502 | 1244.5404 | 1558.51819 | 2441.01855 | 2105.49561 | 2050.7041 | 2068.7771 | 1409.90808 | 2697.36108 | 2549.45825 | 1013.49823 | 2645.29663 | 1244.53463 | 396.643097 | 361.639801 | 431.457703 | 377.523987 | 347.086212 | 346.19458 | 352.844879 | 420.688232 | 351.483154 | 375.057312 | 399.743469 | 369.203674 | 350.488342 | 317.259033 | 318.55835 | 332.67984 | 364.857147 | 385.813843 | 329.118195 | 374.040375 | 402.949768 | 394.695313 | 383.378906 | 398.768372 | 1244.5404 | 4598.65527 | 1242.36193 | 6690.06543 | 6802.71191 | 5346.78125 | 7091.58105 | 5580.50342 | 1244.5404 | 4574.41846 | 2925.54248 | 2588.52075 | 3453.68701 | 2445.66406 | 3763.88843 | 1244.53463 | 185.462692 | 221.869141 | 220.391251 | 231.074783 | 215.911362 | 266.646423 | 208.568039 | 179.913528 | 1242.36193 | 1367.52698 | 2747.49512 | 1758.43042 | 4427.33545 | 517.73822 | 3303.67261 | 1733.83093 | 1952.44116 | 1242.36193 | 4948.80957 | 4114.46924 | 6076.52246 | 1244.5404 | 21031.1895 | 8116.8916 | 5849.90088 | 2282.1748 | 3433.10034 | 4410.64014 | 3044.06079
1246.21886 | 4172.33984 | 3659.07153 | 4519.64355 | 5710.83301 | 2671.57495 | 4704.78027 | 2397.04932 | 1378.44214 | 5461.85498 | 6504.5752 | 3113.40967 | 2594.62988 | 8829.04297 | 2970.30347 | 9860.19922 | 1677.21606 | 8553.61035 | 8134.60059 | 5348.25146 | 8344.01465 | 1516.61414 | 5154.05762 | 1248.39733 | 1711.68665 | 2565.91992 | 2152.0437 | 2262.18042 | 2264.40259 | 1409.43469 | 2673.20923 | 2492.24976 | 1121.56885 | 2698.58862 | 1248.39156 | 398.760468 | 370.882782 | 432.477844 | 365.291168 | 348.82782 | 343.373566 | 347.086975 | 412.457825 | 350.001862 | 376.731537 | 400.605469 | 370.030151 | 350.735229 | 310.759125 | 315.951233 | 330.402802 | 373.505463 | 374.043976 | 329.357941 | 370.439758 | 396.540558 | 394.533081 | 386.768463 | 397.473083 | 1248.39733 | 4618.61133 | 1246.21886 | 6675.88818 | 6860.64648 | 5297.96973 | 7100.75244 | 5539.16846 | 1248.39733 | 4559.8418 | 2865.39307 | 2760.90796 | 3358.92969 | 2512.84229 | 3846.16772 | 1248.39156 | 181.264694 | 217.650314 | 219.249496 | 227.720337 | 217.273514 | 262.260681 | 194.245255 | 190.282974 | 1246.21886 | 1339.98157 | 2760.3855 | 1683.25403 | 4456.08447 | 538.907166 | 3295.24487 | 1697.96167 | 1996.0293 | 1246.21886 | 4998.72559 | 4311.68115 | 6099.73975 | 1248.39733 | 21152.4141 | 8504.11523 | 5805.93213 | 2319.11548 | 3414.10425 | 4277.35254 | 3043.93433
1250.0758 | 4185.58594 | 3725.06006 | 4522.76953 | 5795.104 | 2749.50024 | 4714.53906 | 2439.1709 | 1363.88245 | 5294.93994 | 6352.30518 | 3112.36914 | 2600.65332 | 8899.29297 | 3006.60815 | 9785.43164 | 1562.55115 | 8674.66602 | 8110.3999 | 5236.13184 | 8401.3584 | 1456.87866 | 5159.1875 | 1252.25426 | 1485.41821 | 2402.70508 | 2181.81812 | 1958.92407 | 2266.78809 | 1566.41406 | 2658.46997 | 2549.31274 | 1017.59375 | 2577.61816 | 1252.2485 | 394.612701 | 370.90683 | 438.769135 | 370.180939 | 352.444031 | 335.554443 | 336.743347 | 402.927124 | 368.733582 | 375.763855 | 391.840912 | 368.026642 | 352.660889 | 300.204071 | 328.666809 | 344.933868 | 374.672394 | 372.847748 | 330.032776 | 368.767151 | 385.540283 | 397.685028 | 389.812042 | 396.808563 | 1252.25426 | 4568.92871 | 1250.0758 | 6884.59668 | 6895.1377 | 5268.17529 | 7057.07178 | 5567.46436 | 1252.25426 | 4715.17383 | 3027.45459 | 2622.78613 | 3502.33203 | 2506.12305 | 3764.04858 | 1252.2485 | 181.85054 | 207.036697 | 221.570709 | 236.037598 | 212.445099 | 260.735107 | 184.969421 | 188.411469 | 1250.0758 | 1313.81836 | 2783.47144 | 1655.30872 | 4481.7583 | 596.43512 | 3412.25513 | 1639.68286 | 2047.89807 | 1250.0758 | 4794.43018 | 4486.55371 | 6233.36719 | 1252.25426 | 20963.6719 | 8600.46484 | 5448.52783 | 2312.66406 | 3503.72314 | 3924.78003 | 3227.6377
1253.93273 | 4279.81836 | 3764.5105 | 4529.06689 | 5814.08936 | 2761.86646 | 4751.10742 | 2478.97412 | 1330.82251 | 5190.61328 | 6462.17236 | 3133.91138 | 2700.60815 | 8914.94727 | 2936.11523 | 9587.45703 | 1548.37756 | 8786.00293 | 8148.66797 | 5198.98584 | 8238.79785 | 1014.2821 | 5186.05469 | 1256.1112 | 1729.79883 | 2626.22461 | 2497.26929 | 2466.07153 | 2314.13354 | 1549.92102 | 3020.12939 | 2859.29443 | 1223.32764 | 2895.30615 | 1256.10543 | 382.657501 | 366.880585 | 430.151367 | 372.287659 | 362.78714 | 347.97641 | 347.629181 | 377.673584 | 385.095276 | 379.74173 | 389.723816 | 361.552643 | 353.805664 | 294.529144 | 329.547974 | 344.672333 | 364.81778 | 374.566315 | 329.849823 | 366.171448 | 397.09082 | 383.533234 | 373.187653 | 374.412079 | 1256.1112 | 4897.48291 | 1253.93273 | 7063.20313 | 6749.62598 | 5287.19336 | 6939.10938 | 5729.8042 | 1256.1112 | 4915.74609 | 3149.42114 | 2769.62671 | 3587.19849 | 2687.76611 | 3761.03345 | 1256.10543 | 178.603088 | 197.456024 | 212.278061 | 231.911758 | 210.469543 | 275.427338 | 194.437454 | 194.424057 | 1253.93273 | 1311.33289 | 2727.67993 | 1716.40759 | 4496.70313 | 593.240356 | 3348.42944 | 1636.8916 | 2027.04309 | 1253.93273 | 4627.03711 | 4397.85938 | 6224.79785 | 1256.1112 | 21020.9922 | 8731.06348 | 5916.36914 | 2587.02124 | 3888.77832 | 3860.98779 | 3378.47803
1257.78966 | 4216.50049 | 3788.35083 | 4604.91895 | 5854.18164 | 2712.11816 | 4716.88184 | 2456.93066 | 1348.47485 | 5271.93408 | 6474.77539 | 3111.81519 | 2661.83081 | 8863.10645 | 2961.5022 | 9639.08301 | 1649.35242 | 8686.8125 | 8273.44043 | 5289.44971 | 8218.44043 | 1259.5282 | 5317.42334 | 1259.96813 | 1952.48657 | 2862.54614 | 2452.32422 | 2598.36035 | 2236.82446 | 1719.53967 | 3180.64868 | 2948.05103 | 1363.38879 | 3012.65674 | 1259.96236 | 383.969269 | 358.559418 | 423.95163 | 383.846863 | 359.916901 | 343.621338 | 357.81424 | 386.622498 | 383.304565 | 373.620026 | 380.378937 | 355.045715 | 353.27829 | 306.116455 | 328.331024 | 338.997772 | 373.23465 | 381.96936 | 321.91983 | 376.766663 | 393.127319 | 380.062225 | 378.916382 | 384.881256 | 1259.96813 | 5043.54883 | 1257.78966 | 6987.4751 | 6718.57861 | 5456.1167 | 7053.25537 | 5727.32324 | 1259.96813 | 5134.25586 | 3331.50269 | 2861.50562 | 3582.89844 | 2776.93164 | 3882.29834 | 1259.96236 | 175.545883 | 192.503326 | 208.955872 | 229.47403 | 220.518707 | 264.952545 | 192.168228 | 200.754303 | 1257.78966 | 1364.30835 | 2754.28784 | 1771.6825 | 4552.46484 | 515.646057 | 3303.02783 | 1757.94531 | 2054.81665 | 1257.78966 | 4490.49756 | 4208.9541 | 6307.27197 | 1259.96813 | 21387.5781 | 8796.05469 | 6257.70703 | 2852.81226 | 3830.0542 | 4047.55737 | 3493.78247
1261.6466 | 4182.73535 | 3715.18823 | 4541.93994 | 5745.35352 | 2691.35547 | 4645.24658 | 2424.86206 | 1336.88452 | 5301.58398 | 6427.23193 | 3109.7168 | 2656.21899 | 8763.40918 | 2882.06396 | 9588.11523 | 1693.79016 | 8513.50781 | 8168.59863 | 5318.11377 | 8261.18848 | 1364.26819 | 5347.00439 | 1263.82506 | 1862.96875 | 2834.35425 | 2327.40552 | 2493.51709 | 2131.42773 | 1734.08264 | 3076.44434 | 2852.72681 | 1278.12708 | 2922.5752 | 1263.8193 | 386.782227 | 357.92569 | 417.891022 | 394.969055 | 349.284546 | 337.837769 | 347.79129 | 406.33667 | 378.181732 | 375.744171 | 377.30368 | 345.170898 | 344.963318 | 311.374939 | 321.449188 | 333.474213 | 383.075073 | 386.429871 | 323.807831 | 379.251556 | 385.524048 | 376.697296 | 392.208405 | 406.305542 | 1263.82506 | 4813.07422 | 1261.6466 | 6859.47363 | 6718.51611 | 5286.32178 | 7094.58643 | 5693.64893 | 1263.82506 | 5087.57617 | 3258.56421 | 2763.15454 | 3574.49756 | 2700.66431 | 3922.66235 | 1263.8193 | 178.739594 | 197.539932 | 212.182144 | 234.634064 | 221.466293 | 256.063629 | 186.04007 | 199.312698 | 1261.6466 | 1341.49634 | 2705.80566 | 1728.81311 | 4431.16895 | 288.028351 | 3278.72339 | 1741.18921 | 1995.17334 | 1261.6466 | 4455.70801 | 4220.91064 | 6273.71436 | 1263.82506 | 21364 | 8759.2002 | 6188.28613 | 2775.44287 | 3561.41479 | 4180.26367 | 3501.46704
1265.50353 | 4215.0332 | 3638.45947 | 4507.65576 | 5686.09814 | 2718.14355 | 4636.03076 | 2436.76074 | 1313.10034 | 5308.51904 | 6409.85107 | 3080.99585 | 2745.09131 | 8697.12695 | 2849.46704 | 9554.5127 | 1716.11975 | 8502.7627 | 8027.8042 | 5296.33008 | 8215.28125 | 1260.60608 | 5294.54395 | 1267.682 | 1603.7699 | 2617.3125 | 2314.87036 | 2406.08569 | 2083.75 | 1561.7948 | 2871.2356 | 2779.21118 | 1073.0332 | 2846.46191 | 1267.67623 | 387.655396 | 357.98349 | 408.255859 | 392.203003 | 346.262939 | 342.907654 | 329.256866 | 409.932648 | 373.945282 | 378.06311 | 380.283112 | 337.113861 | 330.377258 | 302.708405 | 309.481812 | 329.59314 | 379.26236 | 379.505188 | 335.287231 | 371.037994 | 389.209991 | 374.895813 | 392.30542 | 403.857513 | 1267.682 | 4529.88623 | 1265.50353 | 6817.17041 | 6702.74414 | 5127.25879 | 7033.46729 | 5684.6626 | 1267.682 | 4851.99219 | 2997.72778 | 2584.33179 | 3562.75366 | 2533.74121 | 3830.97803 | 1267.67623 | 183.440628 | 202.50528 | 207.516815 | 241.580429 | 214.340103 | 262.111053 | 189.902023 | 195.034378 | 1265.50353 | 1314.10278 | 2673.30322 | 1677.16174 | 4335.5791 | 208.777969 | 3301.76563 | 1674.69031 | 1978.32275 | 1265.50353 | 4633.8667 | 4344.24268 | 6199.37109 | 1267.682 | 21000.8984 | 8649.81055 | 5939.43018 | 2478.40283 | 3405.55811 | 4084.27661 | 3402.75854
1269.36046 | 4268.33301 | 3685.9187 | 4657.50977 | 5829.69434 | 2761.11841 | 4734.1792 | 2492.40332 | 1327.19592 | 5380.65186 | 6466.50537 | 3030.50952 | 2858.86792 | 8740.59961 | 2997.24756 | 9689.37109 | 1761.1665 | 8718.48047 | 8129.78516 | 5331.37891 | 8133.31836 | 1218.8811 | 5279.06201 | 1271.53893 | 1612.29724 | 2545.9458 | 2290.85938 | 2395.89526 | 2093.76318 | 1546.44763 | 2775.50098 | 2884.80664 | 1023.93585 | 2987.17236 | 1271.53316 | 395.785828 | 346.748169 | 406.885773 | 381.170013 | 347.181519 | 343.087708 | 327.358246 | 408.586914 | 359.996368 | 359.153137 | 373.841888 | 341.155975 | 323.090393 | 296.810913 | 305.655396 | 330.720306 | 372.034424 | 367.597748 | 337.473267 | 373.793793 | 390.373627 | 390.650848 | 388.252563 | 385.426605 | 1271.53893 | 4733.23145 | 1269.36046 | 6872.6875 | 6686.80322 | 5343.1499 | 6984.00391 | 5709.6958 | 1271.53893 | 4813.49609 | 2979.33423 | 2567.75806 | 3428.29639 | 2424.77856 | 3731.29126 | 1271.53316 | 182.496979 | 196.301056 | 194.848633 | 243.744995 | 219.649902 | 259.20285 | 194.436188 | 196.068161 | 1269.36046 | 1373.2085 | 2752.8772 | 1709.94031 | 4464.25195 | 475.646942 | 3398.45361 | 1711.10645 | 2101.71045 | 1269.36046 | 4949.69141 | 4413.05518 | 6249.5752 | 1271.53893 | 21001.9082 | 8504.91895 | 5968.13135 | 2445.07886 | 3459.56616 | 3827.86304 | 3269.09814
1273.2174 | 4258.35742 | 3808.76855 | 4650.85645 | 5763.04736 | 2743.80029 | 4749.14404 | 2457.07959 | 1366.0426 | 5351.05273 | 6411.26953 | 3140.30762 | 2770.76025 | 8779.25391 | 2998.18872 | 9550.06055 | 1641.05396 | 8679.81641 | 8239.65625 | 5419.13721 | 8425.74023 | 1275.65674 | 5285.57764 | 1275.39586 | 1732.82813 | 2526.42065 | 2119.25781 | 2498.45947 | 2198.96973 | 1472.71912 | 2707.72412 | 2792.84058 | 1128.13416 | 2978.15796 | 1275.3901 | 396.351837 | 344.944763 | 420.719116 | 374.085938 | 336.322998 | 345.323975 | 345.278198 | 399.877655 | 346.279205 | 351.365204 | 371.825043 | 351.186218 | 334.07785 | 292.052612 | 312.011047 | 334.525482 | 362.68811 | 365.163086 | 333.829041 | 379.666107 | 387.647858 | 397.909454 | 381.218628 | 364.073975 | 1275.39586 | 4747.86133 | 1273.2174 | 6785.62988 | 6674.53564 | 5325.33008 | 6928.75439 | 5702.65918 | 1275.39586 | 4934.17236 | 3060.99951 | 2609.68066 | 3148.6958 | 2485.39063 | 3612.33643 | 1275.3901 | 180.920044 | 193.051193 | 194.635971 | 236.99707 | 225.785706 | 258.890747 | 191.251526 | 199.96257 | 1273.2174 | 1405.51294 | 2739.73438 | 1702.99353 | 4484.08984 | 680.94574 | 3531.94189 | 1712.70679 | 2083.03613 | 1273.2174 | 4878.65723 | 4505.66943 | 6367.05371 | 1275.39586 | 21361.4316 | 8487.3457 | 6027.22998 | 2557.5144 | 3443.8457 | 3921.23535 | 3221.64258
1277.07433 | 4238.02783 | 3760.42041 | 4478.62402 | 5688.28369 | 2674.95532 | 4694.64355 | 2447.96631 | 1368.34521 | 5306.7583 | 6265.28564 | 3213.83252 | 2843.47314 | 8769.47559 | 2938.73901 | 9607.14063 | 1640.10974 | 8702.55176 | 8190.65967 | 5319.25879 | 8457.94043 | 1510.73438 | 5266.64355 | 1279.2528 | 1751.16626 | 2489.49658 | 2119.13184 | 2657.5647 | 2321.93066 | 1434.47546 | 2671.87817 | 2709.92261 | 1252.62769 | 2822.15308 | 1279.24703 | 391.884369 | 357.690399 | 437.703247 | 374.687073 | 322.335632 | 353.586945 | 357.490662 | 387.00589 | 348.499725 | 366.632263 | 380.917084 | 354.436066 | 355.306 | 291.046844 | 320.002747 | 336.929596 | 359.665039 | 373.901672 | 327.459686 | 374.511902 | 386.552979 | 381.796417 | 374.384308 | 360.890015 | 1279.2528 | 4531.90039 | 1277.07433 | 6773.78174 | 6729.41162 | 5257.21484 | 7002.27734 | 5690.60059 | 1279.2528 | 5009.06396 | 3189.91162 | 2646.9397 | 3127.57031 | 2566.03613 | 3683.18115 | 1279.24703 | 182.442444 | 199.69017 | 210.834488 | 225.951248 | 220.633698 | 265.764374 | 182.907196 | 197.273422 | 1277.07433 | 1357.91089 | 2725.98608 | 1681.37354 | 4395.96436 | 614.707947 | 3443.89746 | 1667.52417 | 1947.92163 | 1277.07433 | 4727.86865 | 4286.91064 | 6271.4165 | 1279.2528 | 21401.2227 | 8704.51465 | 5905.87207 | 2603.2124 | 3459.69092 | 4285.53955 | 3395.69019
1280.93127 | 4211.04883 | 3663.12256 | 4465.69678 | 5815.62354 | 2661.05078 | 4677.75391 | 2468.69995 | 1393.13892 | 5287.51221 | 6260.72461 | 3230.07178 | 2792.77905 | 8791.04688 | 2926.48315 | 9642.10742 | 1678.45239 | 8661.48828 | 8219.57324 | 5290.82227 | 8394.00879 | 1541.18652 | 5340.94189 | 1283.10973 | 1775.00208 | 2629.03735 | 2446.31689 | 2694.08179 | 2361.11475 | 1804.88696 | 2825.21997 | 3113.73755 | 1345.88269 | 2937.93579 | 1283.10397 | 405.654602 | 353.659637 | 423.173676 | 368.678436 | 339.347748 | 354.086639 | 319.605927 | 379.181396 | 370.217682 | 365.175903 | 381.280518 | 337.877045 | 354.274628 | 301.858429 | 311.145599 | 331.249878 | 372.837677 | 371.620941 | 310.710388 | 349.500427 | 387.938721 | 358.629761 | 370.474213 | 390.287354 | 1283.10973 | 4820.30664 | 1280.93127 | 6755.81152 | 6759.88867 | 5251.78955 | 6940.93359 | 5639.80615 | 1283.10973 | 5066.854 | 3493.07935 | 2781.08569 | 3539.24023 | 2512.40308 | 3996.83398 | 1283.10397 | 181.281723 | 200.374985 | 214.163986 | 220.325623 | 205.27182 | 259.469849 | 182.027451 | 177.034012 | 1280.93127 | 1337.31836 | 2757.79443 | 1737.99829 | 4399.21191 | 499.43335 | 3350.31348 | 1690.12854 | 1914.99414 | 1280.93127 | 4659.03369 | 4216.125 | 6197.05713 | 1283.10973 | 21035.1973 | 8952.80371 | 5955.35156 | 2675.46948 | 3742.29102 | 4253.29688 | 3654.1333
1284.7882 | 4210.18555 | 3661.45581 | 4575.74756 | 5959.88965 | 2728.6521 | 4689.30518 | 2491.55859 | 1441.34473 | 5312.7251 | 6421.13037 | 3274.16284 | 2703.50073 | 8812.99902 | 3012.26294 | 9634.56152 | 1705.63318 | 8619.71289 | 8332.94824 | 5419.98584 | 8402.17383 | 1436.64124 | 5429.98389 | 1286.96667 | 1687.62769 | 2789.28979 | 2302.86523 | 2520.76929 | 2435.72192 | 1862.66418 | 2976.35864 | 3090.14795 | 1325.28088 | 2923.31201 | 1286.9609 | 387.336456 | 356.310242 | 411.507538 | 377.027252 | 344.65686 | 347.38382 | 330.648682 | 390.686157 | 371.606842 | 375.393005 | 378.129059 | 355.013214 | 347.388 | 298.052704 | 302.736511 | 335.525421 | 353.510193 | 368.155579 | 337.537476 | 364.258667 | 358.74704 | 377.71109 | 379.400635 | 401.684052 | 1286.96667 | 4692.16162 | 1284.7882 | 6743.38672 | 6794.2251 | 5245.6377 | 6866.95313 | 5619.0874 | 1286.96667 | 5115.62305 | 3368.6333 | 2784.23779 | 3566.89795 | 2570.70239 | 3780.9939 | 1286.9609 | 180.726791 | 199.47052 | 192.46608 | 214.250763 | 206.146347 | 264.08725 | 183.133698 | 191.216766 | 1284.7882 | 1366.13293 | 2824.16528 | 1818.7666 | 4517.75391 | 500.245117 | 3405.78589 | 1761.07654 | 1995.48486 | 1284.7882 | 4715.90479 | 4250.65869 | 6271.63135 | 1286.96667 | 21185.7461 | 8853.21875 | 6218.40771 | 2633.26001 | 3654.16479 | 3991.54907 | 3513.4375
1288.64513 | 4234.21289 | 3727.47632 | 4600.2793 | 5914.92529 | 2780.00439 | 4666.42285 | 2492.91577 | 1445.30505 | 5347.11963 | 6547.47949 | 3344.59863 | 2798.10938 | 8773.99219 | 3101.36084 | 9708.71484 | 1725.65723 | 8703.57324 | 8396.18555 | 5541.54297 | 8373.68262 | 1417.54187 | 5386.53857 | 1290.8236 | 1661.76917 | 2773.00488 | 2140.41626 | 2217.89063 | 2227.58154 | 1615.39465 | 3024.39185 | 2828.6145 | 1195.99878 | 2788.48804 | 1290.81783 | 382.952606 | 353.416443 | 412.582397 | 373.179993 | 352.722504 | 349.586609 | 344.009491 | 383.46048 | 345.927368 | 375.189026 | 377.136719 | 356.807373 | 337.067993 | 300.552124 | 319.760132 | 329.627502 | 354.01004 | 371.801941 | 320.278992 | 350.722534 | 371.875854 | 390.161438 | 381.352661 | 385.931366 | 1290.8236 | 4500 | 1288.64513 | 6800.76318 | 6842.38965 | 5178.01465 | 6962.40088 | 5654.49756 | 1290.8236 | 4943.0835 | 3139.55859 | 2637.25977 | 3516.89136 | 2502.36816 | 3600.43799 | 1290.81783 | 183.835083 | 202.011703 | 184.781326 | 223.243881 | 216.742264 | 248.621765 | 197.183563 | 188.639511 | 1288.64513 | 1380.36621 | 2871.18384 | 1815.32227 | 4607.22656 | 565.515076 | 3487.93921 | 1769.13477 | 2049.99097 | 1288.64513 | 4818.43799 | 4113.23779 | 6338.03369 | 1290.8236 | 21389.666 | 8555.31445 | 6177.80713 | 2576.32349 | 3502.06494 | 3864.99438 | 3304.13354
1292.50207 | 4206.2876 | 3743.49121 | 4561.60596 | 5804.4873 | 2710.10352 | 4623.71729 | 2448.0979 | 1371.20142 | 5302.52002 | 6483.64648 | 3333.42603 | 2873.16406 | 8724.23633 | 3016.83618 | 9717.0625 | 1653.55261 | 8754.98145 | 8452.6543 | 5548.46094 | 8246.64063 | 1328.63538 | 5257.01514 | 1294.68053 | 1777.45557 | 2664.51758 | 2243.15918 | 2054.95557 | 1915.02087 | 1433.22937 | 2917.08643 | 2710.2229 | 1126.54883 | 2667.26978 | 1294.67477 | 390.963409 | 351.987183 | 412.472931 | 368.450348 | 353.087646 | 349.235382 | 341.951599 | 378.599487 | 333.864655 | 367.44101 | 370.743469 | 348.81778 | 335.318268 | 302.140381 | 327.518311 | 330.002808 | 365.973236 | 376.331024 | 320.68277 | 346.661682 | 388.475037 | 386.048279 | 377.633881 | 375.124298 | 1294.68053 | 4525.72168 | 1292.50207 | 6847.7959 | 6768.67529 | 5093.25293 | 7003.95459 | 5624.33789 | 1294.68053 | 4756.50049 | 3196.45947 | 2519.58667 | 3603.45044 | 2355.17139 | 3823.32373 | 1294.67477 | 170.785522 | 202.834 | 191.137405 | 231.738419 | 217.526978 | 247.597397 | 203.787018 | 180.117935 | 1292.50207 | 1349.64258 | 2832.17212 | 1727.23779 | 4561.26709 | 573.83136 | 3422.92017 | 1683.55151 | 2017.56409 | 1292.50207 | 4786.33447 | 4018.5791 | 6238.89941 | 1294.68053 | 21532.7871 | 8472.85254 | 5902.49219 | 2603.83789 | 3604.22852 | 4097.66748 | 3280.44116
1296.359 | 4111.95996 | 3633.64014 | 4521.07861 | 5783.68994 | 2574.27979 | 4613.896 | 2388.92432 | 1256.34192 | 5181.8374 | 6303.60938 | 3196.40186 | 2760.93213 | 8700.52441 | 2818.59619 | 9577.56738 | 1489.77979 | 8651.95898 | 8532.06934 | 5425.91553 | 8136.14795 | 1088.12939 | 5179.23828 | 1298.53747 | 1869.30786 | 2735.38501 | 2282.59937 | 2282.14795 | 2166.01611 | 1691.5271 | 2641.61646 | 2852.36035 | 1309.98669 | 2651.45508 | 1298.5317 | 397.790619 | 352.650787 | 414.102142 | 368.643402 | 349.174286 | 341.280975 | 335.638672 | 383.744385 | 342.358765 | 356.354492 | 366.282654 | 340.901917 | 337.18219 | 301.939056 | 322.813385 | 334.032379 | 371.259369 | 372.238556 | 339.280396 | 354.354706 | 389.61319 | 379.436127 | 373.67511 | 376.741364 | 1298.53747 | 4525.5 | 1296.359 | 6816.02881 | 6582.06738 | 5045.16406 | 6860.65283 | 5499.68018 | 1298.53747 | 5034.79639 | 3530.52222 | 2645.64111 | 3548.5249 | 2500.11646 | 4046.96655 | 1298.5317 | 158.866959 | 198.584808 | 196.779221 | 226.710541 | 210.374786 | 257.883698 | 199.497253 | 180.466888 | 1296.359 | 1286.05396 | 2713.58301 | 1628.47119 | 4404.58984 | 473.836151 | 3264.7688 | 1587.73499 | 1934.07202 | 1296.359 | 4612.92529 | 4202.83154 | 6045.88867 | 1298.53747 | 21803.0586 | 8807.97363 | 6038.8291 | 2666.99292 | 3847.66064 | 4484.27588 | 3263.75073
1300.21593 | 4076.64233 | 3468.10815 | 4355.18506 | 5689.396 | 2648.99023 | 4624.74365 | 2406.04102 | 1212.89429 | 5143.02783 | 6337.46143 | 3081.88721 | 2755.53125 | 8544.47754 | 2963.12231 | 9510.67188 | 1448.18994 | 8547.74414 | 8405.90137 | 5229.86865 | 8284.8623 | 1090.07422 | 5184.89697 | 1302.3944 | 1634.21484 | 2322.02393 | 2179.20728 | 2240.61768 | 2365.94507 | 1581.9397 | 2576.40601 | 2711.87305 | 1105.27185 | 2780.49121 | 1302.38863 | 395.386597 | 353.016449 | 419.862488 | 374.476929 | 348.686279 | 331.904388 | 338.604553 | 392.719879 | 358.935242 | 349.406952 | 373.429596 | 339.377686 | 334.480896 | 300.331573 | 320.012665 | 332.932861 | 364.016663 | 361.155121 | 345.657227 | 358.810211 | 382.469604 | 380.024719 | 372.379974 | 381.425049 | 1302.3944 | 4602.74658 | 1300.21593 | 6743.17969 | 6593.79541 | 4967.05615 | 6879.66406 | 5496.14209 | 1302.3944 | 4827.97314 | 3319.53491 | 2671.17261 | 3399.82861 | 2456.54199 | 3579.0896 | 1302.38863 | 167.767487 | 192.351456 | 194.370163 | 213.026108 | 206.737869 | 261.289307 | 192.038818 | 188.246201 | 1300.21593 | 1229.08655 | 2630.2356 | 1589.15991 | 4302.80664 | 396.955505 | 3415.36987 | 1635.38794 | 1894.30762 | 1300.21593 | 4637.01025 | 4377.74365 | 6112.80518 | 1302.3944 | 21350.1172 | 8576.3877 | 5782.56543 | 2588.08789 | 3547.90771 | 4099.01025 | 3040.56323
1304.07287 | 4131.31152 | 3588.47437 | 4496.34912 | 5790.07275 | 2706.9541 | 4588.22656 | 2348.38184 | 1381.00903 | 5249.79736 | 6471.28564 | 3183.29565 | 2815.13452 | 8503.09082 | 2928.63599 | 9625.84277 | 1534.26355 | 8526.35938 | 8359.49902 | 5456.11084 | 8296.85645 | 1178.30701 | 5161.90381 | 1306.25133 | 1814.75342 | 2450.26855 | 2202.3064 | 2312.53784 | 2402.88281 | 1599.21277 | 2945.76953 | 2950.68604 | 1163.33459 | 2906.60059 | 1306.24557 | 387.829651 | 352.189911 | 410.621185 | 385.475067 | 347.215851 | 332.478088 | 341.887177 | 395.596161 | 375.494995 | 357.734467 | 386.315796 | 345.029694 | 329.607544 | 289.018585 | 321.162231 | 329.21759 | 357.436157 | 360.662689 | 336.858978 | 362.727173 | 379.470459 | 371.160889 | 369.293915 | 379.901367 | 1306.25133 | 4597.91309 | 1304.07287 | 6623.2959 | 6558.61182 | 5139.35352 | 6766.71338 | 5585.35205 | 1306.25133 | 4827.20166 | 3309.89575 | 2810.70703 | 3381.60571 | 2562.62769 | 3773.77197 | 1306.24557 | 180.839142 | 192.614059 | 195.971527 | 215.040405 | 209.401962 | 258.880066 | 185.500092 | 180.471359 | 1304.07287 | 1284.27124 | 2637.30933 | 1655.50378 | 4437.94043 | 469.542999 | 3390.43823 | 1624.52075 | 1956.5354 | 1304.07287 | 5043.60156 | 4302.88867 | 6087.77197 | 1306.25133 | 21329.0078 | 8619.44922 | 5915.76904 | 2581.51318 | 3657.67358 | 4361.67285 | 3184.72192
1307.9298 | 4061.26563 | 3649.98071 | 4490.69141 | 5828.74902 | 2584.02515 | 4637.69287 | 2265.30981 | 1394.3811 | 5249.12842 | 6393.86865 | 3066.22974 | 2666.99976 | 8600.41992 | 2880.47461 | 9420.25879 | 1653.11926 | 8474.38184 | 8222.3623 | 5382.27734 | 8121.06494 | 1194.24243 | 5176.99268 | 1310.10827 | 1825.89819 | 2657.15601 | 2249.85718 | 2305.28979 | 2284.65283 | 1680.8385 | 3082.27783 | 3017.05762 | 1192.93201 | 2945.31787 | 1310.1025 | 385.292419 | 348.865234 | 388.989685 | 389.6427 | 336.785278 | 337.877686 | 334.659454 | 390.375885 | 377.227142 | 373.12207 | 388.719543 | 350.624908 | 332.325134 | 275.697906 | 318.475189 | 329.731476 | 366.143616 | 372.419678 | 325.196991 | 366.904266 | 377.916046 | 355.841919 | 368.16507 | 378.639679 | 1310.10827 | 4561.25537 | 1307.9298 | 6624.92676 | 6621.79883 | 5080.58398 | 6731.78418 | 5557.61865 | 1310.10827 | 4820.7876 | 3272.83179 | 2770.64746 | 3359.61841 | 2530.04663 | 3929.20508 | 1310.1025 | 179.819778 | 196.406006 | 206.293854 | 229.946793 | 213.712143 | 258.611938 | 183.685349 | 162.689209 | 1307.9298 | 1260.90137 | 2582.39722 | 1654.45129 | 4396.03564 | 635.015869 | 3374.48657 | 1618.427 | 1869.60413 | 1307.9298 | 5194.20313 | 4010.90332 | 6104.98438 | 1310.10827 | 21265.7285 | 8536.28613 | 5940.13232 | 2592.18628 | 3778.06348 | 4386.22021 | 3428.9585
1311.78673 | 4068.65137 | 3694.64893 | 4441.43604 | 5835.6001 | 2524.0105 | 4643.59521 | 2313.43018 | 1359.8656 | 5249.41553 | 6319.44922 | 3089.59131 | 2566.16772 | 8646.32227 | 2855.96484 | 9310.76855 | 1784.05688 | 8531.27832 | 8170.20654 | 5457.76025 | 8080.1377 | 1231.94446 | 5237.5376 | 1313.9652 | 1549.33215 | 2558.83936 | 2254.23291 | 2197.05566 | 2115.25 | 1646.55457 | 2901.38208 | 2770.73999 | 1059.77893 | 2880.78662 | 1313.95943 | 387.424377 | 343.652222 | 402.279419 | 371.41922 | 328.825012 | 327.710785 | 334.230896 | 385.804871 | 346.563995 | 368.277649 | 377.837982 | 348.587219 | 341.646606 | 290.08905 | 317.431 | 330.716217 | 378.277039 | 368.097931 | 309.456299 | 351.583801 | 367.551575 | 377.631927 | 381.187195 | 388.579376 | 1313.9652 | 4546.50635 | 1311.78673 | 6600.12744 | 6720.40918 | 5083.9126 | 6790.69385 | 5538.69482 | 1313.9652 | 4684.24414 | 3046.53247 | 2538.2229 | 3318.35645 | 2343.76392 | 3736.83154 | 1313.95943 | 186.229401 | 188.102341 | 201.962387 | 216.121353 | 218.679596 | 252.324127 | 189.873138 | 182.263657 | 1311.78673 | 1213.41394 | 2658.38672 | 1670.66943 | 4379.25488 | 599.354309 | 3367.43823 | 1622.75977 | 1872.96155 | 1311.78673 | 4923.25488 | 3977.7522 | 6092.64844 | 1313.9652 | 21033.8359 | 8343.81152 | 5706.78564 | 2548.63452 | 3662.67676 | 3912.95776 | 3454.19897
1315.64367 | 4127.51611 | 3698.87451 | 4421.99219 | 5809.71436 | 2589.63818 | 4607.42871 | 2425.59814 | 1335.08118 | 5271.57764 | 6366.44189 | 3215.60449 | 2628.96851 | 8639.00586 | 2877.68091 | 9345.67285 | 1814.97937 | 8651.52441 | 8227.61523 | 5574.92188 | 8150.88916 | 1266.25842 | 5322.43018 | 1317.82213 | 1506.55615 | 2430.63623 | 2264.52905 | 2233.24121 | 2040.66907 | 1543.38416 | 2853.03149 | 2686.85669 | 1043.53284 | 2765.29541 | 1317.81637 | 374.759735 | 351.718842 | 409.142548 | 367.414307 | 344.565186 | 330.008118 | 340.590546 | 380.693634 | 341.819916 | 373.170471 | 369.513367 | 350.765625 | 336.704987 | 294.915619 | 327.513641 | 330.45694 | 363.364197 | 370.563843 | 329.036194 | 350.417511 | 377.603241 | 376.584534 | 369.770538 | 374.173035 | 1317.82213 | 4546.47803 | 1315.64367 | 6562.64551 | 6756.86279 | 5131.96484 | 6824.80811 | 5583.91602 | 1317.82213 | 4670.35059 | 2902.91211 | 2428.02686 | 3395.73975 | 2332.54297 | 3741.55469 | 1317.81637 | 179.893784 | 190.608536 | 193.943756 | 223.771271 | 217.61911 | 253.544754 | 174.850647 | 179.945923 | 1315.64367 | 1220.87305 | 2797.15601 | 1705.33728 | 4434.14795 | 443.94397 | 3370.99121 | 1640.05432 | 1959.42505 | 1315.64367 | 4643.67578 | 4104.70654 | 6086.43213 | 1317.82213 | 21133.3809 | 8525.74219 | 5678.71143 | 2480.56592 | 3624.84766 | 3769.62427 | 3323.75366
1319.5006 | 4090.94092 | 3624.32642 | 4422.02002 | 5743.24756 | 2667.94556 | 4618.79102 | 2437.07178 | 1312.74426 | 5269.73828 | 6481.57568 | 3200.51172 | 2761.60181 | 8662.96484 | 2933.69189 | 9330.75684 | 1682.19324 | 8687.37695 | 8293.16797 | 5399.01611 | 8147.88281 | 1234.67126 | 5389.27637 | 1321.67907 | 1721.26099 | 2498.84961 | 2232.32104 | 2399.24146 | 2125.75293 | 1509.36023 | 2938.52051 | 2836.8479 | 1195.51196 | 2714.56128 | 1321.6733 | 371.495911 | 353.560577 | 410.494965 | 373.164246 | 355.602661 | 336.342621 | 338.377777 | 386.59845 | 351.350983 | 373.715851 | 354.966675 | 349.303589 | 345.318054 | 296.150085 | 313.482513 | 322.426178 | 357.135559 | 379.730713 | 327.526886 | 356.749573 | 384.480011 | 378.681458 | 365.168091 | 380.725952 | 1321.67907 | 4576.01953 | 1319.5006 | 6615.30029 | 6682.8623 | 5039.02686 | 6736.49121 | 5650.09277 | 1321.67907 | 4816.84961 | 2994.54883 | 2528.41284 | 3573.68652 | 2531.19458 | 3941.12524 | 1321.6733 | 186.51088 | 202.443726 | 196.701157 | 226.946899 | 198.97229 | 246.108078 | 175.733765 | 180.097977 | 1319.5006 | 1295.97314 | 2809.13354 | 1707.59216 | 4466.74902 | 420.209503 | 3390.54688 | 1659.89368 | 1969.94702 | 1319.5006 | 4794.58447 | 4034.62622 | 6159.36426 | 1321.67907 | 21406.9219 | 8794.53223 | 5903.69873 | 2416.8728 | 3735.30029 | 4091.23657 | 3263.729
1323.35753 | 4006.09277 | 3590.23804 | 4366.44873 | 5716.01758 | 2609.88867 | 4683.09375 | 2366.22266 | 1310.27844 | 5251.48633 | 6439.99463 | 3187.00391 | 2677.89673 | 8580.35156 | 2917.09863 | 9315.90137 | 1641.38782 | 8597.03418 | 8273.21777 | 5303.80811 | 8200.85254 | 1267.53564 | 5365.72217 | 1325.536 | 1696.12927 | 2628.02563 | 2122.32422 | 2455.17896 | 2293.89795 | 1622.79492 | 2773.18555 | 2883.04761 | 1257.06897 | 2769.10181 | 1325.53024 | 380.556122 | 345.267029 | 413.127899 | 375.372742 | 352.415283 | 333.269409 | 335.319855 | 391.365631 | 357.033569 | 370.749969 | 351.608978 | 349.58847 | 349.127716 | 292.76059 | 300.493408 | 323.030548 | 357.703156 | 369.376587 | 311.050415 | 360.760284 | 380.052155 | 384.843719 | 369.040131 | 393.168976 | 1325.536 | 4579.58447 | 1323.35753 | 6700.54395 | 6576.58008 | 4918.86523 | 6680.05615 | 5624.79053 | 1325.536 | 4866.43896 | 3139.96777 | 2656.99683 | 3662.0791 | 2633.78589 | 3827.68359 | 1325.53024 | 190.742386 | 210.584946 | 200.085922 | 217.710297 | 189.943344 | 242.225769 | 185.891205 | 184.062485 | 1323.35753 | 1269.84387 | 2748.30396 | 1700.22595 | 4432.0127 | 447.846069 | 3397.45825 | 1625.16003 | 1917.94446 | 1323.35753 | 4862.8877 | 3917.7373 | 6225.87988 | 1325.536 | 21263.502 | 8471.4209 | 5967.03467 | 2388.60547 | 3748.63916 | 4194.35254 | 3414.7605
1327.21447 | 4012.86865 | 3617.75659 | 4310.04736 | 5718.71631 | 2545.69263 | 4722.12061 | 2381.8374 | 1329.32581 | 5297.28564 | 6277.06738 | 3225.91699 | 2549.15112 | 8464.93848 | 2905.02686 | 9443.50586 | 1699.94019 | 8530.5791 | 8142.9502 | 5474.1377 | 8310.83496 | 1337.28601 | 5265.13721 | 1329.39294 | 1554.08447 | 2414.0459 | 2319.69507 | 2547.78027 | 2355.2605 | 1701.4032 | 2737.9104 | 3071.53418 | 1152.65784 | 2657.04419 | 1329.38717 | 391.746979 | 335.799805 | 417.947845 | 370.401001 | 342.9534 | 320.599976 | 339.058746 | 388.422607 | 353.412292 | 366.024384 | 365.367218 | 353.493073 | 337.518188 | 286.966705 | 310.454041 | 335.21933 | 354.680817 | 342.351715 | 305.586945 | 359.695618 | 372.155579 | 385.402313 | 374.491882 | 390.921631 | 1329.39294 | 4272.98096 | 1327.21447 | 6722.23047 | 6599.60547 | 4960.59082 | 6801.34863 | 5564.18359 | 1329.39294 | 4744.49268 | 2990.55688 | 2838.72607 | 3611.04443 | 2571.66992 | 3861.97876 | 1329.38717 | 178.530197 | 206.056442 | 197.37059 | 206.553009 | 205.052658 | 250.49501 | 188.703842 | 186.504456 | 1327.21447 | 1212.61267 | 2729.49194 | 1726.99353 | 4355.06055 | 489.956451 | 3395.43481 | 1596.47949 | 1896.11841 | 1327.21447 | 4672.45654 | 4036.20288 | 6186.51416 | 1329.39294 | 21536.9414 | 8536.88672 | 5976.46826 | 2522.13501 | 3753.80884 | 4147.47998 | 3527.91284
1331.0714 | 4086.5481 | 3600.79834 | 4362.07275 | 5682.8374 | 2652.0979 | 4675.65674 | 2482.73828 | 1328.13269 | 5379.57666 | 6256.67236 | 3168.37598 | 2708.13306 | 8583.9209 | 2998.7002 | 9602.43848 | 1648.35803 | 8546.88086 | 8039.14404 | 5473.68994 | 8284.09277 | 1311.49524 | 5183.44141 | 1333.24987 | 1726.75452 | 2324.19116 | 2273.43481 | 2559.17505 | 2167.7832 | 1458.29309 | 2843.19678 | 2794.51758 | 1067.83044 | 2519.57373 | 1333.2441 | 387.825043 | 339.056396 | 409.863312 | 372.093506 | 344.641754 | 318.312897 | 338.733521 | 392.144226 | 355.756165 | 350.612671 | 365.563599 | 346.679077 | 339.06604 | 287.202087 | 316.922546 | 325.023987 | 348.065399 | 357.25473 | 320.077393 | 360.852173 | 378.046722 | 369.267731 | 378.900299 | 383.3284 | 1333.24987 | 4633.4751 | 1331.0714 | 6724.24316 | 6692.05762 | 5082.82178 | 6927.65918 | 5623.26514 | 1333.24987 | 4714.82031 | 3111.33716 | 2817.70581 | 3378.55225 | 2327.49097 | 3735.3396 | 1333.2441 | 164.133591 | 192.942429 | 201.979355 | 216.541443 | 212.420013 | 253.254074 | 181.609924 | 185.787079 | 1331.0714 | 1322.48523 | 2744.74902 | 1767.1875 | 4308.07275 | 574.280151 | 3418.31299 | 1657.31372 | 1897.2113 | 1331.0714 | 4676.32324 | 4188.56445 | 6102.74609 | 1333.24987 | 21567.0039 | 8420.17285 | 6035.96436 | 2482.18701 | 3576.35474 | 4131.61914 | 3426.93604
1334.92834 | 4081.12134 | 3628.29712 | 4423.56592 | 5742.98828 | 2669.02881 | 4581.75781 | 2431.9519 | 1311.13245 | 5306.41357 | 6303.15234 | 3274.50024 | 2702.21753 | 8723.19434 | 2920.30469 | 9569.35156 | 1768.58765 | 8441.71777 | 8170.37549 | 5375.16553 | 8321.56348 | 1415.3302 | 5156.33057 | 1337.1068 | 1784.47449 | 2298.70581 | 2215.79761 | 2223.56714 | 2208.89453 | 1410.82861 | 2862.9209 | 2644.6665 | 1094.82239 | 2572.12671 | 1337.10104 | 392.905457 | 326.370911 | 396.283203 | 375.673645 | 351.552338 | 329.169403 | 343.16629 | 389.695984 | 345.257721 | 345.165405 | 364.749573 | 352.534149 | 341.854462 | 276.538177 | 315.449585 | 314.867065 | 355.754761 | 378.105286 | 321.755951 | 364.615692 | 373.388062 | 374.917389 | 376.468567 | 377.782227 | 1337.1068 | 4627.33594 | 1334.92834 | 6757.29492 | 6536.33594 | 5112.78613 | 6824.22266 | 5696.28711 | 1337.1068 | 4867.58545 | 3058.95825 | 2643.39404 | 3311.66187 | 2361.75 | 3565.05688 | 1337.10104 | 175.864868 | 187.320511 | 193.51297 | 204.941345 | 211.52565 | 248.775589 | 190.926392 | 188.81897 | 1334.92834 | 1333.09888 | 2798.25708 | 1780.104 | 4385.62598 | 367.876343 | 3440.8855 | 1649.9408 | 1890.33411 | 1334.92834 | 4503.71191 | 4029.43726 | 6084.5376 | 1337.1068 | 21579.0488 | 8207.11621 | 6021.74951 | 2476.18799 | 3500.0918 | 4146.88232 | 3296.74902
1338.78527 | 4048.55908 | 3645.54395 | 4535.07666 | 5901.29199 | 2660.13989 | 4625.63574 | 2405.80322 | 1346.20837 | 5250.47412 | 6324.71387 | 3348.08447 | 2652.76489 | 8769.84375 | 2880.40625 | 9476.52734 | 1843.66138 | 8520.91797 | 8168.83691 | 5453.18555 | 8279.17773 | 1422.35352 | 5251.83252 | 1340.96374 | 1660.26697 | 2336.92285 | 2082.92017 | 1876.23828 | 2371.74585 | 1481.401 | 2834.63672 | 2675.63965 | 1133.6051 | 2581.03833 | 1340.95797 | 400.197388 | 324.202118 | 397.356873 | 377.903778 | 350.414307 | 331.883545 | 341.062683 | 388.908234 | 339.039032 | 355.006927 | 364.909851 | 359.154266 | 336.796387 | 270.075714 | 314.511322 | 310.565552 | 363.502045 | 376.548096 | 301.751068 | 361.823517 | 372.396484 | 380.721497 | 373.491821 | 371.582336 | 1340.96374 | 4599.80469 | 1338.78527 | 6676.31201 | 6537.19434 | 5104.54492 | 6843.37158 | 5670.84961 | 1340.96374 | 4908.82471 | 2985.59375 | 2506.02515 | 3387.92896 | 2454.7583 | 3551.54492 | 1340.95797 | 174.276093 | 192.233597 | 193.533264 | 201.36824 | 212.390137 | 242.899475 | 192.446259 | 185.963913 | 1338.78527 | 1308.25293 | 2738.80664 | 1774.24561 | 4464.44238 | 319.147858 | 3485.44775 | 1625.50574 | 1880.94397 | 1338.78527 | 4558.09229 | 3909.8623 | 6114.16211 | 1340.96374 | 21595.6211 | 8213.03906 | 5904.98438 | 2488.59155 | 3511.20605 | 4081.8335 | 3201.76807
1342.6422 | 4029.89819 | 3614.36157 | 4541.34375 | 5943.6665 | 2639.21289 | 4709.11621 | 2406.58618 | 1370.07898 | 5290.05762 | 6277.90527 | 3288.55591 | 2659.80249 | 8738.47852 | 2910.70361 | 9433.21484 | 1728.88538 | 8680.85547 | 8049.72412 | 5540.38623 | 8181.08936 | 1314.07715 | 5340.60693 | 1344.82067 | 1467.06909 | 2378.06152 | 1874.81897 | 1823.45398 | 2330.48901 | 1471.62842 | 2771.87329 | 2721.00073 | 1076.95911 | 2440.61279 | 1344.8149 | 392.094177 | 343.6763 | 405.855743 | 376.585938 | 342.269623 | 327.774109 | 334.572571 | 392.696381 | 348.52655 | 363.840912 | 366.324493 | 352.079498 | 329.527161 | 276.088348 | 312.171295 | 308.620697 | 356.766449 | 365.552307 | 290.204712 | 356.800781 | 373.751526 | 372.485748 | 372.349091 | 367.199066 | 1344.82067 | 4770.19727 | 1342.6422 | 6658.52344 | 6677.75879 | 5119.22217 | 6949.5415 | 5598.92676 | 1344.82067 | 4688.47949 | 3025.02197 | 2475.83545 | 3394.79956 | 2350.55371 | 3663.8457 | 1344.8149 | 157.924255 | 197.340393 | 205.09726 | 219.426224 | 211.642578 | 244.580124 | 182.653717 | 179.689133 | 1342.6422 | 1297.75317 | 2664.32422 | 1760.92273 | 4432.55273 | 469.089722 | 3532.20264 | 1653.18604 | 1899.2655 | 1342.6422 | 4796.10791 | 3878.89185 | 6118.19971 | 1344.82067 | 21477.7598 | 8436.11426 | 5686.83643 | 2439.75488 | 3490.25073 | 3879.62939 | 3104.4458
1346.49914 | 4044.81519 | 3560.78735 | 4337.69336 | 5712.55713 | 2602.29639 | 4641.99658 | 2344.65015 | 1306.16455 | 5376.93262 | 6223.63916 | 3170.08325 | 2733.02759 | 8730.1084 | 2911.08716 | 9478.11328 | 1500.05847 | 8661.08887 | 8103.46973 | 5376.57471 | 8192.2041 | 1226.5354 | 5279.38965 | 1348.6776 | 1388.07227 | 2291.27515 | 1826.70703 | 2010.78674 | 1844.14478 | 1348.75964 | 2568.78345 | 2624.73511 | 935.184326 | 2454.50781 | 1348.67184 | 375.711639 | 356.816528 | 402.588837 | 369.802368 | 336.326843 | 331.1427 | 336.2005 | 392.410828 | 356.911835 | 361.163208 | 373.67746 | 341.633087 | 325.023834 | 279.566071 | 303.512299 | 312.885437 | 346.511475 | 362.611481 | 304.672852 | 360.989044 | 360.104065 | 372.06134 | 370.09729 | 368.916473 | 1348.6776 | 4574.38916 | 1346.49914 | 6909.49414 | 6692.68213 | 5185.36621 | 6908.21875 | 5596.86523 | 1348.6776 | 4492.81006 | 3018.47998 | 2412.67212 | 3117.38672 | 2136.77075 | 3566.52051 | 1348.67184 | 166.705551 | 193.673553 | 204.260468 | 225.432327 | 204.285202 | 253.784897 | 184.294052 | 182.805649 | 1346.49914 | 1309.91479 | 2752.56641 | 1762.68799 | 4317.354 | 529.568481 | 3554.65942 | 1737.83667 | 1964.83728 | 1346.49914 | 4877.31299 | 3853.00122 | 6089.37256 | 1348.6776 | 21150.7227 | 8413.39355 | 5425.52393 | 2306.82788 | 3370.04541 | 3658.5332 | 2929.84473
1350.35607 | 4052.44849 | 3576.64624 | 4405.45801 | 5598.54883 | 2633.25757 | 4592.15527 | 2314.82788 | 1355.2771 | 5279.48438 | 6304.21387 | 3220.79956 | 2723.35962 | 8634.82129 | 2859.79858 | 9401.41309 | 1612.32935 | 8678.47363 | 8265.81055 | 5479.14648 | 8289.71387 | 1134.10254 | 5260.20508 | 1352.53454 | 1481.96375 | 2206.13843 | 2029.60535 | 2142.64355 | 1776.13794 | 1322.58057 | 2684.77832 | 2644.34033 | 972.255676 | 2540.39697 | 1352.52877 | 372.172607 | 359.53952 | 396.699524 | 362.41449 | 332.967041 | 329.43689 | 333.166809 | 393.994537 | 356.698242 | 356.614288 | 378.422974 | 338.094025 | 321.566681 | 277.180969 | 298.330688 | 320.751099 | 347.408356 | 363.217804 | 317.004944 | 368.458527 | 355.054565 | 379.059296 | 371.760651 | 369.696655 | 1352.53454 | 4456.97998 | 1350.35607 | 6754.2583 | 6624.33984 | 5181.08154 | 6829.19824 | 5442.83691 | 1352.53454 | 4594.68506 | 3048.77246 | 2464.72363 | 3042.18433 | 2301.16138 | 3555.30884 | 1352.52877 | 182.610306 | 183.257507 | 199.466385 | 220.041107 | 201.084412 | 254.879562 | 182.254395 | 188.168884 | 1350.35607 | 1301.39685 | 2737.89429 | 1815.74927 | 4426.71582 | 340.498901 | 3557.03906 | 1645.3241 | 1981.27307 | 1350.35607 | 4676.51318 | 4218.42041 | 6234.91602 | 1352.53454 | 21281.4941 | 8536.48926 | 5594.13867 | 2362.10083 | 3488.74536 | 3605.82788 | 2961.98682
1354.213 | 3957.22363 | 3577.72266 | 4388.6792 | 5699.77441 | 2604.17432 | 4535.58057 | 2391.15967 | 1354.42505 | 5297.14355 | 6233.76709 | 3209.63257 | 2628.83179 | 8670.33105 | 2863.27588 | 9314.05371 | 1658.1958 | 8574.94434 | 8183.63818 | 5429.79541 | 8351.76465 | 1130.09534 | 5324.80566 | 1356.39147 | 1665.94458 | 2331.58325 | 2224.07471 | 2181.08911 | 2172.88501 | 1475.15735 | 2977.30151 | 2820.30884 | 1196.60754 | 2646.73389 | 1356.3857 | 388.151489 | 357.297394 | 399.809296 | 361.084167 | 331.179962 | 319.962097 | 322.378906 | 399.583557 | 355.015259 | 357.271088 | 371.655182 | 344.314331 | 323.457031 | 276.706085 | 305.222534 | 326.071289 | 355.628235 | 360.770081 | 310.588013 | 366.894226 | 369.682892 | 385.093445 | 377.749176 | 366.175415 | 1356.39147 | 4601.49121 | 1354.213 | 6633.87646 | 6535.49805 | 5081.17432 | 6808.8584 | 5508.94043 | 1356.39147 | 4802.92383 | 3152.51733 | 2645.47461 | 3269.80103 | 2680.77783 | 3767.53198 | 1356.3857 | 177.302521 | 176.067062 | 199.44516 | 215.575241 | 207.90654 | 241.779968 | 174.778 | 185.21936 | 1354.213 | 1271.34998 | 2625.4895 | 1822.73047 | 4389.01953 | 378.803986 | 3487.94019 | 1618.71924 | 1929.27576 | 1354.213 | 4693.43311 | 4238.63965 | 6176.95166 | 1356.39147 | 21692.4707 | 8847.65723 | 6027.74365 | 2563.9895 | 3698.8125 | 3942.50098 | 3194.0835
1358.06994 | 3939.63232 | 3557.01855 | 4318.40771 | 5720.58203 | 2608.51318 | 4488.83838 | 2403.73413 | 1307.42981 | 5297.68457 | 6143.58594 | 3219.59766 | 2592.76904 | 8588.50879 | 2780.87427 | 9255.8916 | 1624.01099 | 8473.52832 | 8139.89746 | 5340.104 | 8300.88574 | 1221.72034 | 5278.86914 | 1360.2484 | 1769.88904 | 2557.9978 | 2157.45483 | 2296.7915 | 2206.28809 | 1584.28857 | 2897.94604 | 2862.29932 | 1298.68201 | 2827.68555 | 1360.24264 | 395.483246 | 350.897278 | 403.679108 | 367.603912 | 333.228149 | 331.895386 | 331.441254 | 393.527222 | 370.012878 | 350.843994 | 355.539764 | 350.021942 | 344.009338 | 290.888062 | 316.75647 | 321.811981 | 338.979095 | 361.956085 | 319.070679 | 348.699341 | 365.410858 | 383.646484 | 375.320679 | 368.091095 | 1360.2484 | 4543.92139 | 1358.06994 | 6659.97461 | 6452.2041 | 5058.3252 | 6847.0376 | 5542.46484 | 1360.2484 | 4786.02637 | 3152.07837 | 2707.94385 | 3322.38599 | 2669.80518 | 3842.67822 | 1360.24264 | 155.283997 | 182.587692 | 189.123383 | 214.778198 | 209.717468 | 234.189957 | 202.204407 | 175.110565 | 1358.06994 | 1201.63464 | 2588.44409 | 1825.20251 | 4231.06299 | 389.824249 | 3442.94556 | 1621.78748 | 1840.56555 | 1358.06994 | 4891.95557 | 4129.80957 | 6114.45068 | 1360.2484 | 21604.1563 | 8804.33398 | 6061.15283 | 2627.44116 | 3597.30493 | 4352.48877 | 3325.70239
1361.92687 | 4024.83032 | 3536.04541 | 4331.96875 | 5665.43115 | 2663.38696 | 4499.05469 | 2375.52563 | 1299.09839 | 5251.52393 | 6205.18311 | 3279.01392 | 2603.92432 | 8442.66895 | 2728.16113 | 9234.27637 | 1611.28491 | 8536.87207 | 8196.80664 | 5356.51074 | 8255.23145 | 1310.88525 | 5209.54688 | 1364.10534 | 1701.25391 | 2569.88647 | 1993.2124 | 2413.01172 | 2092.2627 | 1494.09814 | 2790.07715 | 2772.78271 | 1193.03979 | 2867.66846 | 1364.09957 | 387.712463 | 345.951172 | 411.463287 | 374.241455 | 340.675507 | 335.515106 | 336.125946 | 380.789154 | 366.617279 | 364.450073 | 369.93399 | 353.413055 | 326.398163 | 297.559875 | 310.730408 | 315.904663 | 353.169067 | 380.700073 | 316.362823 | 338.9487 | 373.014832 | 341.392395 | 383.428955 | 382.051147 | 1364.10534 | 4477.65479 | 1361.92687 | 6689.15479 | 6519.82666 | 5137.83398 | 6865.17822 | 5512.72754 | 1364.10534 | 4638.58252 | 3051.54907 | 2636.42896 | 3228.35229 | 2422.81836 | 3723.97534 | 1364.09957 | 175.942368 | 176.90979 | 187.10527 | 218.014709 | 197.710205 | 234.067352 | 173.915924 | 188.716522 | 1361.92687 | 1187.52942 | 2635.5752 | 1842.50696 | 4231.3374 | 376.022095 | 3466.0437 | 1617.0321 | 1835.86218 | 1361.92687 | 5026.87061 | 4165.94287 | 6139.02051 | 1364.10534 | 21390.082 | 8573.54883 | 5835.50586 | 2624.09595 | 3483.88574 | 4086.69824 | 3397.03809
1365.7838 | 4084.81567 | 3541.30005 | 4433.9834 | 5669.40771 | 2701.97681 | 4575.93799 | 2391.98486 | 1346.69568 | 5261.46338 | 6392.04736 | 3324.42578 | 2616.32251 | 8434.01563 | 2821.4126 | 9245.42969 | 1632.3667 | 8719.7373 | 8227.0498 | 5459.76904 | 8287.10156 | 1391.703 | 5247.00049 | 1367.96227 | 1705.69568 | 2518.71021 | 1995.42761 | 2357.29858 | 2111.48755 | 1504.92749 | 2788.04419 | 2734.15112 | 1088.24854 | 2929.60571 | 1367.9565 | 385.361633 | 338.798553 | 402.490601 | 369.351196 | 332.567657 | 330.88266 | 320.480133 | 384.658783 | 351.72879 | 363.539948 | 378.720001 | 342.933502 | 325.216919 | 298.653534 | 318.692291 | 298.371674 | 358.257874 | 374.648895 | 313.234589 | 348.959961 | 384.345337 | 366.393738 | 389.209778 | 375.758545 | 1367.96227 | 4530.02197 | 1365.7838 | 6656.12061 | 6729.61475 | 5210.0376 | 6842.67773 | 5552.98535 | 1367.96227 | 4569.78711 | 3116.66504 | 2606.78076 | 3293.53931 | 2385.33911 | 3667.50806 | 1367.9565 | 184.28653 | 172.930679 | 197.749435 | 216.973679 | 202.206467 | 238.48645 | 178.837921 | 184.692734 | 1365.7838 | 1275.56238 | 2687.84619 | 1843.2572 | 4443.03076 | 452.233978 | 3520.19995 | 1628.5813 | 1924.20117 | 1365.7838 | 4983.40137 | 4265.46289 | 6170.71484 | 1367.96227 | 21392.6074 | 8481.17578 | 5877.66357 | 2515.26416 | 3427.45947 | 3803.11206 | 3357.69775
1369.64074 | 4033.52466 | 3593.12012 | 4509.76904 | 5704.58496 | 2689.73438 | 4670.54541 | 2405.0498 | 1375.95288 | 5363.80078 | 6528.7417 | 3330.55469 | 2685.16357 | 8567.97949 | 2908.01343 | 9276.58105 | 1635.32788 | 8798.15918 | 8226.41602 | 5561.64844 | 8293.94336 | 1574.54541 | 5297.1582 | 1371.8192 | 1816.51575 | 2528.74219 | 2159.13086 | 2131.229 | 2255.14575 | 1647.61133 | 2808.81274 | 2794.65405 | 1119.02795 | 2996.33838 | 1371.81344 | 391.399292 | 336.465302 | 397.569366 | 379.831573 | 332.295166 | 327.685242 | 319.825073 | 384.140106 | 351.090118 | 357.038879 | 377.858917 | 345.987549 | 326.171753 | 291.053955 | 311.811676 | 300.270142 | 355.271179 | 362.322968 | 318.665741 | 360.014648 | 376.665283 | 380.591888 | 388.093781 | 372.731079 | 1371.8192 | 4663.64453 | 1369.64074 | 6669.27588 | 6813.78906 | 5190.85938 | 6868.38916 | 5633.40674 | 1371.8192 | 4663.14111 | 3301.73438 | 2671.37329 | 3575.34912 | 2603.97705 | 3732.05469 | 1371.81344 | 177.392044 | 180.442886 | 199.352325 | 216.459625 | 210.318604 | 246.379578 | 187.739471 | 180.713928 | 1369.64074 | 1353.86731 | 2729.60156 | 1802.60474 | 4579.66504 | 477.301331 | 3554.01416 | 1668.8125 | 1939.45447 | 1369.64074 | 4856.48193 | 4182.18311 | 6179.84033 | 1371.8192 | 21526.6914 | 8562.59375 | 6168.35254 | 2340.26685 | 3406.67456 | 3975.07788 | 3209.61597
1373.49767 | 3942.34839 | 3622.79932 | 4468.15771 | 5703.56689 | 2640.979 | 4698.09863 | 2359.87769 | 1333.40308 | 5444.51709 | 6494.46338 | 3325.48584 | 2810.8938 | 8743.43652 | 2837.26538 | 9295.27148 | 1620.09143 | 8661.60352 | 8226.12793 | 5575.50879 | 8241.875 | 1689.37231 | 5241.09863 | 1375.67614 | 1569.69617 | 2406.71118 | 2036.75049 | 2079.54419 | 2048.00928 | 1300.86646 | 2606.44922 | 2706.33008 | 1110.96057 | 2601.69165 | 1375.67037 | 396.16922 | 337.941833 | 398.962769 | 385.980743 | 340.940338 | 327.163757 | 332.425842 | 381.040771 | 355.620636 | 348.919464 | 376.744537 | 350.95636 | 326.600494 | 284.587341 | 299.376007 | 315.026855 | 351.159424 | 360.640015 | 321.337982 | 359.028625 | 364.916962 | 368.881836 | 382.184021 | 376.909546 | 1375.67614 | 4653.66553 | 1373.49767 | 6744.16211 | 6667.15771 | 5111.93018 | 6961.18066 | 5608.06396 | 1375.67614 | 4742.80615 | 2983.56665 | 2590.30103 | 3578.30591 | 2365.99121 | 3509.82715 | 1375.67037 | 166.496796 | 190.850754 | 196.994507 | 217.812683 | 210.500259 | 247.675522 | 187.876465 | 178.347748 | 1373.49767 | 1315.56079 | 2781.20093 | 1744.48608 | 4471.88818 | 359.515381 | 3538.01245 | 1717.19299 | 1841.23108 | 1373.49767 | 4814.46777 | 3916.25562 | 6186.75439 | 1375.67614 | 21221.5137 | 8375.00098 | 5692.91748 | 2329.57373 | 3420.12842 | 3904.89258 | 3107.4397
1377.35461 | 4010.37183 | 3507.79126 | 4402.41162 | 5694.40625 | 2610.07935 | 4601.021 | 2342.9624 | 1311.80334 | 5310.97559 | 6397.03467 | 3346.87109 | 2793.82764 | 8870.87793 | 2802.27368 | 9226.9502 | 1719.4386 | 8557.30762 | 8150.84961 | 5508.25391 | 8354.41602 | 1239.03149 | 5192.79248 | 1379.53307 | 1803.0083 | 2609.60645 | 2263.10986 | 2119.56494 | 2058.52832 | 1506.13232 | 2804.97876 | 2900.82446 | 1123.47949 | 2666.85718 | 1379.52731 | 390.422821 | 340.101105 | 399.583618 | 364.003052 | 346.823395 | 327.460083 | 335.681885 | 385.976929 | 349.645203 | 342.512604 | 379.797028 | 338.555511 | 332.147552 | 288.699799 | 305.851013 | 320.922516 | 351.146454 | 371.832703 | 312.981995 | 348.128235 | 370.863678 | 362.058228 | 377.114288 | 378.945862 | 1379.53307 | 4662.81445 | 1377.35461 | 6604.98047 | 6674.30664 | 5107.9707 | 6933.94873 | 5447.08105 | 1379.53307 | 4715.25342 | 3193.01196 | 2667.3938 | 3302.52563 | 2559.41211 | 3486.29736 | 1379.52731 | 163.905563 | 192.733658 | 204.043045 | 218.852753 | 202.035431 | 239.310913 | 185.728043 | 173.505386 | 1377.35461 | 1272.05554 | 2825.10449 | 1745.0769 | 4474.66846 | 381.016296 | 3492.34009 | 1725.91479 | 1930.12402 | 1377.35461 | 4881.81104 | 3951.07422 | 6182.82764 | 1379.53307 | 21231.6445 | 8831.43652 | 5884.625 | 2411.5835 | 3481.7146 | 4201.46582 | 3108.05591
1381.21154 | 4076.16797 | 3709.67212 | 4514.20605 | 5467.64893 | 2725.66211 | 4551.66846 | 2317.36304 | 1412.43396 | 5359.51807 | 6307.74756 | 3368.24316 | 2718.06543 | 8671.7666 | 2970.16357 | 9132.7959 | 1890.6095 | 8645.01758 | 8209.45313 | 5612.71533 | 8516.60059 | 1469.52454 | 5241.86475 | 1383.39001 | 1850.89697 | 2406.3999 | 2168.79224 | 2229.34448 | 2113.12817 | 1457.39746 | 2888.31177 | 2925.80469 | 1107.35889 | 2764.66089 | 1383.38424 | 375.898804 | 344.287964 | 400.250977 | 349.332855 | 345.359009 | 330.053955 | 318.318939 | 384.28656 | 352.470581 | 349.330261 | 360.291412 | 330.396027 | 335.940308 | 289.393524 | 322.183289 | 319.550323 | 349.630615 | 373.238861 | 317.891449 | 345.227417 | 369.566528 | 367.91449 | 373.191284 | 372.441864 | 1383.39001 | 4698.6875 | 1381.21154 | 6636.52734 | 6703.96191 | 5138.09131 | 7031.00293 | 5676.59668 | 1383.39001 | 4670.41406 | 3157.4541 | 2641.71167 | 3346.06812 | 2591.23022 | 3642.2229 | 1383.38424 | 169.299103 | 192.203491 | 206.90004 | 213.889694 | 196.474121 | 244.133926 | 186.595657 | 179.831085 | 1381.21154 | 1403.63684 | 2875.42725 | 1799.87378 | 4502.42871 | 446.193207 | 3537.62891 | 1726.70459 | 2002.52478 | 1381.21154 | 5023.88721 | 4140.05762 | 6150.30762 | 1383.39001 | 21552.7578 | 8392.3623 | 5732.28076 | 2617.54761 | 3639.36597 | 4187.87451 | 3218.49951
1385.06847 | 3929.46582 | 3555.79834 | 4475.91992 | 5440.69824 | 2693.10938 | 4637.29346 | 2395.46924 | 1378.19995 | 5435.22852 | 6227.81299 | 3339.3291 | 2614.80347 | 8654.9834 | 2905.52295 | 9326.93164 | 1753.83618 | 8764.06348 | 8220.06055 | 5502.72314 | 8456.62695 | 1352.11084 | 5253.39893 | 1387.24694 | 1855.4325 | 2383.12939 | 2140.28345 | 2339.25903 | 2196.32837 | 1531.71936 | 3066.19409 | 2953.21167 | 1145.49719 | 2820.14624 | 1387.24117 | 376.491211 | 348.957397 | 401.338776 | 360.079681 | 335.062805 | 333.800903 | 304.848633 | 377.346863 | 361.990967 | 362.153168 | 343.402069 | 343.391571 | 335.975494 | 286.441284 | 316.874268 | 319.656586 | 345.548126 | 364.874695 | 321.977814 | 349.834808 | 367.132721 | 371.996643 | 367.146606 | 365.41571 | 1387.24694 | 4711.45557 | 1385.06847 | 6649.0127 | 6654.66895 | 5125.63037 | 6926.49609 | 5601.24707 | 1387.24694 | 4683.47852 | 3140.83252 | 2693.48608 | 3477.46069 | 2561.1792 | 3983.51538 | 1387.24117 | 177.268951 | 195.256317 | 197.33342 | 209.65184 | 205.076706 | 251.403305 | 188.33905 | 189.442825 | 1385.06847 | 1386.12244 | 2844.19824 | 1828.47034 | 4436.62305 | 500.955811 | 3628.80347 | 1622.42139 | 1968.4729 | 1385.06847 | 4949.41846 | 3999.12793 | 6131.91455 | 1387.24694 | 21685.9023 | 8219.19922 | 5799.35205 | 2753.64038 | 3640.65259 | 4118.24951 | 3305.4021
1388.92541 | 3918.37061 | 3518.68994 | 4453.81836 | 5440.22119 | 2649.88672 | 4664.27393 | 2451.01685 | 1356.41553 | 5437.08594 | 6309.02441 | 3364.81665 | 2549.9812 | 8660.82031 | 2811.58618 | 9408.19434 | 1652.49988 | 8794.02637 | 8282.00977 | 5420.11084 | 8280.79785 | 1342.89514 | 5260.37695 | 1391.10387 | 1806.73877 | 2583.78076 | 2216.53442 | 2423.40649 | 2183.06958 | 1724.36279 | 3239.42236 | 2957.9541 | 1203.48499 | 2797.68872 | 1391.09811 | 396.603943 | 350.430786 | 399.143524 | 364.547607 | 326.942322 | 331.910187 | 317.996033 | 380.173035 | 357.441681 | 359.076904 | 366.878174 | 354.094452 | 335.02533 | 289.527954 | 296.333954 | 317.710724 | 349.766968 | 368.574951 | 303.299957 | 344.003052 | 381.825165 | 368.262146 | 365.097076 | 363.662933 | 1391.10387 | 4588.37744 | 1388.92541 | 6578.56396 | 6664.26611 | 5087.13281 | 6882.34033 | 5561.85107 | 1391.10387 | 4689.51709 | 3154.77197 | 2800.83716 | 3474.7417 | 2527.42822 | 4203.12646 | 1391.09811 | 184.64856 | 195.041977 | 189.612381 | 215.065369 | 214.869064 | 238.429764 | 187.909744 | 181.874512 | 1388.92541 | 1362.08008 | 2760.02124 | 1829.27771 | 4439.15674 | 517.477478 | 3624.03613 | 1651.54004 | 1919.82727 | 1388.92541 | 4744.06934 | 3999.13086 | 6160.83643 | 1391.10387 | 21637.4746 | 8480.41016 | 6082.98535 | 2689.42798 | 3572.37256 | 4144.20605 | 3332.44092
1392.78234 | 4085.56616 | 3674.95483 | 4516.13818 | 5414.65674 | 2664.48291 | 4616.34717 | 2458.80566 | 1395.00903 | 5372.08105 | 6472.21484 | 3411.15186 | 2611.43237 | 8646.11719 | 2840.90796 | 9297.30176 | 1721.49084 | 8771.74707 | 8367.73145 | 5510.1582 | 8218.36328 | 1497.62183 | 5278.00879 | 1394.96081 | 1654.42712 | 2672.41235 | 2197.0647 | 2521.44702 | 2046.35522 | 1765.39758 | 3160.26953 | 2853.49658 | 1224.70081 | 2734.80933 | 1394.95504 | 395.372742 | 350.066437 | 396.998291 | 360.657227 | 341.64212 | 323.560516 | 332.138275 | 375.184998 | 358.757446 | 346.54306 | 372.582062 | 344.943512 | 324.72998 | 281.675079 | 303.426636 | 312.466461 | 362.639465 | 372.10144 | 310.388885 | 333.569458 | 364.815613 | 363.784729 | 374.780701 | 358.531982 | 1394.96081 | 4393.72656 | 1392.78234 | 6553.01123 | 6723.81543 | 5084.55762 | 6986.87354 | 5636.72754 | 1394.96081 | 4670.84033 | 3077.22437 | 2837.50513 | 3371.82275 | 2485.00684 | 4075.08594 | 1394.95504 | 186.215637 | 188.244217 | 188.903107 | 218.903671 | 202.277298 | 241.837646 | 187.742676 | 177.592285 | 1392.78234 | 1375.98694 | 2722.81738 | 1796.21631 | 4483.96387 | 489.006836 | 3559.18164 | 1770.50122 | 1926.44995 | 1392.78234 | 4627.57373 | 4251.49609 | 6221.05713 | 1394.96081 | 21740.4375 | 8580.68359 | 6144.99121 | 2522.32983 | 3675.75317 | 4179.42139 | 3364.91504
1396.63927 | 4146.58105 | 3639.42798 | 4548.8252 | 5465.70801 | 2671.21289 | 4631.60547 | 2489.8728 | 1395.77148 | 5313.83545 | 6463.23535 | 3346.15161 | 2813.55933 | 8704.75488 | 2954.50659 | 9229.07715 | 1783.61975 | 8794.24512 | 8318.7666 | 5676.33936 | 8392.51465 | 1398.34851 | 5274.18945 | 1398.81774 | 1778.00696 | 2795.40552 | 2277.77612 | 2720.67407 | 2176.82397 | 1832.83215 | 2997.82007 | 2935.99365 | 1322.11731 | 2895.37451 | 1398.81197 | 389.102783 | 342.959503 | 397.583679 | 366.683563 | 344.645752 | 323.028076 | 332.162109 | 374.638672 | 347.304657 | 348.871887 | 365.96228 | 338.322784 | 322.19281 | 280.305328 | 306.326233 | 310.649841 | 360.313324 | 360.093079 | 307.793488 | 336.621643 | 362.18512 | 370.162628 | 368.787384 | 364.594574 | 1398.81774 | 4614.8042 | 1396.63927 | 6739.32373 | 6677.12256 | 5155.35254 | 7061.65283 | 5567.70313 | 1398.81774 | 4894.66699 | 3255.72461 | 2917.00806 | 3415.04224 | 2614.76782 | 4010.77368 | 1398.81197 | 179.473328 | 182.123337 | 195.34375 | 220.275482 | 201.407089 | 252.080414 | 194.387863 | 183.932983 | 1396.63927 | 1335.95349 | 2802.92017 | 1724.79944 | 4388.15918 | 434.930664 | 3582.91943 | 1710.37805 | 1980.87903 | 1396.63927 | 4772.73486 | 4406.66162 | 6247.54639 | 1398.81774 | 22088.4004 | 8770.80762 | 6066.72363 | 2633.88208 | 3902.04614 | 4140.16602 | 3482.45117
1400.49621 | 4176.03516 | 3540.28613 | 4467.03564 | 5545.73584 | 2685.40698 | 4659.53076 | 2481.10864 | 1348.99854 | 5316.33691 | 6469.13965 | 3403.72266 | 2786.45483 | 8743.85156 | 3026.16724 | 9116.00684 | 1731.55371 | 8754.08398 | 8342.375 | 5721.61035 | 8392.99902 | 1265.81421 | 5331.89551 | 1402.67467 | 2087.40918 | 3013.56836 | 2549.93506 | 2819.29102 | 2601.7749 | 1992.89355 | 3039.45923 | 3222.28247 | 1484.51379 | 3187.66284 | 1402.66891 | 385.941711 | 341.897156 | 397.828247 | 373.660339 | 340.545166 | 329.136444 | 323.38382 | 381.192566 | 336.412537 | 359.463867 | 359.947693 | 340.563293 | 322.952942 | 283.323975 | 299.330353 | 311.716187 | 352.925262 | 349.749969 | 306.753052 | 347.697845 | 370.02832 | 379.118134 | 360.014404 | 370.936554 | 1402.67467 | 5076.51074 | 1400.49621 | 6909.97656 | 6691.47705 | 5241.17969 | 7025.86963 | 5617.64648 | 1402.67467 | 5195.5 | 3603.36426 | 3014.19995 | 3621.08887 | 2839.20288 | 4311.30469 | 1402.66891 | 174.209 | 190.833511 | 197.686264 | 218.596115 | 209.454285 | 251.326553 | 199.923325 | 188.596771 | 1400.49621 | 1338.58398 | 2758.55981 | 1766.64514 | 4401.73975 | 438.732788 | 3580.40259 | 1682.67847 | 2028.13159 | 1400.49621 | 5026.45508 | 4384.73438 | 6315.60352 | 1402.67467 | 22220.791 | 9231.61621 | 6108.36621 | 2954.59644 | 4012.7312 | 4113.99072 | 3609.00513
1404.35314 | 4177.89258 | 3580.29248 | 4488.78857 | 5643.75586 | 2692.70557 | 4711.30957 | 2460.6123 | 1351.75159 | 5374.38672 | 6483.00781 | 3483.85693 | 2655.71509 | 8760.02832 | 2954.34741 | 9035.70508 | 1643.38586 | 8788.86523 | 8253.7666 | 5686.30029 | 8347.53125 | 1250.20093 | 5414.99805 | 1406.53161 | 1733.41309 | 2753.62427 | 2501.67505 | 2500.22681 | 2518.79126 | 1708.63135 | 3087.62476 | 3037.6875 | 1388.22327 | 3018.65063 | 1406.52584 | 388.905151 | 353.721069 | 395.422455 | 369.458984 | 347.154816 | 332.572968 | 319.968933 | 388.065613 | 344.422974 | 361.89035 | 362.530731 | 347.27179 | 317.410156 | 279.87561 | 296.345367 | 312.132355 | 357.510345 | 361.755554 | 327.237518 | 353.710022 | 368.317841 | 378.604034 | 370.638672 | 364.891571 | 1406.53161 | 4720.18945 | 1404.35314 | 6810.73096 | 6658.92822 | 5210.14258 | 7104.74902 | 5673.94922 | 1406.53161 | 4880.96045 | 3224.24292 | 2791.50684 | 3590.80029 | 2683.62646 | 4306.77832 | 1406.52584 | 180.068405 | 211.805832 | 190.726257 | 215.00354 | 210.589874 | 235.882385 | 195.963745 | 180.964523 | 1404.35314 | 1397.31567 | 2755.09302 | 1799.78455 | 4473.16699 | 597.068054 | 3653.45776 | 1703.32654 | 2032.40771 | 1404.35314 | 5127.51904 | 4291.0708 | 6276.27686 | 1406.53161 | 21818.3457 | 8914.12988 | 5995.2124 | 2760.80884 | 3963.21313 | 4174.05176 | 3520.8396
1408.21007 | 4112.95605 | 3630.87695 | 4606.30225 | 5642.96289 | 2671.04688 | 4711.0957 | 2456.81934 | 1356.87451 | 5450.74072 | 6505.18604 | 3453.85059 | 2650.53198 | 8734.36816 | 2845.82666 | 9027.11133 | 1700.57532 | 8860.73145 | 8123.15869 | 5625.04395 | 8384.21289 | 1205.93469 | 5417.60303 | 1410.38854 | 1804.11536 | 2710.79883 | 2480.90381 | 2490.05566 | 2264.9187 | 1610.33997 | 3061.65283 | 2896.36938 | 1222.3219 | 2960.18506 | 1410.38277 | 401.997223 | 338.475037 | 394.605194 | 376.18927 | 343.03125 | 326.980927 | 321.188873 | 379.040833 | 344.816681 | 363.891479 | 357.480499 | 354.689758 | 316.676453 | 267.69455 | 307.066315 | 309.892181 | 346.805206 | 368.952393 | 327.215393 | 358.961121 | 381.464691 | 375.244232 | 374.286865 | 367.629456 | 1410.38854 | 4716.92041 | 1408.21007 | 6733.38574 | 6582.5459 | 5149.72021 | 7175.64307 | 5611.09229 | 1410.38854 | 4924.87354 | 3215.73755 | 2823.48315 | 3424.74487 | 2679.14526 | 3884.83203 | 1410.38277 | 185.73317 | 190.217819 | 198.800598 | 212.354019 | 219.963562 | 242.594162 | 193.871796 | 182.796646 | 1408.21007 | 1413.03906 | 2828.65356 | 1764.08899 | 4479.41162 | 664.339111 | 3717.79736 | 1700.63892 | 2003.85974 | 1408.21007 | 5084.25732 | 4200.52441 | 6176.35254 | 1410.38854 | 21871.3711 | 8569.10645 | 5986.68262 | 2559.53955 | 3710.86816 | 3970.00293 | 3295.42896
1412.06701 | 4052.06958 | 3549.27637 | 4580.03613 | 5469.30859 | 2636.34448 | 4592.00928 | 2446.76685 | 1288.5387 | 5502.87793 | 6529.56104 | 3408.75317 | 2710.45068 | 8654.14453 | 2835.66992 | 8991.26074 | 1837.92029 | 8788.30762 | 8215.34863 | 5545.70068 | 8362.5498 | 1121.78979 | 5333.354 | 1414.24547 | 1581.96387 | 2602.95654 | 2096.44751 | 2155.802 | 1975.25305 | 1492.1626 | 2894.88184 | 2855.1709 | 1049.55566 | 2901.93311 | 1414.23971 | 403.830444 | 343.325867 | 390.993256 | 367.281708 | 337.857819 | 322.31073 | 306.086914 | 364.792786 | 351.792938 | 357.412567 | 357.285583 | 345.062408 | 303.463776 | 282.450775 | 320.35968 | 312.227692 | 352.087311 | 372.892303 | 314.216644 | 349.270111 | 374.513123 | 378.640472 | 369.216675 | 359.180298 | 1414.24547 | 4819.16064 | 1412.06701 | 6878.55908 | 6629.16553 | 5180.75586 | 6995.88184 | 5545.14258 | 1414.24547 | 4805.0459 | 3138.54883 | 2699.88501 | 3276.20532 | 2609.53687 | 3449.47144 | 1414.23971 | 180.66777 | 195.297546 | 197.146484 | 201.627975 | 203.663895 | 255.535934 | 195.963379 | 191.138916 | 1412.06701 | 1347.77527 | 2787.80493 | 1749.26257 | 4443.22656 | 489.306183 | 3612.89063 | 1697.86267 | 1952.88733 | 1412.06701 | 5034.73779 | 4125.68262 | 6199.15869 | 1414.24547 | 21362.918 | 8299.9375 | 5849.54834 | 2331.10205 | 3441.00659 | 3704.1355 | 3240.43384
1415.92394 | 4059.44385 | 3498.52173 | 4443.6123 | 5336.75781 | 2613.29248 | 4530.18604 | 2453.33911 | 1268.10571 | 5493.04785 | 6352.16748 | 3395.10327 | 2758.95654 | 8644.6416 | 2850.01709 | 8962.29688 | 1751.15955 | 8704.46484 | 8291.37695 | 5566.73877 | 8354.85938 | 1235.578 | 5258.7041 | 1418.10241 | 1254.85095 | 2428.97998 | 1758.44751 | 1761.6936 | 1789.83777 | 1264.57556 | 2593.92993 | 2746.97046 | 845.592041 | 2736.62256 | 1418.09664 | 386.634766 | 335.706848 | 393.148956 | 369.450073 | 329.900848 | 319.787201 | 306.656738 | 360.067993 | 357.195618 | 359.029175 | 356.710663 | 346.316681 | 306.407928 | 289.402435 | 312.259674 | 310.958527 | 351.856598 | 372.76062 | 316.078766 | 351.290741 | 375.862701 | 380.801575 | 362.583099 | 364.786163 | 1418.10241 | 4576.99072 | 1415.92394 | 6798.32373 | 6689.4502 | 5177.42725 | 6847.80566 | 5484.79883 | 1418.10241 | 4465.30811 | 2952.99365 | 2435.18286 | 3165.18286 | 2329.04688 | 3295.39478 | 1418.09664 | 166.937546 | 192.931595 | 197.805222 | 207.959564 | 201.180466 | 248.225555 | 195.529724 | 183.941833 | 1415.92394 | 1282.96497 | 2741.40112 | 1714.97485 | 4351.05615 | 437.69989 | 3572.22168 | 1668.12451 | 1876.30188 | 1415.92394 | 4944.0293 | 4084.32471 | 6220.29883 | 1418.10241 | 21008.9355 | 8172.55518 | 5572.48975 | 2135.97974 | 3320.0542 | 3636.50879 | 3142.45801
1419.78087 | 4085.86621 | 3527.63477 | 4345.6875 | 5371.41455 | 2623.53223 | 4613.48486 | 2480.60498 | 1319.57117 | 5418.97852 | 6189.96094 | 3399.07104 | 2769.72705 | 8700.58594 | 2863.14844 | 9010.88477 | 1607.98743 | 8694.71387 | 8282.47754 | 5711.11084 | 8364.29395 | 1488.39661 | 5264.95898 | 1421.95934 | 1289.11792 | 2330.5835 | 1878.28906 | 1782.8291 | 1819.49524 | 1083.99951 | 2355.54346 | 2548.62061 | 689.580078 | 2549.27563 | 1421.95357 | 373.425354 | 325.338379 | 391.523895 | 361.177429 | 327.433502 | 322.365265 | 318.434784 | 362.562927 | 356.352814 | 361.571472 | 357.122314 | 346.999573 | 323.039093 | 288.084869 | 303.169098 | 312.848694 | 351.503571 | 367.60144 | 315.229462 | 360.138367 | 380.93515 | 378.505157 | 365.730347 | 368.86972 | 1421.95934 | 3983.53491 | 1419.78087 | 6608.6875 | 6664.01367 | 5194.01465 | 6890.58008 | 5511.35742 | 1421.95934 | 4239.95654 | 2837.70654 | 2307.58447 | 3097.60864 | 2023.41699 | 3449.66235 | 1421.95357 | 157.591599 | 192.899094 | 198.364609 | 219.499069 | 206.97963 | 243.850311 | 193.132538 | 179.589462 | 1419.78087 | 1296.73975 | 2766.7749 | 1699.59424 | 4334.74219 | 498.962555 | 3666.68896 | 1637.6449 | 1840.88928 | 1419.78087 | 4843.12939 | 4097.72559 | 6189.8877 | 1421.95934 | 21531.9805 | 8230.52539 | 5445.94922 | 2119.64893 | 3381.5437 | 3838.52075 | 2901.74243
1423.63781 | 4048.12036 | 3552.41382 | 4427.47559 | 5513.63086 | 2672.03076 | 4754.63623 | 2500.43066 | 1349.38452 | 5352.27246 | 6443.604 | 3395.29297 | 2769.05518 | 8689.04297 | 2900.7959 | 9133.4375 | 1821.93701 | 8752.8252 | 8355.55957 | 5860.55322 | 8338.56445 | 1541.08606 | 5351.50049 | 1425.81628 | 1627.00452 | 2377.14893 | 1933.10925 | 2044.89758 | 2118.6582 | 1442.12817 | 2651.80054 | 2758.09961 | 965.80603 | 2776.91138 | 1425.81051 | 377.418762 | 329.678345 | 384.357422 | 343.743744 | 334.11911 | 325.624481 | 325.084534 | 365.46759 | 354.812347 | 358.372437 | 360.564026 | 339.410431 | 331.862885 | 288.359406 | 306.83194 | 319.50769 | 353.871735 | 363.219025 | 305.408447 | 362.591309 | 381.627747 | 375.209656 | 374.423218 | 358.410278 | 1425.81628 | 4067.66577 | 1423.63781 | 6834.77246 | 6584.32568 | 5393.49707 | 7009.73877 | 5703.54785 | 1425.81628 | 4643.51416 | 2895.51196 | 2594.55347 | 3190.66455 | 2421.96729 | 3557.89648 | 1425.81051 | 157.739441 | 202.059006 | 197.591843 | 223.671936 | 208.574585 | 254.084305 | 185.624039 | 190.014923 | 1423.63781 | 1388.77429 | 2825.47412 | 1785.52722 | 4542.9043 | 336.918549 | 3739.84131 | 1662.11292 | 1927.771 | 1423.63781 | 4841.97998 | 4166.54297 | 6187.39355 | 1425.81628 | 21504.2441 | 8474.19727 | 6071.21436 | 2500.18628 | 3414.49634 | 3945.62329 | 3235.01611
1427.49474 | 4179.45947 | 3678.34253 | 4537.79834 | 5519.23877 | 2699.29028 | 4679.05029 | 2435.33936 | 1341.31104 | 5508.7124 | 6281.06787 | 3525.36816 | 2722.84399 | 8521.01172 | 2765.56226 | 8876.96973 | 1583.25806 | 8915.70117 | 8452.78809 | 5734.92627 | 8389.68359 | 1301.5 | 5392.021 | 1429.67321 | 1512.93958 | 2286.03662 | 2140.07349 | 2147.23901 | 2163.46069 | 1307.94446 | 2813.84717 | 2772.17578 | 1005.82404 | 2650.59082 | 1429.66744 | 387.596588 | 344.214661 | 383.941589 | 352.404449 | 342.341278 | 320.185608 | 322.55957 | 366.538483 | 360.46167 | 355.342163 | 365.348511 | 338.044556 | 320.595245 | 287.849121 | 310.759216 | 321.52536 | 348.639771 | 367.571014 | 306.752136 | 357.409119 | 384.304565 | 375.150391 | 372.680542 | 346.183716 | 1429.67321 | 4265.66748 | 1427.49474 | 6687.59033 | 6711.55469 | 5373.78369 | 6864.06641 | 5709.78711 | 1429.67321 | 4545.41211 | 2869.09106 | 2526.90918 | 3471.14038 | 2485.0813 | 3518.51001 | 1429.66744 | 161.675873 | 201.44841 | 202.059204 | 223.988007 | 210.451431 | 259.403961 | 168.195999 | 200.841415 | 1427.49474 | 1344.33386 | 2747.49121 | 1791.54968 | 4533.3374 | 297.624084 | 3681.22388 | 1646.22473 | 1961.11816 | 1427.49474 | 4923.47412 | 4144.354 | 6199.19629 | 1429.67321 | 21628.6133 | 8371.83008 | 5652.7085 | 2348.9502 | 3406.34546 | 3988.33911 | 3122.81372
1431.35168 | 4185.22559 | 3658.59839 | 4519.39746 | 5661.30127 | 2744.94385 | 4761.39453 | 2507.79541 | 1428.52661 | 5656.17334 | 6421.021 | 3642.21606 | 2630.39819 | 8753.69727 | 2879.96851 | 8809.58887 | 1659.95288 | 9018.73242 | 8397.21973 | 5713.0918 | 8518.98535 | 1542.25854 | 5437.98486 | 1433.53014 | 1670.40845 | 2532.40991 | 2417.67847 | 2460.48242 | 2228.15967 | 1548.88147 | 2828.23047 | 2994.89307 | 1177.28882 | 2815.46973 | 1433.52438 | 387.060822 | 351.496918 | 391.547333 | 369.011169 | 340.587067 | 309.735168 | 317.706818 | 367.600464 | 365.765656 | 355.009491 | 369.938599 | 346.324677 | 311.890259 | 278.755127 | 306.836945 | 316.620392 | 345.994751 | 373.390869 | 315.75473 | 351.829529 | 386.61853 | 373.415161 | 361.993866 | 346.881226 | 1433.53014 | 4578.70947 | 1431.35168 | 6731.02197 | 6729.73535 | 5327.01953 | 6953.98047 | 5699.2002 | 1433.53014 | 4847.70557 | 3220.1189 | 2744.78979 | 3904.90576 | 2610.23682 | 3914.98853 | 1433.52438 | 168.106995 | 192.235397 | 207.268005 | 213.305191 | 207.862106 | 251.100021 | 155.605209 | 197.099518 | 1431.35168 | 1427.69214 | 2867.77783 | 1870.12427 | 4634.99854 | 534.215454 | 3758.37695 | 1741.76172 | 2045.79175 | 1431.35168 | 5277.65283 | 4270.06543 | 6342.4248 | 1433.53014 | 22081.4668 | 8634.06152 | 5822.26123 | 2492.57153 | 3619.10864 | 4272.30176 | 3209.50879
1435.20861 | 4101.52686 | 3497.01343 | 4495.91553 | 5678.72949 | 2715.18994 | 4693.23584 | 2450.62036 | 1418.29309 | 5552.625 | 6453.81885 | 3600.5166 | 2683.42651 | 8762.79297 | 2964.04614 | 8949.43652 | 1817.86377 | 8918.82129 | 8328.83887 | 5768.37012 | 8458.1748 | 1559.40332 | 5423.33545 | 1437.38708 | 1955.11694 | 2798.9397 | 2474.1355 | 2660.15552 | 2329.1853 | 1904.56384 | 2869.19531 | 3220.30151 | 1334.22205 | 3053.85449 | 1437.38131 | 377.60376 | 349.308563 | 391.435394 | 350.353546 | 332.881836 | 309.654694 | 317.002075 | 366.758789 | 357.656128 | 354.722504 | 373.108917 | 346.598267 | 328.552368 | 267.032471 | 307.318207 | 312.741608 | 361.215118 | 366.051788 | 305.842224 | 352.723389 | 379.659576 | 368.506134 | 360.798431 | 357.210693 | 1437.38708 | 4810.22363 | 1435.20861 | 6755.39893 | 6692.26123 | 5290.78809 | 7066.47949 | 5587.31836 | 1437.38708 | 5167.28027 | 3518.70117 | 2972.53418 | 4048.71606 | 2731.53369 | 4190.69385 | 1437.38131 | 176.813004 | 201.173706 | 201.171326 | 193.635025 | 194.170761 | 250.996063 | 169.759293 | 185.687714 | 1435.20861 | 1371.7074 | 2845.2041 | 1813.91248 | 4651.93945 | 515.622681 | 3742.94043 | 1739.44507 | 1958.39465 | 1435.20861 | 5179.4458 | 4269.34229 | 6257.13965 | 1437.38708 | 22229.6758 | 8986.63867 | 6284.85205 | 2732.10034 | 3813.79565 | 4514.01025 | 3381.74048
1439.06554 | 4082.21558 | 3452.13696 | 4543.27441 | 5640.50391 | 2717.30591 | 4576.96191 | 2457.92358 | 1391.40076 | 5425.9502 | 6506.69092 | 3517.01758 | 2808.94287 | 8763.41895 | 2986.89673 | 9103.66113 | 1909.80408 | 8852.16797 | 8407.06055 | 5828.2832 | 8358.15625 | 1462.77954 | 5429.34375 | 1441.24401 | 1932.28223 | 2686.80957 | 2307.80615 | 2481.63477 | 2388.69629 | 1779.89063 | 2978.89063 | 3093.72095 | 1249.52393 | 2926.97412 | 1441.23824 | 381.185822 | 362.712006 | 386.19577 | 374.858521 | 341.987305 | 316.079041 | 316.00473 | 358.16333 | 356.649933 | 364.214325 | 370.587921 | 340.662567 | 319.809998 | 274.530029 | 315.056213 | 307.777588 | 352.363556 | 362.59259 | 306.034485 | 357.422363 | 383.703583 | 382.063232 | 361.748322 | 365.828094 | 1441.24401 | 4787.31006 | 1439.06554 | 6763.00439 | 6755.29004 | 5298.38281 | 7098.54248 | 5542.59131 | 1441.24401 | 4926.35107 | 3357.24707 | 2831.07202 | 3792.70557 | 2604.10059 | 3914.68726 | 1441.23824 | 169.704056 | 209.903473 | 197.258926 | 222.220993 | 204.297958 | 264.225464 | 186.026642 | 181.896317 | 1439.06554 | 1342.00513 | 2858.27344 | 1778.10095 | 4635.93506 | 523.23407 | 3730.55786 | 1747.97107 | 1931.77466 | 1439.06554 | 5128.65771 | 4235.22949 | 6218.80664 | 1441.24401 | 21973.8613 | 8958.49805 | 6054.91504 | 2601.97412 | 3763.28735 | 4444.32764 | 3241.06201
1442.92248 | 4180.75781 | 3606.00806 | 4631.41748 | 5633.51563 | 2776.46167 | 4570.32178 | 2595.11108 | 1418.44434 | 5470.55762 | 6656.62891 | 3525.89331 | 2857.16577 | 8913.06348 | 3014.85962 | 9106.18848 | 1865.29944 | 8941.93164 | 8627.60645 | 5861.91553 | 8365.67871 | 1428.00281 | 5489.83643 | 1445.10094 | 1868.59766 | 2520.88965 | 2249.93042 | 2390.73926 | 2549.67432 | 1590.62073 | 3107.32178 | 2892.80249 | 1241.26917 | 2792.85547 | 1445.09518 | 389.457458 | 355.543671 | 391.491608 | 354.598083 | 327.294525 | 321.64502 | 315.154022 | 372.612061 | 362.906403 | 362.961639 | 369.394653 | 331.964417 | 313.552338 | 264.56781 | 316.949249 | 315.721924 | 350.890015 | 372.196014 | 321.049896 | 348.218048 | 385.451416 | 371.882568 | 371.845551 | 362.040222 | 1445.10094 | 4727.7168 | 1442.92248 | 6782.31055 | 6904.40674 | 5298.33105 | 7079.41602 | 5666.5918 | 1445.10094 | 4792.44531 | 3181.26392 | 2811.55054 | 3617.41675 | 2534.76001 | 3735.7085 | 1445.09518 | 173.62114 | 191.497925 | 192.319763 | 226.366837 | 211.726425 | 260.00473 | 181.796112 | 177.213562 | 1442.92248 | 1432.38269 | 2982.66724 | 1850.20825 | 4679.42334 | 701.428345 | 3781.99829 | 1832.93494 | 2075.08057 | 1442.92248 | 5347.646 | 4271.18555 | 6372.13867 | 1445.10094 | 22005.1348 | 8901.46973 | 5774.02246 | 2534.04541 | 3690.89819 | 4284.93848 | 3127.52856
1446.77941 | 4274.58447 | 3715.47339 | 4647.91064 | 5619.03809 | 2746.14307 | 4688.1123 | 2584.40234 | 1433.27344 | 5603.18896 | 6689.29248 | 3639.75098 | 2755.26782 | 8934.25293 | 3098.73413 | 8967.09668 | 1701.12695 | 9006.82617 | 8805.62891 | 5916.41846 | 8429.06738 | 1345.9292 | 5523.94727 | 1448.95788 | 1947.50391 | 2653.18213 | 2461.6355 | 2613.68311 | 2632.22437 | 1710.60352 | 3100.56958 | 2976.9812 | 1403.30774 | 2935.55713 | 1448.95211 | 391.914856 | 342.25116 | 391.72522 | 351.326477 | 326.352448 | 314.598724 | 313.924805 | 374.863739 | 356.11972 | 355.394165 | 367.033295 | 340.142426 | 311.395905 | 267.034363 | 307.937286 | 315.471619 | 352.189575 | 361.227997 | 324.027191 | 354.046875 | 385.666748 | 367.73349 | 372.801453 | 355.787659 | 1448.95788 | 4762.03564 | 1446.77941 | 6786.82422 | 6906.38281 | 5180.98145 | 7137.30762 | 5846.48633 | 1448.95788 | 5089.00781 | 3274.80151 | 3031.53809 | 3662.92212 | 2652.16724 | 4012.39209 | 1448.95211 | 180.881958 | 186.262238 | 190.394379 | 223.6194 | 197.608566 | 247.640701 | 177.382721 | 172.277328 | 1446.77941 | 1458.31689 | 2954.60547 | 1874.42188 | 4792.10156 | 676.298462 | 3781.45581 | 1866.11255 | 2141.01245 | 1446.77941 | 5218.56787 | 4325.79492 | 6426.18359 | 1448.95788 | 22290.1016 | 9024.21777 | 6011.56055 | 2724.02319 | 3806.91211 | 4183.06689 | 3313.13477
1450.63634 | 4251.27246 | 3691.16406 | 4680.21045 | 5610.58105 | 2719.32349 | 4823.36719 | 2527.01123 | 1461.71277 | 5623.27588 | 6576.43408 | 3701.22168 | 2789.89282 | 8858.22266 | 3086.99951 | 8855.73633 | 1681.7196 | 8952.36523 | 8999.22949 | 5987.72559 | 8520.36035 | 1459.2749 | 5524.47217 | 1452.81481 | 1820.61389 | 2794.80566 | 2570.83374 | 2566.76782 | 2182.12427 | 1706.16174 | 2870.5874 | 3158.83008 | 1266.23438 | 2984.27905 | 1452.80904 | 389.059326 | 337.293243 | 389.108856 | 369.466797 | 336.003204 | 307.098877 | 314.806793 | 360.564697 | 343.661163 | 349.49054 | 367.588074 | 346.078735 | 314.411713 | 279.644135 | 303.424377 | 308.137695 | 353.786713 | 340.273438 | 316.391632 | 367.297394 | 384.706085 | 375.065887 | 369.548004 | 353.966278 | 1452.81481 | 4639.70117 | 1450.63634 | 6781.67188 | 6825.34082 | 5184.02881 | 7145.84814 | 5827.60938 | 1452.81481 | 4938.42334 | 3165.05713 | 2741.44019 | 3408.86206 | 2520.41333 | 4025.22363 | 1452.80904 | 181.167465 | 200.313248 | 193.637711 | 226.932739 | 182.714874 | 246.667175 | 178.143707 | 174.11087 | 1450.63634 | 1454.70483 | 2879.12524 | 1862.75439 | 4783.3999 | 552.491028 | 3812.46631 | 1841.80164 | 2046.60474 | 1450.63634 | 5071.15332 | 4441.77148 | 6377.31201 | 1452.81481 | 21774.5234 | 8855.21094 | 6068.29688 | 2582.27686 | 3873.93896 | 3920.53076 | 3377.59351
1454.49328 | 4166.37109 | 3653.94629 | 4683.00928 | 5587.45898 | 2764.54956 | 4854.49707 | 2557.49902 | 1493.66101 | 5597.53076 | 6542.1123 | 3671.69189 | 2927.3252 | 8843.18066 | 2975.14697 | 8838.39746 | 1905.66296 | 8851.35156 | 9051.34766 | 5964.02588 | 8557.87109 | 1592.11902 | 5523.31982 | 1456.67174 | 1756.16711 | 2414.50195 | 2220.27173 | 2222.58496 | 2151.02856 | 1483.66858 | 2879.12695 | 2799.37939 | 1144.45508 | 2971.40112 | 1456.66598 | 386.289185 | 342.088562 | 392.284363 | 369.051666 | 327.305634 | 315.899719 | 316.883179 | 351.888306 | 345.432526 | 348.177612 | 373.092224 | 322.239502 | 318.397949 | 277.358948 | 315.045624 | 307.741669 | 353.881195 | 342.19397 | 315.030334 | 361.107697 | 380.465668 | 376.166962 | 374.497101 | 356.041138 | 1456.67174 | 4429.95703 | 1454.49328 | 6802.7959 | 6811.55713 | 5346.30566 | 7070.05566 | 5660.82422 | 1456.67174 | 4692.20703 | 3042.5332 | 2633.37744 | 3448.30103 | 2308.6897 | 3892.51392 | 1456.66598 | 171.492462 | 209.047531 | 199.035278 | 229.987976 | 198.141449 | 263.831085 | 176.107971 | 185.663727 | 1454.49328 | 1495.14551 | 2884.66357 | 1873.2334 | 4716.55811 | 520.52356 | 3890.0647 | 1837.75281 | 2017.95532 | 1454.49328 | 5223.23096 | 4501.4502 | 6344.08105 | 1456.67174 | 22057.7734 | 8776.89844 | 5961.39551 | 2601.94287 | 3529.36865 | 3846.61963 | 3056.71436
1458.35021 | 4119.86865 | 3648.35034 | 4531.97461 | 5506.47119 | 2722.97852 | 4746.86377 | 2514.16797 | 1445.81934 | 5638.93311 | 6615.18213 | 3661.08374 | 2799.32568 | 8829.24805 | 2937.58276 | 8816.63281 | 2023.85669 | 8783.31445 | 8833.76758 | 5841.8623 | 8468.7998 | 1323.01624 | 5510.7417 | 1460.52868 | 1660.72131 | 2356.15112 | 2250.26685 | 2234.00073 | 2182.59741 | 1500.11682 | 2690.95898 | 2752.25854 | 1172.18201 | 2898.38965 | 1460.52291 | 383.16452 | 340.196045 | 381.281128 | 369.187042 | 326.560913 | 318.156128 | 305.122498 | 367.69043 | 352.205933 | 346.06134 | 366.845245 | 328.776093 | 300.215698 | 270.433228 | 294.339417 | 308.340515 | 343.97168 | 353.43988 | 309.408356 | 367.076019 | 377.834442 | 372.687256 | 362.251526 | 363.796722 | 1460.52868 | 4606.91113 | 1458.35021 | 6852.45264 | 6755.45654 | 5362.83105 | 7080.9668 | 5627.19434 | 1460.52868 | 4623.82275 | 3143.05566 | 2655.47217 | 3434.63208 | 2429.81104 | 3797.7002 | 1460.52291 | 173.531738 | 203.448822 | 197.285843 | 202.821854 | 214.127792 | 254.759521 | 180.925873 | 185.259537 | 1458.35021 | 1460.48901 | 2821.79346 | 1827.41492 | 4794.77148 | 422.444672 | 3872.51587 | 1826.53418 | 2094.54492 | 1458.35021 | 5166.70215 | 4347.02539 | 6272.57471 | 1460.52868 | 22087.3945 | 8762.11719 | 5962.67529 | 2584.70557 | 3466.59888 | 3988.72876 | 3151.14771
1462.20714 | 4083.73535 | 3634.76636 | 4506.18115 | 5480.72705 | 2628.09448 | 4607.71191 | 2487.15332 | 1411.21582 | 5533.31494 | 6570.26758 | 3626.99072 | 2643.89502 | 8875.9707 | 2896.61035 | 8759.16895 | 1803.33276 | 8817.18066 | 8931.42383 | 5830.16504 | 8454.06445 | 1272.02539 | 5506.24316 | 1464.38561 | 1636.3208 | 2492.72363 | 2282.76978 | 2228.92236 | 2141.84888 | 1576.20837 | 2814.20435 | 2760.96582 | 1160.90674 | 2813.06177 | 1464.37984 | 383.730347 | 339.1073 | 378.666412 | 373.555847 | 326.160461 | 308.522827 | 309.671478 | 370.086212 | 358.070282 | 342.099335 | 359.724579 | 349.605774 | 314.899109 | 272.942566 | 304.399536 | 312.337921 | 345.528748 | 361.995422 | 291.435181 | 356.220367 | 360.952545 | 373.116364 | 360.797302 | 362.529327 | 1464.38561 | 4678.2373 | 1462.20714 | 6879.78027 | 6624.59326 | 5320.24805 | 7078.94287 | 5664.99072 | 1464.38561 | 4600.96191 | 3105.7688 | 2661.17944 | 3329.78882 | 2461.3894 | 3720.34985 | 1464.37984 | 179.131271 | 204.183044 | 196.320267 | 206.630508 | 217.388885 | 258.707153 | 178.484344 | 189.667374 | 1462.20714 | 1381.85217 | 2820.24805 | 1770.8363 | 4758.15186 | 429.04361 | 3879.14966 | 1775.41626 | 2007.54932 | 1462.20714 | 5083.07813 | 4266.99414 | 6267.66455 | 1464.38561 | 21844.1875 | 8552.97363 | 5926.88037 | 2495.69604 | 3418.729 | 4145.02637 | 3190.41138
1466.06408 | 4081.29004 | 3659.92114 | 4527.53711 | 5447.6333 | 2603.74512 | 4617.76025 | 2522.49976 | 1405.5376 | 5507.99463 | 6539.52441 | 3596.75537 | 2646.66724 | 8911.02344 | 2915.3418 | 8679.48047 | 1628.71265 | 8940.44141 | 8990.11035 | 5892.85986 | 8541.22852 | 1351.20764 | 5493.30713 | 1468.24254 | 1718.76208 | 2580.43066 | 2201.35278 | 2245.0415 | 2099.53467 | 1634.98157 | 3078.63525 | 2785.42676 | 1149.56396 | 2814.20972 | 1468.23678 | 388.766693 | 347.41449 | 380.645508 | 375.117096 | 318.307251 | 303.97583 | 313.477997 | 366.257355 | 362.460419 | 342.794342 | 359.644623 | 349.828156 | 327.780273 | 276.538544 | 315.160187 | 315.051636 | 351.066406 | 356.501984 | 297.093719 | 352.710815 | 359.146057 | 370.017059 | 365.627625 | 358.721802 | 1468.24254 | 4545.07617 | 1466.06408 | 6791.54785 | 6651.8833 | 5244.57861 | 7062.2915 | 5671.31787 | 1468.24254 | 4695.40771 | 3015.34009 | 2643.58203 | 3360.77686 | 2449.51953 | 3764.96826 | 1468.23678 | 181.213928 | 203.286163 | 192.79599 | 221.376862 | 216.555939 | 257.495361 | 183.704117 | 181.551727 | 1466.06408 | 1335.68359 | 2918.48291 | 1782.71423 | 4650.80811 | 594.846436 | 3853.34351 | 1714.7085 | 1982.00159 | 1466.06408 | 5103.51074 | 4226.21582 | 6274.33545 | 1468.24254 | 21776.8516 | 8430.67773 | 5903.75 | 2439.82251 | 3447.16846 | 4178.22559 | 3186.65112
1469.92101 | 4111.74023 | 3717.36938 | 4531.06494 | 5411.64893 | 2665.45605 | 4728.96143 | 2598.86401 | 1421.86829 | 5634.35986 | 6587.146 | 3622.50342 | 2772.69702 | 8911.94238 | 2986.64038 | 8653.31055 | 1685.23145 | 9027.13379 | 8843.5625 | 5944.04541 | 8601.81152 | 1411.10034 | 5473.38965 | 1472.09948 | 1837.10205 | 2489.07373 | 2159.51221 | 2473.72949 | 2183.51611 | 1684.35486 | 3027.71729 | 2933.57617 | 1252.00476 | 2959.68359 | 1472.09371 | 388.796265 | 356.369019 | 382.741211 | 375.178345 | 315.079163 | 303.006439 | 306.255951 | 359.768921 | 360.056793 | 348.478119 | 366.222626 | 337.450287 | 326.535095 | 274.784851 | 308.681305 | 310.598114 | 354.264801 | 352.722931 | 317.327148 | 362.825195 | 371.911591 | 367.378479 | 363.958038 | 353.43988 | 1472.09948 | 4449.10156 | 1469.92101 | 6653.63574 | 6842.979 | 5190.65723 | 7030.6377 | 5627.72852 | 1472.09948 | 4968.66846 | 3160.53613 | 2685.979 | 3670.58789 | 2633.26636 | 3948.62085 | 1472.09371 | 181.361206 | 196.495499 | 189.849533 | 222.615723 | 213.523773 | 247.675751 | 197.182526 | 165.896301 | 1469.92101 | 1356.97864 | 3020.2041 | 1846.32007 | 4608.24414 | 725.218872 | 3824.12476 | 1674.87537 | 2089.4458 | 1469.92101 | 5262.90576 | 4135.20459 | 6267.4624 | 1472.09948 | 22119.8691 | 8730.32715 | 5945.99951 | 2538.23486 | 3684.33716 | 4084.41602 | 3395.01196
1473.77795 | 4115.89355 | 3697.49878 | 4583.77686 | 5497.18799 | 2651.18311 | 4606.8667 | 2614.43555 | 1440.55676 | 5595.73584 | 6536.48047 | 3721.65332 | 2728.90894 | 8926.56738 | 2965.78003 | 8746.99316 | 1636.63782 | 8867.07617 | 8880.56543 | 5925.26025 | 8405.73438 | 1492.40601 | 5469.5542 | 1475.95641 | 1785.93677 | 2490.37964 | 2350.12158 | 2494.55933 | 2308.64014 | 1636.66333 | 3008.49805 | 3123.44067 | 1249.84033 | 3148.48071 | 1475.95065 | 381.632965 | 355.343231 | 387.184387 | 376.656555 | 324.463776 | 298.30304 | 301.409515 | 347.533478 | 350.646088 | 351.404388 | 372.623138 | 335.672943 | 331.282043 | 271.664276 | 307.212677 | 302.299164 | 356.384583 | 363.735809 | 319.734161 | 365.390533 | 375.149445 | 374.354218 | 354.410309 | 345.790466 | 1475.95641 | 4674.83789 | 1473.77795 | 6695.91699 | 6810.26123 | 5222.68555 | 6940.06396 | 5628.21338 | 1475.95641 | 4951.20654 | 3427.04224 | 2850.27686 | 3675.98364 | 2673.02734 | 3724.39624 | 1475.95065 | 182.176712 | 193.021561 | 193.512222 | 219.609039 | 206.209869 | 248.847153 | 201.763 | 166.433273 | 1473.77795 | 1390.88391 | 2922.12524 | 1814.74219 | 4706.13232 | 450.849792 | 3944.1731 | 1653.76172 | 2019.15198 | 1473.77795 | 5434.93701 | 3988.45117 | 6299.82275 | 1475.95641 | 21819.1504 | 8845.96094 | 5633.95215 | 2746.57959 | 3596.5564 | 4075.20508 | 3567.79858
1477.63488 | 4161.24951 | 3719.58423 | 4549.8999 | 5652.77393 | 2678.53149 | 4731.9209 | 2521.74951 | 1348.0863 | 5480.27295 | 6641.27881 | 3682.08569 | 2618.08154 | 8850.77637 | 2966.52124 | 8756.08008 | 1669.99353 | 8924.39453 | 8715.77539 | 5855.29541 | 8419.10352 | 1369.29651 | 5606.28809 | 1479.81335 | 1705.93408 | 2576.86426 | 2367.5249 | 2354.23267 | 2243.68945 | 1580.98682 | 2827.66528 | 3067.84937 | 1219.89648 | 3056.21387 | 1479.80758 | 382.140106 | 348.75296 | 387.84848 | 373.221008 | 331.210114 | 300.924988 | 306.736755 | 347.119415 | 346.482056 | 344.653931 | 368.298218 | 341.486328 | 330.315796 | 271.622528 | 313.480835 | 301.06662 | 351.413849 | 368.23819 | 311.512878 | 357.345428 | 370.863434 | 384.634949 | 340.485046 | 347.993744 | 1479.81335 | 4600.58545 | 1477.63488 | 6819.64307 | 6848.78223 | 5220.45996 | 7013.72168 | 5740.31885 | 1479.81335 | 4928.36963 | 3324.47998 | 2759.55591 | 3511.87622 | 2524.44067 | 3611.17651 | 1479.80758 | 182.873764 | 197.492905 | 197.90181 | 220.472244 | 200.9832 | 254.43248 | 191.675278 | 182.735535 | 1477.63488 | 1373.67566 | 2912.38306 | 1792.24438 | 4758.48486 | 530.701172 | 3913.41577 | 1717.20178 | 2002.25769 | 1477.63488 | 5413.92285 | 4186.49121 | 6439.93506 | 1479.81335 | 21859.0547 | 8752.45508 | 5497.6499 | 2629.88208 | 3534.25269 | 4266.86475 | 3229.26563
1481.49181 | 4193.58398 | 3650.80981 | 4407.73242 | 5613.33057 | 2731.03809 | 4665.26904 | 2506.14111 | 1385.0603 | 5486.91748 | 6660.08398 | 3655.52783 | 2664.53125 | 8799.89746 | 3040.41064 | 8789.82129 | 1687.03918 | 8858.63184 | 8512.6123 | 5930.38379 | 8467.39648 | 1359.93225 | 5609.62988 | 1483.67028 | 1822.26489 | 2583.85107 | 2250.66064 | 2415.14648 | 2236.42603 | 1554.74109 | 2713.0498 | 2999.52148 | 1268.00562 | 2843.73755 | 1483.66451 | 392.429535 | 348.076904 | 380.868591 | 360.536285 | 321.483124 | 313.66748 | 315.845764 | 361.424286 | 350.460846 | 336.123718 | 352.986053 | 342.511444 | 316.740143 | 272.11087 | 316.275391 | 307.606842 | 341.140808 | 350.251099 | 310.686279 | 352.872437 | 372.317627 | 385.948151 | 339.93692 | 360.606049 | 1483.67028 | 4522.73682 | 1481.49181 | 6771.6084 | 6805.95703 | 5222.92334 | 6965.90088 | 5697.5127 | 1483.67028 | 5058.3042 | 3164.03223 | 2643.70142 | 3671.3501 | 2513.88477 | 3910.18042 | 1483.66451 | 183.669281 | 204.461349 | 193.662338 | 218.50824 | 200.199081 | 243.251282 | 178.89183 | 195.806839 | 1481.49181 | 1306.70764 | 2897.10303 | 1752.62878 | 4626.50293 | 468.765228 | 3787.49976 | 1729.29968 | 2016.40771 | 1481.49181 | 5178.18945 | 4284.38574 | 6244.43896 | 1483.67028 | 22089.2793 | 8850.52832 | 5705.65088 | 2488.76685 | 3613.40332 | 4279.84766 | 3105.72705
1485.34875 | 4193.2749 | 3654.46069 | 4443.58154 | 5600.48389 | 2761.83667 | 4633.62207 | 2554.29126 | 1403.04456 | 5595.74463 | 6642.13135 | 3733.40771 | 2691.55444 | 8664.71094 | 3036.08179 | 8722.6543 | 1768.26208 | 8838.82813 | 8432.46289 | 5979.49609 | 8429.18457 | 1320.9613 | 5577.24609 | 1487.52721 | 1915.38977 | 2506.7832 | 2188.30933 | 2497.64624 | 2317.50684 | 1505.00574 | 2781.76709 | 2973.90332 | 1244.49365 | 2721.45679 | 1487.52145 | 383.770691 | 354.502075 | 378.905792 | 353.338257 | 314.5289 | 309.881592 | 313.589508 | 352.323151 | 344.553894 | 348.322876 | 347.647766 | 344.797424 | 325.913269 | 265.557098 | 314.773315 | 303.247467 | 345.08493 | 345.827698 | 306.136078 | 358.208862 | 375.26767 | 379.880707 | 370.917664 | 355.712189 | 1487.52721 | 4640.51514 | 1485.34875 | 6796.88623 | 6803.81201 | 5249.15576 | 6953.80225 | 5711.51611 | 1487.52721 | 5032.00049 | 3147.63867 | 2645.05298 | 3906.03564 | 2608.8418 | 4099.22314 | 1487.52145 | 188.06691 | 201.610306 | 185.853012 | 201.000793 | 193.217819 | 219.201889 | 182.55719 | 192.958008 | 1485.34875 | 1328.15149 | 2842.19849 | 1734.6156 | 4593.00439 | 448.55368 | 3790.69336 | 1760.12427 | 2043.38452 | 1485.34875 | 5033.91455 | 4191.86572 | 6140.75635 | 1487.52721 | 21977.6699 | 8884.58984 | 5861.82031 | 2502.84668 | 3520.65063 | 4035.04492 | 3373.7854
1489.20568 | 4177.00146 | 3705.54443 | 4515.9502 | 5611.67773 | 2747.13452 | 4684.5625 | 2564.63281 | 1382.05847 | 5676.76904 | 6597.36182 | 3791.90063 | 2702.22925 | 8602.36914 | 2989.35083 | 8629.34277 | 1855.64026 | 8835.0918 | 8505.36523 | 5991.7915 | 8424.05078 | 1327.47266 | 5546.2334 | 1491.38415 | 1727.23267 | 2479.38623 | 2158.97681 | 2240.78027 | 2197.32617 | 1440.65125 | 2788.0144 | 2791.55322 | 1049.35254 | 2659.85474 | 1491.37838 | 385.836029 | 353.857452 | 387.347046 | 368.801575 | 322.283997 | 311.832001 | 305.614441 | 345.342224 | 356.056732 | 355.017273 | 359.632233 | 337.171997 | 320.063599 | 268.727448 | 313.201874 | 301.221008 | 344.018372 | 364.854218 | 321.190002 | 337.40213 | 378.129913 | 376.976746 | 358.099457 | 350.947968 | 1491.38415 | 4562.97412 | 1489.20568 | 6889.09717 | 6783.29492 | 5286.00244 | 7032.16016 | 5781.31885 | 1491.38415 | 4693.59521 | 3026.16602 | 2566.09692 | 3717.70898 | 2542.90942 | 3792.33423 | 1491.37838 | 183.198944 | 189.315384 | 193.713028 | 208.726608 | 195.282227 | 233.508682 | 188.798553 | 182.118683 | 1489.20568 | 1385.99548 | 2838.88354 | 1769.05176 | 4622.05518 | 476.795959 | 3848.61084 | 1805.66602 | 2091.3938 | 1489.20568 | 5110.64111 | 4004.11963 | 6198.01318 | 1491.38415 | 21814.5313 | 8488.05371 | 5776.1001 | 2423.35522 | 3253.90625 | 3914.78027 | 3376.26489
1493.06261 | 4177.14648 | 3717.36475 | 4432.91602 | 5559.21045 | 2700.54053 | 4727.78418 | 2505.09717 | 1383.71582 | 5628.93311 | 6536.73975 | 3752.94141 | 2748.64795 | 8745.15137 | 2988.26123 | 8625.1084 | 1843.10059 | 8762.2627 | 8617.91211 | 6016.88672 | 8541.39063 | 1454.61243 | 5493.1167 | 1495.24108 | 1585.4707 | 2560.96777 | 2208.47559 | 1956.15295 | 1968.8446 | 1464.42566 | 2775.33423 | 2679.18921 | 946.479431 | 2688.43188 | 1495.23531 | 394.657227 | 349.043701 | 385.515198 | 372.415741 | 321.756134 | 308.131104 | 300.663116 | 352.165283 | 348.025085 | 358.083374 | 357.604126 | 339.637939 | 322.87323 | 273.407837 | 309.437897 | 310.566925 | 348.75 | 367.295929 | 326.454132 | 350.024963 | 368.719696 | 375.653931 | 365.423004 | 347.043243 | 1495.24108 | 4380.8252 | 1493.06261 | 6922.82275 | 6689.64209 | 5294.05615 | 7123.79004 | 5796.43213 | 1495.24108 | 4420.14453 | 2893.55859 | 2541.93188 | 3417.83765 | 2454.75293 | 3477.90186 | 1495.23531 | 186.162888 | 180.177094 | 193.847916 | 210.982895 | 198.051559 | 243.33461 | 194.484543 | 192.442993 | 1493.06261 | 1385.09326 | 2919.89209 | 1832.83386 | 4568.40576 | 465.333862 | 3847.948 | 1824.89954 | 2141.25293 | 1493.06261 | 5288.15869 | 3931.76196 | 6256.46436 | 1495.24108 | 21753.0918 | 8240.5625 | 5711.38916 | 2355.09692 | 3292.03589 | 4068.94653 | 3227.7749
1496.91955 | 4208.0542 | 3728.17529 | 4392.16016 | 5502.48486 | 2665.20459 | 4716.86719 | 2513.17017 | 1412.28809 | 5477.50977 | 6539.09229 | 3813.40015 | 2720.30347 | 8856.38086 | 2980.11865 | 8630.94141 | 1717.43835 | 8707.00293 | 8538.80566 | 5977.08496 | 8565.76367 | 1483.17737 | 5401.49463 | 1499.09801 | 1810.73669 | 2680.44507 | 2336.29443 | 2088.77954 | 1995.46423 | 1578.41699 | 2889.41602 | 2835.89795 | 1140.88623 | 2801.53345 | 1499.09225 | 394.610321 | 344.751831 | 381.636475 | 359.345032 | 324.024536 | 306.623627 | 297.430298 | 363.678192 | 338.206024 | 359.777802 | 360.502533 | 339.204773 | 327.295166 | 275.212769 | 305.073273 | 313.092163 | 344.464905 | 368.671143 | 322.431427 | 358.401642 | 360.189758 | 373.924377 | 376.438385 | 346.60733 | 1499.09801 | 4434.30225 | 1496.91955 | 6891.17627 | 6683.72119 | 5214.10889 | 7091.21289 | 5742.69092 | 1499.09801 | 4592.65137 | 2945.50098 | 2680.19385 | 3438.3457 | 2587.89307 | 3670.23584 | 1499.09225 | 181.254684 | 191.838715 | 195.179977 | 215.893906 | 205.043381 | 234.824631 | 183.630768 | 189.978287 | 1496.91955 | 1371.53467 | 2899.43164 | 1829.17297 | 4484.95117 | 451.345947 | 3927.19678 | 1818.36719 | 2102.13062 | 1496.91955 | 5252.51904 | 4212.87109 | 6257.30811 | 1499.09801 | 21755.4004 | 8624.64551 | 5841.2334 | 2459.20898 | 3715.01025 | 4320.30078 | 3269.36963
1500.77648 | 4224.1792 | 3683.70142 | 4448.89746 | 5462.72705 | 2693.36816 | 4670.91943 | 2537.16992 | 1443.56848 | 5472.73291 | 6566.87793 | 3861.67554 | 2737.15845 | 8892.26563 | 2943.02979 | 8588.18457 | 1644.40918 | 8866.22949 | 8409.70508 | 5863.13232 | 8507.83398 | 1371.8114 | 5388.27979 | 1502.95495 | 1909.2937 | 2681.55347 | 2352.3916 | 2357.52686 | 2439.25879 | 1529.36487 | 3029.88354 | 2857.60278 | 1243.73145 | 2858.01758 | 1502.94918 | 382.045074 | 343.607513 | 378.097931 | 344.895874 | 328.053131 | 306.282074 | 297.840393 | 365.756226 | 339.503448 | 357.288116 | 367.167847 | 334.281006 | 319.733582 | 272.509613 | 305.783813 | 301.566315 | 335.847595 | 373.077393 | 316.352936 | 347.822784 | 361.09436 | 371.194794 | 377.666412 | 347.772156 | 1502.95495 | 4739.24365 | 1500.77648 | 6785.08057 | 6755.10889 | 5245.97314 | 7005.44629 | 5677.30957 | 1502.95495 | 4894.86279 | 3056.3833 | 2628.92041 | 3348.7229 | 2769.96069 | 3807.30835 | 1502.94918 | 170.642975 | 207.702103 | 195.847839 | 224.944351 | 207.9319 | 225.607422 | 165.939087 | 174.302261 | 1500.77648 | 1417.22046 | 2866.03687 | 1792.09131 | 4520.32568 | 515.508606 | 4018.50952 | 1808.07166 | 2045.17346 | 1500.77648 | 5185.24756 | 4424.5957 | 6281.09229 | 1502.95495 | 21909.1621 | 8764.50684 | 5739.91699 | 2487.57739 | 3457.06372 | 4320.88721 | 3177.25366
1504.63341 | 4125.65332 | 3600.74463 | 4448.01855 | 5455.93799 | 2734.85864 | 4656.12598 | 2480.99487 | 1436.96326 | 5614.71436 | 6530.1875 | 3759.36768 | 2838.22607 | 8994.7334 | 2941.82275 | 8584.13281 | 1725.72705 | 9134.20605 | 8422.65039 | 5820.70313 | 8496.90332 | 1283.03076 | 5500.93994 | 1506.81188 | 1705.70471 | 2500.22656 | 2113.89185 | 2390.93823 | 2198.13794 | 1501.82593 | 3040.92871 | 2927.87988 | 1131.74646 | 2901.61255 | 1506.80611 | 371.543396 | 346.804932 | 371.069489 | 351.97757 | 321.746307 | 299.831787 | 307.565948 | 353.782349 | 349.018524 | 348.655945 | 358.301666 | 339.430115 | 296.455627 | 269.045166 | 318.031097 | 289.325562 | 345.294495 | 369.498474 | 316.625702 | 345.244171 | 370.398865 | 370.83313 | 376.4729 | 347.707855 | 1506.81188 | 4598.92236 | 1504.63341 | 6668.73047 | 6710.48242 | 5378.03955 | 7009.65039 | 5663.70752 | 1506.81188 | 4893.19873 | 3140.81763 | 2801.13745 | 3290.36157 | 2621.95776 | 3916.58398 | 1506.80611 | 175.463318 | 193.267654 | 185.098785 | 228.6315 | 195.373917 | 245.735443 | 171.003662 | 181.545868 | 1504.63341 | 1449.16882 | 2970.00244 | 1807.88574 | 4596.65625 | 575.866821 | 3944.05103 | 1769.55066 | 2067.98633 | 1504.63341 | 5281.22754 | 4305.18359 | 6368.32617 | 1506.81188 | 21512.125 | 8729.22168 | 6016.19238 | 2432.58154 | 3520.42749 | 3877.64038 | 3404.60669
1508.49035 | 3974.00586 | 3698.0813 | 4500.71289 | 5563.53564 | 2684.33911 | 4698.35107 | 2548.10254 | 1364.77539 | 5541.63916 | 6516.57422 | 3848.18555 | 2701.32349 | 8998.58594 | 2963.27246 | 8623.79688 | 1787.96924 | 9106.03125 | 8364.8623 | 5883.37305 | 8378.19434 | 1221.2345 | 5557.61475 | 1510.66881 | 1727.34644 | 2681.2522 | 2197.31152 | 2499.521 | 2262.99683 | 1472.43152 | 2912.92773 | 2998.22681 | 1125.24622 | 2677.58643 | 1510.66305 | 380.826599 | 344.605072 | 369.24707 | 356.893982 | 318.111542 | 296.622253 | 310.811768 | 354.638763 | 349.053253 | 350.252686 | 364.784882 | 342.786957 | 291.013824 | 274.820618 | 321.744293 | 296.96936 | 345.368073 | 372.58551 | 322.371613 | 356.978668 | 372.250549 | 369.825073 | 370.652222 | 345.185547 | 1510.66881 | 4733.14014 | 1508.49035 | 6735.19873 | 6651.55322 | 5221.68848 | 6989.08154 | 5725.33936 | 1510.66881 | 4916.04004 | 3154.19604 | 2805.71313 | 3431.83936 | 2430.06445 | 3746.69995 | 1510.66305 | 182.83844 | 189.157562 | 189.210678 | 220.547028 | 206.75412 | 243.372162 | 184.432526 | 186.359909 | 1508.49035 | 1393.8634 | 2958.70337 | 1811.42444 | 4553.21582 | 498.463196 | 3924.56616 | 1703.7489 | 2059.58618 | 1508.49035 | 5120.81543 | 4429.58057 | 6418.77393 | 1510.66881 | 22022.5215 | 8661.82813 | 5919.23682 | 2552.98877 | 3482.69409 | 4008.87891 | 3418.21533
1512.34728 | 4108.34717 | 3697.97314 | 4529.76611 | 5515.51904 | 2673.17358 | 4657.04883 | 2632.01611 | 1361.45264 | 5561.73926 | 6564.07129 | 3819.10425 | 2768.48242 | 9019.5918 | 3000.21753 | 8602.83984 | 1751.60364 | 8865.19727 | 8507.85645 | 5922.58252 | 8492.26563 | 1432.80688 | 5582.49023 | 1514.52575 | 1836.48291 | 2797.42114 | 2273.43091 | 2601.75562 | 2299.89331 | 1543.65332 | 2926.07251 | 2991.62158 | 1276.61157 | 2659.20093 | 1514.51998 | 379.22876 | 349.500183 | 365.183685 | 360.860535 | 318.472076 | 303.218292 | 292.410187 | 355.30896 | 349.73468 | 348.78009 | 359.554932 | 345.450378 | 306.13858 | 266.820282 | 311.245056 | 301.145477 | 332.127014 | 368.175812 | 320.170715 | 354.33902 | 374.487579 | 369.157623 | 367.577759 | 335.019684 | 1514.52575 | 4831.46973 | 1512.34728 | 6803.87012 | 6735.12061 | 5289.20166 | 6903.40039 | 5750.44482 | 1514.52575 | 5032.0708 | 3165.45264 | 2883.1272 | 3545.86255 | 2524.98511 | 3692.21802 | 1514.51998 | 178.849869 | 200.071793 | 182.479584 | 211.98764 | 209.756271 | 240.033371 | 183.257065 | 187.781815 | 1512.34728 | 1397.31836 | 3005.59668 | 1854.50977 | 4639.64746 | 423.839233 | 3973.1626 | 1747.20813 | 2116.24951 | 1512.34728 | 5100.27734 | 4200.44287 | 6336.6084 | 1514.52575 | 22400.6074 | 8739.67676 | 5798.51514 | 2602.92261 | 3568.40454 | 4349.00977 | 3414.64673
1516.20421 | 4247.54248 | 3651.11987 | 4585.47461 | 5451.60498 | 2711.02515 | 4654.01074 | 2623.65405 | 1403.28809 | 5613.98242 | 6633.79053 | 3791.5332 | 2851.91187 | 8965.0498 | 2979.11646 | 8498.51953 | 1707.25793 | 8693.04102 | 8551.66309 | 5964.69141 | 8642.15723 | 1618.23499 | 5533.18262 | 1518.38268 | 1852.19885 | 2687.19458 | 2234.91748 | 2573.50342 | 2229.71655 | 1661.16223 | 3048.61792 | 2928.46777 | 1380.95093 | 2846.10278 | 1518.37691 | 376.583984 | 351.283356 | 365.115631 | 363.982025 | 318.387085 | 312.008606 | 287.231232 | 355.939423 | 349.949249 | 346.540771 | 350.94989 | 342.459351 | 315.392303 | 258.756256 | 302.0336 | 299.45578 | 329.450073 | 359.019409 | 316.66153 | 351.648712 | 377.308868 | 368.354248 | 365.06366 | 331.523804 | 1518.38268 | 4669.15332 | 1516.20421 | 6803.89795 | 6764.63721 | 5377.43164 | 6849.40088 | 5745.33789 | 1518.38268 | 5087.19824 | 3159.77515 | 2954.16992 | 3557.35693 | 2754.30615 | 3759.76758 | 1518.37691 | 171.631424 | 202.098236 | 174.34404 | 206.719742 | 192.959473 | 245.689407 | 181.712875 | 189.208984 | 1516.20421 | 1396.03406 | 2991.41602 | 1882.84802 | 4768.14844 | 413.938904 | 4002.16968 | 1769.45837 | 2140.10815 | 1516.20421 | 5218.49512 | 4000.29419 | 6211.93262 | 1518.38268 | 22172.2012 | 8885.15625 | 5798.96338 | 2565.70361 | 3779.40967 | 4436.42676 | 3392.18188
1520.06115 | 4160.71191 | 3668.00098 | 4624.17041 | 5505.49902 | 2731.19263 | 4748.6665 | 2530.66333 | 1409.21179 | 5577.79932 | 6658.46338 | 3878.05713 | 2754.93213 | 8844.61035 | 2902.39868 | 8407.26465 | 1795.06982 | 8776.18457 | 8403.39453 | 6011.33936 | 8583.54004 | 1480.75183 | 5438.87939 | 1522.23961 | 1727.02087 | 2564.50684 | 2285.11206 | 2391.71069 | 2314.79077 | 1650.07605 | 2964.0188 | 2892.79224 | 1191.401 | 2811.19849 | 1522.23385 | 384.756165 | 346.284424 | 369.433289 | 362.527222 | 318.624207 | 312.595825 | 302.524597 | 360.56723 | 348.717773 | 348.279999 | 355.41391 | 337.624969 | 310.723297 | 262.733093 | 299.821167 | 297.845856 | 341.128784 | 354.474731 | 319.592834 | 358.353607 | 377.188385 | 367.592255 | 364.03833 | 339.754578 | 1522.23961 | 4350.87109 | 1520.06115 | 6762.05811 | 6630.87061 | 5263.67627 | 6889.39746 | 5774.85645 | 1522.23961 | 4880.96045 | 3084.98462 | 2720.32593 | 3563.28369 | 2667.62817 | 3621.79956 | 1522.23385 | 170.2202 | 194.302139 | 178.468948 | 205.143021 | 181.915985 | 250.309921 | 185.366409 | 187.294952 | 1520.06115 | 1318.40442 | 2865.61157 | 1850.99841 | 4771.67773 | 474.979187 | 3971.65601 | 1686.69226 | 2065.80713 | 1520.06115 | 5279.43701 | 4187.24072 | 6178.37012 | 1522.23961 | 21762.291 | 8826.58496 | 5751.10693 | 2637.94653 | 3852.01416 | 4135.18359 | 3165.30518
1523.91808 | 4225.37158 | 3683.99365 | 4365.69922 | 5459.72119 | 2650.19092 | 4682.26563 | 2557.34155 | 1343.80518 | 5543.50635 | 6598.94775 | 3830.44653 | 2791.96045 | 8999.33594 | 2950.87817 | 8542.13281 | 2067.36865 | 8951.91309 | 8765.16602 | 5904.71338 | 8461.15918 | 1214.90503 | 5496.15918 | 1526.09655 | 1702.7583 | 2463.78027 | 2445.23706 | 2476.79932 | 2344.10938 | 1506.0116 | 2582.36743 | 2852.92236 | 1159.07214 | 2819.25781 | 1526.09078 | 390.516846 | 344.548279 | 368.870789 | 358.676392 | 321.263214 | 304.92923 | 308.011414 | 363.229584 | 351.299652 | 348.306915 | 362.196106 | 340.089752 | 305.345917 | 266.404205 | 297.175385 | 293.093567 | 347.173737 | 353.86676 | 322.827423 | 357.053741 | 376.101929 | 367.025391 | 368.139954 | 345.593201 | 1526.09655 | 4461.49512 | 1523.91808 | 6778.00049 | 6669.74268 | 5291.21338 | 6914.83447 | 5893.96484 | 1526.09655 | 4883.6333 | 3276.75269 | 2809.58887 | 3532.21924 | 2587.39575 | 3691.03003 | 1526.09078 | 172.212769 | 191.626831 | 186.089554 | 208.806335 | 192.910126 | 250.433716 | 182.503357 | 182.664673 | 1523.91808 | 1260.86267 | 2928.73804 | 1820.20911 | 4647.68213 | 574.359497 | 4008.58765 | 1717.45374 | 2047.35828 | 1523.91808 | 5109.32324 | 4254.29883 | 6273.36523 | 1526.09655 | 21852.6855 | 8655.17188 | 5923.55713 | 2661.64673 | 3707.65405 | 4185.27588 | 3204.51367
1527.77502 | 4246.0415 | 3675.69727 | 4529.93262 | 5460.65674 | 2733.66064 | 4657.26855 | 2517.93164 | 1431.76599 | 5568 | 6608.25879 | 3818.69653 | 2920.41211 | 9070.89746 | 3031.15479 | 8521.82422 | 1859.72192 | 8835.375 | 8677.99902 | 5934.63184 | 8545.8418 | 1411.4873 | 5606.08057 | 1529.95348 | 1871.40869 | 2686.36768 | 2632.13696 | 2607.89111 | 2534.20215 | 1698.22559 | 2688.375 | 3077.16748 | 1352.81714 | 3003.63574 | 1529.94772 | 389.981079 | 339.44812 | 367.501801 | 358.205078 | 322.927124 | 300.904602 | 302.210663 | 363.012177 | 352.545532 | 346.135071 | 358.727295 | 341.600067 | 305.063995 | 265.201416 | 294.263 | 288.385773 | 337.124725 | 356.031158 | 318.41571 | 345.030212 | 375.856598 | 363.593201 | 368.162964 | 339.434937 | 1529.95348 | 4948.36084 | 1527.77502 | 6746.69336 | 6724.01904 | 5415.76465 | 7163.54199 | 5885.5498 | 1529.95348 | 5093.72021 | 3595.82227 | 2993.93799 | 3545.0752 | 2712.61157 | 3973.69995 | 1529.94772 | 171.690979 | 189.851334 | 195.851746 | 213.475006 | 210.921677 | 245.435593 | 180.976822 | 183.955566 | 1527.77502 | 1402.79834 | 3010.49707 | 1900.61096 | 4665.07764 | 411.333527 | 3947.23926 | 1823.71167 | 2191.4126 | 1527.77502 | 5243.08789 | 4145.91699 | 6337.53369 | 1529.95348 | 22126.9004 | 8747.40234 | 6303.5293 | 2723.04614 | 3914.85693 | 4353.70703 | 3401.61572
1531.63195 | 4210.40527 | 3659.00244 | 4431.47949 | 5352.00488 | 2662.84863 | 4582.50244 | 2530.35205 | 1381.91174 | 5523.24512 | 6508.80322 | 3852.79956 | 2765.88794 | 9064.1543 | 2920.10132 | 8508.20508 | 1829.83862 | 8770.3125 | 8483.18262 | 5905.04102 | 8658.39941 | 1339.82849 | 5502.55566 | 1533.81042 | 1928.63354 | 2899.71265 | 2647.7146 | 2595.65356 | 2554.44775 | 1893.89685 | 3006.73462 | 3273.43335 | 1501.11865 | 3129.4187 | 1533.80465 | 388.266602 | 322.270477 | 371.643127 | 362.992432 | 319.880371 | 306.670837 | 305.369476 | 358.058594 | 346.458862 | 346.951172 | 347.351318 | 334.990967 | 310.369659 | 265.38208 | 300.774994 | 290.490631 | 326.016876 | 358.997101 | 311.878448 | 336.275757 | 378.128204 | 361.225311 | 359.653198 | 331.791992 | 1533.81042 | 5168.79492 | 1531.63195 | 6733.84863 | 6769.26758 | 5320.08057 | 7195.26709 | 5689.65771 | 1533.81042 | 5098.73438 | 3635.33301 | 2982.81836 | 3545.63477 | 2776.76367 | 3979.2229 | 1533.80465 | 158.513367 | 183.961136 | 203.91684 | 210.52916 | 213.729187 | 234.694534 | 191.757492 | 187.957428 | 1531.63195 | 1413.82263 | 2983.69067 | 1778.05811 | 4626.81641 | 350.814728 | 3964.99658 | 1743.72681 | 2098.97095 | 1531.63195 | 5011.31201 | 4130.96045 | 6161.27295 | 1533.81042 | 22271.7559 | 9027.93945 | 6339.91113 | 2767.54639 | 4030.09058 | 4416.23047 | 3366.79663
1535.48888 | 4104.6958 | 3608.78369 | 4465.85693 | 5336.59326 | 2674.96069 | 4549.10742 | 2533.0249 | 1359.01367 | 5541.9873 | 6529.00586 | 3869.15747 | 2647.67163 | 8953.2627 | 2908.47852 | 8464.59863 | 1898.29736 | 8820.35547 | 8501.17578 | 5903.92969 | 8640.00195 | 1186.6947 | 5455.68408 | 1537.66735 | 1819.20374 | 2828.63745 | 2521.1814 | 2516.5957 | 2288.84106 | 1820.58093 | 2979.48364 | 3217.86816 | 1461.50818 | 3078.948 | 1537.66158 | 383.1716 | 314.075256 | 367.358398 | 361.687653 | 318.23938 | 302.400543 | 310.958496 | 337.565277 | 344.118835 | 350.34082 | 347.63797 | 341.909332 | 323.47995 | 265.420197 | 317.246765 | 295.34198 | 339.357513 | 357.038483 | 321.184357 | 338.435303 | 381.143402 | 370.663544 | 363.382629 | 345.130951 | 1537.66735 | 5006.75586 | 1535.48888 | 6746.65283 | 6776.26074 | 5207.07031 | 7077.27246 | 5531.07666 | 1537.66735 | 4916.53516 | 3395.97778 | 2916.73853 | 3527.88916 | 2696.91772 | 3768.68384 | 1537.66158 | 131.797089 | 198.23288 | 189.658676 | 198.187592 | 212.42511 | 220.857971 | 192.511551 | 168.082672 | 1535.48888 | 1373.14197 | 2923.04736 | 1733.65222 | 4626.42871 | 373.454163 | 4016.62183 | 1667.19446 | 2068.69678 | 1535.48888 | 4951.96094 | 4140.03955 | 6130.86035 | 1537.66735 | 22272.4629 | 9158.11719 | 6034.58691 | 2708.27148 | 3757.23413 | 4405.84229 | 3170.56641
1539.34582 | 4022.25684 | 3585.76025 | 4605.38867 | 5450.08301 | 2771.23511 | 4563.15674 | 2521.46411 | 1412.26733 | 5632.46094 | 6638.96338 | 3898.7915 | 2699.0293 | 8914.80566 | 3033.48877 | 8447.66211 | 1923.83728 | 8918.03711 | 8637.56543 | 5965.58252 | 8566.70508 | 1114.21863 | 5527.24609 | 1541.52428 | 1835.9823 | 2745.71045 | 2472.65356 | 2448.42578 | 2252.22949 | 1818.89355 | 2814.60938 | 3177.87402 | 1327.87244 | 3009.09448 | 1541.51852 | 387.673157 | 320.431641 | 373.29953 | 352.80011 | 324.940308 | 301.673462 | 311.801178 | 334.555756 | 344.149658 | 344.992706 | 348.055634 | 341.410828 | 302.749115 | 245.242752 | 307.622864 | 292.194641 | 330.432343 | 358.114075 | 301.14621 | 349.113068 | 365.95401 | 341.856567 | 353.459015 | 336.504761 | 1541.52428 | 4903.9043 | 1539.34582 | 6745.47217 | 6801.68652 | 5199.83936 | 7035.71484 | 5561.21875 | 1541.52428 | 4926.19385 | 3227.81567 | 2933.98193 | 3626.1665 | 2703.29663 | 3843.0166 | 1541.51852 | 169.85022 | 191.493011 | 198.787292 | 203.428375 | 185.067383 | 240.3918 | 193.001831 | 182.62854 | 1539.34582 | 1385.5979 | 2941.11011 | 1819.32446 | 4678.17822 | 408.64093 | 4066.8335 | 1730.36047 | 2155.76318 | 1539.34582 | 5147.68408 | 4160.35596 | 6255.63281 | 1541.52428 | 22153.8184 | 9041.99219 | 5937.78662 | 2636.52612 | 3652.70776 | 4273.85889 | 3149.95215
1543.20275 | 4064.37842 | 3658.90112 | 4532.15234 | 5554.26123 | 2770.26587 | 4575.33691 | 2542.39697 | 1452.76953 | 5685.92383 | 6654.42383 | 3982.73438 | 2792.87427 | 9082.125 | 3099.09009 | 8524.49805 | 1861.24646 | 8972.5293 | 8627.22266 | 6019.26025 | 8586.61816 | 1132.88513 | 5579.6333 | 1545.38122 | 1978.04773 | 2708.7793 | 2465.16626 | 2466.49902 | 2490.16699 | 1837.36389 | 2713.59912 | 3176.39355 | 1274.60144 | 3046.67896 | 1545.37545 | 381.65567 | 332.093567 | 379.358551 | 361.282318 | 316.176849 | 300.697571 | 309.687531 | 348.099487 | 346.145905 | 330.747742 | 354.48172 | 342.163696 | 307.345428 | 257.317047 | 312.719818 | 292.480286 | 331.558075 | 357.146637 | 305.643738 | 351.339386 | 369.482788 | 343.456665 | 366.906647 | 344.914459 | 1545.38122 | 4917.08154 | 1543.20275 | 6711.21484 | 6878.77637 | 5262.51074 | 7170.33691 | 5743.04736 | 1545.38122 | 5125.32227 | 3278.30542 | 2948.47314 | 3811.20142 | 2796.88916 | 4080.32031 | 1545.37545 | 179.069077 | 183.966797 | 200.116928 | 209.553848 | 192.033127 | 241.986816 | 188.095917 | 181.420639 | 1543.20275 | 1447.73389 | 3049.49292 | 1869.71155 | 4707.14307 | 430.6604 | 4107.3125 | 1878.49121 | 2180.19629 | 1543.20275 | 5250.76416 | 4233.75391 | 6283.87988 | 1545.38122 | 22113.9863 | 8864.13965 | 5984.03467 | 2609.4519 | 3725.2627 | 4121.22363 | 3288.41455
1547.05968 | 4164.29736 | 3752.04272 | 4471.01221 | 5555.1626 | 2719.88232 | 4647.63574 | 2589.87842 | 1465.57227 | 5654.07324 | 6673.55273 | 3992.84912 | 2802.29126 | 9110.71191 | 3017.94434 | 8542.83789 | 1684.56104 | 8966.75977 | 8531.37598 | 5967.53076 | 8629.9375 | 1339.2605 | 5603.32568 | 1549.23815 | 2017.54285 | 2633.8584 | 2353.7561 | 2544.36328 | 2618.10913 | 1696.00439 | 2744.96924 | 3070.50391 | 1360.73816 | 3134.34277 | 1549.23238 | 378.350311 | 337.658051 | 379.054504 | 361.792603 | 308.968384 | 293.310852 | 297.840515 | 352.404816 | 347.606293 | 326.57132 | 354.167786 | 344.490204 | 317.706177 | 265.497314 | 314.187195 | 298.688568 | 336.079346 | 359.943176 | 316.480072 | 344.057678 | 375.206055 | 358.758606 | 378.30835 | 349.503235 | 1549.23815 | 4828.12744 | 1547.05968 | 6749.47412 | 6835.24902 | 5349.19727 | 7216.31592 | 5840.03125 | 1549.23815 | 5182.09912 | 3394.37939 | 2857.26782 | 3847.90161 | 2773.40674 | 4064.63477 | 1549.23238 | 168.050827 | 183.814102 | 194.385254 | 218.478851 | 208.04982 | 238.311035 | 190.096893 | 182.116943 | 1547.05968 | 1421.87158 | 3029.1853 | 1861.46094 | 4699.33008 | 451.27243 | 4085.73608 | 1878.50208 | 2131.16382 | 1547.05968 | 5220.66211 | 4302.39111 | 6273.14063 | 1549.23815 | 22298.7695 | 8926.3877 | 5813.54834 | 2652.42456 | 3679.81665 | 4076.87231 | 3352.6958
1550.91662 | 4169.24561 | 3767.03271 | 4508.4248 | 5461.95898 | 2669.48999 | 4734.67676 | 2634.18799 | 1431.48315 | 5626.85254 | 6713.32178 | 3912.19214 | 2722.17139 | 8927.46875 | 2945.8186 | 8467.3252 | 1628.81885 | 8909.86816 | 8510.94531 | 5936.37695 | 8569.26074 | 1438.78979 | 5621.81104 | 1553.09508 | 1941.29126 | 2689.44458 | 2302.46729 | 2440.76465 | 2497.09644 | 1820.8363 | 2920.40088 | 3004.39917 | 1335.8645 | 3003.28931 | 1553.08932 | 385.993744 | 335.698669 | 374.543976 | 349.227905 | 311.09729 | 288.281342 | 286.67572 | 344.155548 | 350.713287 | 337.138214 | 346.163879 | 345.2453 | 314.901367 | 256.685394 | 302.906616 | 302.941742 | 337.279358 | 363.752899 | 319.920197 | 338.660217 | 368.579681 | 366.199493 | 370.868835 | 344.549652 | 1553.09508 | 4758.52002 | 1550.91662 | 6820.42725 | 6645.6167 | 5345.52637 | 7071.72705 | 5762.77832 | 1553.09508 | 4979.47217 | 3290.45996 | 2895.65039 | 3545.26685 | 2596.61914 | 4099.91211 | 1553.08932 | 163.810455 | 190.242264 | 190.657288 | 223.810059 | 209.101776 | 239.084732 | 195.790466 | 189.816544 | 1550.91662 | 1341.28296 | 2911.45532 | 1863.5166 | 4728.2627 | 423.021484 | 4066.41895 | 1747.80518 | 2081.48755 | 1550.91662 | 5133.42188 | 4176.82813 | 6312.91943 | 1553.09508 | 22340.6699 | 9186.01172 | 5806.29004 | 2785.84766 | 3837.625 | 4035.83936 | 3370.91406
1554.77355 | 4162.8833 | 3734.104 | 4464.76367 | 5394.38965 | 2616.6792 | 4703.43262 | 2633.40308 | 1378.95898 | 5631.91309 | 6671.78613 | 3895.63159 | 2682.91138 | 8891.53613 | 2989.72266 | 8436.84473 | 1771.79053 | 8777.42383 | 8542.85938 | 6004.59326 | 8509.32422 | 1319.34546 | 5570.00146 | 1556.95202 | 1738.24817 | 2512.29663 | 2166.24097 | 2114.38525 | 2255.39771 | 1561.97266 | 2895.11401 | 2971.95972 | 1204.46704 | 2829.44336 | 1556.94625 | 390.709595 | 335.853546 | 374.14444 | 357.736786 | 303.282532 | 306.585693 | 302.878357 | 352.682892 | 360.073822 | 340.848175 | 347.424377 | 339.236481 | 311.254639 | 274.797363 | 301.39743 | 290.715698 | 341.037811 | 352.22641 | 331.626984 | 348.884583 | 358.736359 | 370.947876 | 362.224976 | 359.077698 | 1556.95202 | 4550.14355 | 1554.77355 | 6776.94629 | 6587.8291 | 5265.8252 | 7031.43701 | 5701.36816 | 1556.95202 | 4846.20605 | 2843.56177 | 2657.7937 | 3770.57935 | 2623.43066 | 4030.45337 | 1556.94625 | 170.988098 | 194.442688 | 193.443237 | 205.895905 | 207.580368 | 226.886292 | 179.848648 | 172.644958 | 1554.77355 | 1366.89404 | 2914.35864 | 1867.36292 | 4759.04395 | 389.741547 | 4121.0127 | 1733.98401 | 2079.61523 | 1554.77355 | 5072.86572 | 4037.54883 | 6306.60986 | 1556.95202 | 22231.1289 | 8992.83203 | 5854.62891 | 2621.52344 | 3536.71387 | 4244.59082 | 2907.06714
1558.63048 | 4294.60645 | 3713.75366 | 4537.49414 | 5457.67383 | 2702.94678 | 4651.771 | 2579.31299 | 1449.35156 | 5585.35059 | 6674.27539 | 3975.68481 | 2788.80176 | 9009.58691 | 3039.08716 | 8447.48828 | 1741.39441 | 8645.26855 | 8567.15723 | 5976.34375 | 8617.86914 | 1448.0813 | 5500.50586 | 1560.80895 | 1854.68555 | 2554.37207 | 2429.42725 | 2179.91772 | 2285.74658 | 1674.19751 | 2843.25464 | 3025.02051 | 1363.75793 | 2900.90942 | 1560.80318 | 382.985657 | 340.310516 | 373.494812 | 364.475891 | 313.793304 | 310.179596 | 306.160736 | 351.275208 | 358.426056 | 344.019958 | 349.482513 | 335.013397 | 311.475311 | 280.466339 | 306.944946 | 297.128784 | 344.789856 | 350.227234 | 313.28418 | 343.315704 | 364.304688 | 370.352448 | 362.065857 | 344.897278 | 1560.80895 | 4742.76318 | 1558.63048 | 6688.18994 | 6747.99316 | 5305.72949 | 7169.30469 | 5753.74512 | 1560.80895 | 4868.92041 | 3191.44409 | 2705.90015 | 3702.06421 | 2815.32813 | 4066.05249 | 1560.80318 | 167.814056 | 189.062302 | 198.435287 | 199.858871 | 208.316437 | 238.631851 | 177.861877 | 182.398575 | 1558.63048 | 1436.02527 | 2958.93823 | 1877.00037 | 4702.72998 | 489.629944 | 4153.87939 | 1821.77136 | 2178.14233 | 1558.63048 | 5243.1499 | 4238.25586 | 6297.63916 | 1560.80895 | 22082.8691 | 8909.9502 | 5865.86719 | 2685.51807 | 3766.77148 | 4479.26025 | 3120.45142
1562.48742 | 4244.94385 | 3686.23022 | 4568.50879 | 5493.18018 | 2829.47339 | 4695.7041 | 2606.51392 | 1538.93982 | 5599.1582 | 6642.68701 | 4114.94678 | 2878.16138 | 9158.11914 | 3078.53662 | 8517.27441 | 1683.11145 | 8732.82617 | 8540.79004 | 5990.73047 | 8759.21484 | 1312.79419 | 5570.57959 | 1564.66588 | 1818.15527 | 2434.24487 | 2384.81226 | 2182.74634 | 2305.98779 | 1617.22461 | 2846.44727 | 2928.31079 | 1354.38098 | 2794.71411 | 1564.66012 | 383.820068 | 345.305054 | 369.54126 | 365.190125 | 320.29129 | 303.510712 | 299.87735 | 347.572449 | 343.996246 | 346.325073 | 348.665314 | 327.404175 | 312.822784 | 263.155029 | 309.466614 | 302.261688 | 343.169281 | 343.1427 | 307.425934 | 345.456726 | 371.751709 | 358.912628 | 361.124023 | 331.285004 | 1564.66588 | 4657.43311 | 1562.48742 | 6644.70703 | 6834.69092 | 5290.25293 | 7184.70361 | 5773.44189 | 1564.66588 | 4791.56787 | 3394.06104 | 2746.80103 | 3477.3186 | 2766.00439 | 3869.52759 | 1564.66012 | 172.448502 | 189.285553 | 197.243378 | 207.143326 | 202.866653 | 240.774323 | 182.379974 | 188.716644 | 1562.48742 | 1451.72253 | 3049.75635 | 1955.76746 | 4748.46631 | 521.173096 | 4212.84619 | 1861.0625 | 2232.0874 | 1562.48742 | 5391.61035 | 4210.95752 | 6357.05273 | 1564.66588 | 22235.3516 | 8711.94727 | 5966.3125 | 2577.61401 | 3702.98584 | 4430.44482 | 3329.00586
1566.34435 | 4079.53809 | 3661.43848 | 4471.45068 | 5464.05566 | 2865.87451 | 4681.76318 | 2616.70703 | 1523.42273 | 5658.34521 | 6588.65479 | 4122.18604 | 2920.74414 | 9177.81348 | 3037.58301 | 8495.84473 | 1627.70813 | 8908.25 | 8614.46875 | 6092.66504 | 8724.38379 | 1053.53186 | 5592.23584 | 1568.52282 | 1566.29797 | 2187.74292 | 1914.16858 | 1971.18018 | 2134.38794 | 1267.90869 | 2843.86304 | 2745.3689 | 1069.55688 | 2540.42432 | 1568.51705 | 390.575928 | 346.245483 | 363.127747 | 362.154175 | 318.426941 | 293.090973 | 301.232544 | 347.075806 | 332.145416 | 339.003937 | 341.318115 | 328.203735 | 313.637695 | 253.797012 | 308.319702 | 300.334686 | 343.405273 | 336.321289 | 315.618256 | 355.331146 | 376.206238 | 351.957886 | 359.628784 | 336.126556 | 1568.52282 | 4249.98047 | 1566.34435 | 6730.16602 | 6815.53662 | 5205.18213 | 7117.30811 | 5773.04004 | 1568.52282 | 4627.58008 | 3062.34497 | 2645.427 | 3338.3938 | 2440.40503 | 3510.26563 | 1568.51705 | 180.430923 | 192.957489 | 185.421082 | 211.724045 | 202.479263 | 236.394211 | 184.777542 | 186.695923 | 1566.34435 | 1437.73132 | 3092.90991 | 2029.1333 | 4810.26172 | 452.041229 | 4254.5459 | 1842.31152 | 2207.33301 | 1566.34435 | 5343.85596 | 4044.75415 | 6378.35449 | 1568.52282 | 22477.2363 | 8467.44531 | 6047.77197 | 2282.89673 | 3247.85571 | 4168.78613 | 3137.01953
1570.20128 | 4026.83228 | 3661.20313 | 4321.50049 | 5405.40576 | 2773.57495 | 4511.29883 | 2515.88574 | 1402.09607 | 5674.32129 | 6562.0498 | 3921.16504 | 2930.01978 | 9013.10059 | 2924.68237 | 8297.06055 | 1586.61292 | 8940.4834 | 8850.88477 | 6201.42236 | 8480.90723 | 1078.04175 | 5421.20801 | 1572.37975 | 1724.66846 | 2485.39917 | 1905.28918 | 2053.31934 | 1976.17566 | 1337.95435 | 2693.51563 | 2891.89014 | 1054.65161 | 2816.3396 | 1572.37399 | 394.974304 | 340.608643 | 359.987457 | 358.821564 | 316.238373 | 287.205292 | 302.932465 | 346.892059 | 331.202759 | 330.578644 | 335.402618 | 335.966125 | 314.945557 | 261.290314 | 304.024078 | 297.613068 | 345.394989 | 338.498444 | 317.309753 | 357.404572 | 376.314026 | 353.414612 | 356.774872 | 344.23114 | 1572.37975 | 4485.37012 | 1570.20128 | 6872.81445 | 6751.48145 | 5151.51855 | 7103.03467 | 5792.77588 | 1572.37975 | 4764.87012 | 3080.69678 | 2705.18555 | 3318.91602 | 2331.93652 | 3628.55664 | 1572.37399 | 182.809479 | 194.73114 | 178.143158 | 206.672455 | 209.312531 | 237.930191 | 185.425125 | 186.866302 | 1570.20128 | 1462.14612 | 3033.12402 | 2029.53357 | 4728.85352 | 398.326416 | 4217.89941 | 1829.12915 | 2150.31104 | 1570.20128 | 5165.13916 | 4067.33276 | 6265.46875 | 1572.37975 | 22108.0566 | 8732.00391 | 5769.46484 | 2439.00049 | 3577.93506 | 4162.08887 | 3083.1416
1574.05822 | 4107.91992 | 3728.53662 | 4481.29541 | 5371.27832 | 2783.64087 | 4684.85254 | 2621.13184 | 1482.82532 | 5670.62256 | 6630.87451 | 3969.98633 | 2827.2395 | 8989.53418 | 3052.92505 | 8340.04102 | 1763.3009 | 9031.74023 | 8926.67383 | 6195.99512 | 8587.40527 | 1344.77612 | 5618.98096 | 1576.23669 | 1672.15625 | 2579.60986 | 2180.37866 | 2116.99707 | 2226.39966 | 1518.51318 | 2770.875 | 2705.96411 | 1173.28223 | 2960.9187 | 1576.23092 | 397.234894 | 330.799652 | 364.944427 | 358.881134 | 313.652527 | 292.725281 | 293.980133 | 346.432922 | 337.874878 | 336.398834 | 341.856293 | 337.210052 | 317.319641 | 267.332214 | 298.643921 | 295.077911 | 342.567322 | 346.138092 | 311.724335 | 349.875702 | 370.338989 | 354.24649 | 350.663483 | 341.08551 | 1576.23669 | 4611.06592 | 1574.05822 | 6749.06982 | 6562.81055 | 5280.29639 | 7025.63477 | 5739.15967 | 1576.23669 | 4785.70459 | 3000.18237 | 2685.87207 | 3414.09106 | 2430.91602 | 3978.96802 | 1576.23092 | 182.91185 | 196.062897 | 189.261932 | 199.354828 | 211.226181 | 240.98732 | 186.538361 | 187.701828 | 1574.05822 | 1519.45483 | 3091.0061 | 2144.80786 | 4681.81299 | 530.382935 | 4202.43652 | 1840.49622 | 2129.00806 | 1574.05822 | 5368.70801 | 4115.30225 | 6300.3999 | 1576.23669 | 22052.9492 | 8653.61621 | 5737.28613 | 2476.98315 | 3780.32349 | 3851.41235 | 2937.61816
1577.91515 | 4136.66553 | 3664.87085 | 4471.19141 | 5411.09277 | 2792.58789 | 4680.32617 | 2577.96191 | 1432.03137 | 5583.03125 | 6683.0752 | 4056.6814 | 2745.41113 | 8969.04297 | 3014.68726 | 8326.51953 | 1756.06189 | 8836.5498 | 8759.97266 | 5999.35693 | 8581.06934 | 1494.01013 | 5512.65332 | 1580.09362 | 1658.64185 | 2707.39136 | 2330.54321 | 2085.77759 | 2290.76904 | 1572.20654 | 2784.24854 | 2701.60913 | 1193.71521 | 2885.92407 | 1580.08785 | 392.141357 | 323.167969 | 371.037689 | 358.103485 | 303.762878 | 293.778839 | 294.014252 | 346.787292 | 345.305145 | 346.060394 | 349.963409 | 336.662018 | 315.633118 | 262.688385 | 301.226685 | 290.602203 | 338.060242 | 354.085754 | 311.266998 | 344.098969 | 364.225189 | 356.934113 | 349.700867 | 334.456299 | 1580.09362 | 4696.53711 | 1577.91515 | 6763.35205 | 6745.20313 | 5382.3833 | 7033.0083 | 5678.5127 | 1580.09362 | 4840.30469 | 2910.58984 | 2642.15552 | 3455.12769 | 2479.09668 | 3960.23926 | 1580.08785 | 181.61731 | 194.165741 | 196.237808 | 203.870804 | 204.440582 | 245.51355 | 190.84166 | 186.12233 | 1577.91515 | 1516.56995 | 2992.82544 | 2241.07886 | 4713.79736 | 621.166504 | 4212.75977 | 1827.7002 | 2198.323 | 1577.91515 | 5136.22559 | 3904.7749 | 6214.07861 | 1580.09362 | 22061.9785 | 8648.95898 | 5887.89307 | 2420.16333 | 3712.10718 | 4051.66187 | 2918.98096
1581.77209 | 4123.05664 | 3671.10156 | 4537.73486 | 5426.63574 | 2783.5061 | 4563.27588 | 2563.70361 | 1458.20325 | 5567.98291 | 6751.55371 | 4024.4126 | 2867.35864 | 9036.8623 | 2994.85083 | 8266.03027 | 1684.59961 | 8751.89648 | 8947.68555 | 6006.61328 | 8514.17773 | 1593.7926 | 5499.36279 | 1583.95055 | 1725.95459 | 2678.60571 | 2246.50903 | 2021.6167 | 2141.41748 | 1590.61865 | 2712.17188 | 2845.80591 | 1219.22046 | 2792.98975 | 1583.94479 | 384.949402 | 326.341675 | 369.669403 | 349.762878 | 295.001099 | 280.958954 | 309.786133 | 347.150299 | 349.349335 | 343.081512 | 349.238373 | 340.399109 | 307.326935 | 259.112976 | 307.014587 | 284.946259 | 337.728455 | 353.602356 | 319.439606 | 347.278168 | 363.819763 | 368.157806 | 360.263855 | 339.215576 | 1583.95055 | 4861.86719 | 1581.77209 | 6806.96143 | 6864.75049 | 5279.33545 | 7085.54199 | 5716.21484 | 1583.95055 | 4912.96338 | 3019.55542 | 2669.84106 | 3489.91284 | 2521.10962 | 3825.70972 | 1583.94479 | 178.772644 | 189.063263 | 181.974319 | 216.988297 | 194.515121 | 250.999664 | 193.102509 | 182.489029 | 1581.77209 | 1520.15125 | 3040.40454 | 2434.1106 | 4872.25439 | 651.832947 | 4264.02295 | 1883.58167 | 2229.82861 | 1581.77209 | 4897.73926 | 4062.86011 | 6261.43262 | 1583.95055 | 21827.7207 | 8859.99902 | 5884.42285 | 2429.06079 | 3571.05713 | 4325.08496 | 3158.47607
1585.62902 | 4088.23975 | 3664.0769 | 4516.99268 | 5447.93164 | 2739.40771 | 4564.66357 | 2557.81104 | 1458.57043 | 5551.9375 | 6715.4209 | 3974.01978 | 2865.73145 | 9046.51563 | 2979.37402 | 8235.01758 | 1700.43286 | 8754.25293 | 9048.51563 | 6004.70898 | 8547.57715 | 1492.26563 | 5405.93457 | 1587.80749 | 1717.36365 | 2499.43677 | 2121.37207 | 2106.7168 | 2036.89929 | 1567.35229 | 2721.67871 | 2858.46729 | 1226.81506 | 2739.94116 | 1587.80172 | 398.084595 | 342.600464 | 369.991119 | 343.638275 | 313.161621 | 286.478241 | 295.353607 | 347.089752 | 349.287964 | 345.183167 | 358.315338 | 334.128906 | 305.467224 | 263.808777 | 296.229858 | 285.591705 | 336.579041 | 341.750153 | 317.682861 | 349.620361 | 366.29007 | 377.382782 | 365.171021 | 339.339752 | 1587.80749 | 4910.69141 | 1585.62902 | 6799.81445 | 6809.80908 | 5188.31299 | 7004.09521 | 5641.01514 | 1587.80749 | 4877.69873 | 3145.85742 | 2714.76196 | 3499.57959 | 2594.21167 | 3802.61206 | 1587.80172 | 178.081802 | 191.825928 | 186.65889 | 216.130295 | 188.257339 | 247.013123 | 185.346817 | 182.682907 | 1585.62902 | 1501.03137 | 2996.49585 | 2536.479 | 4952.51465 | 524.930359 | 4270.78369 | 1932.71228 | 2189.7627 | 1585.62902 | 4923.26953 | 4254.58545 | 6264.63184 | 1587.80749 | 21547.4922 | 9002.90039 | 5674.2832 | 2456.72754 | 3478.41553 | 4161.77197 | 3360.48364
1589.48595 | 4089.05249 | 3631.75854 | 4433.33496 | 5487.96484 | 2703.51123 | 4675.23828 | 2558.14355 | 1416.08704 | 5526.50635 | 6636.07031 | 3976.45605 | 2710.97046 | 9025.96289 | 2972.48657 | 8242.59277 | 1728.73511 | 8778.11816 | 8969.5332 | 5960.72412 | 8648.01074 | 1296.71265 | 5313.81934 | 1591.66442 | 1653.62134 | 2553.98682 | 2148.29663 | 2419.18359 | 2043.11487 | 1447.70435 | 2794.77271 | 2817.45435 | 1096.73315 | 2713.07007 | 1591.65865 | 393.347473 | 347.432007 | 369.610504 | 351.892334 | 317.023895 | 296.764526 | 288.005096 | 351.077515 | 334.359833 | 345.958038 | 353.953674 | 340.322784 | 310.393158 | 247.758453 | 304.54187 | 286.86676 | 335.474915 | 349.753723 | 306.504547 | 351.220947 | 369.540344 | 373.403168 | 346.398621 | 311.965363 | 1591.66442 | 4720.64893 | 1589.48595 | 6741.34961 | 6720.66162 | 5175.6875 | 6882.62842 | 5529.8252 | 1591.66442 | 4794.5166 | 3075.73291 | 2716.74707 | 3413.31763 | 2620.90796 | 3769.39355 | 1591.65865 | 167.434662 | 190.580017 | 189.905228 | 221.531738 | 199.594696 | 242.920013 | 186.736832 | 188.837418 | 1589.48595 | 1478.98071 | 2901.47168 | 2469.81299 | 4932.96582 | 385.626312 | 4253.00293 | 1926.25854 | 2138.1936 | 1589.48595 | 5130.70068 | 4378.12256 | 6180.65283 | 1591.66442 | 21513.248 | 8959.26465 | 5469.07129 | 2446.66846 | 3523.29541 | 3953.21533 | 3250.49805
1593.34289 | 4143.62256 | 3641.51758 | 4451.39551 | 5493.32959 | 2724.98877 | 4695.21289 | 2587.38159 | 1415.3623 | 5540.29443 | 6659.41846 | 4003.21411 | 2671.32422 | 9082.05176 | 2998.45996 | 8220.56152 | 1604.92712 | 8768.66602 | 9015.87305 | 6038.67041 | 8630.41699 | 1273.53418 | 5466.34863 | 1595.52135 | 1621.19983 | 2649.20435 | 2228.3186 | 2578.77563 | 2242.36035 | 1463.52136 | 2767.74634 | 2858.65234 | 1060.51343 | 2769.62061 | 1595.51559 | 383.096802 | 346.567078 | 363.594025 | 345.080261 | 317.414917 | 295.485931 | 297.28064 | 347.798004 | 320.058014 | 344.05069 | 354.464996 | 345.101807 | 302.482239 | 252.810196 | 311.377625 | 294.337494 | 337.069275 | 358.865631 | 299.539276 | 343.993774 | 353.320587 | 353.79892 | 346.297394 | 321.650848 | 1595.52135 | 4492.05469 | 1593.34289 | 6700.18506 | 6768.65967 | 5141.45801 | 6928.72021 | 5615.40479 | 1595.52135 | 4821.98779 | 3046.14868 | 2755.82886 | 3449.82202 | 2655.58936 | 3865.73706 | 1595.51559 | 171.2444 | 186.30275 | 194.244583 | 210.15239 | 207.607635 | 251.502335 | 181.328796 | 177.554184 | 1593.34289 | 1509.83252 | 3008.38257 | 2316.90918 | 4948.17041 | 487.363434 | 4274.43555 | 1876.62036 | 2165.0603 | 1593.34289 | 5215.42041 | 4583.48242 | 6133.71094 | 1595.52135 | 21712.1816 | 8835.23438 | 5492.95947 | 2506.53833 | 3709.03296 | 4077.60107 | 3071.21802
1597.19982 | 4089.95776 | 3690.70801 | 4413.97314 | 5386.51709 | 2732.2854 | 4728.05273 | 2607.06104 | 1441.6554 | 5570.09277 | 6661.21582 | 4025.29175 | 2849.302 | 9023.77148 | 3004.82275 | 8232.51758 | 1629.48193 | 8673.58691 | 9234.2832 | 6218.68652 | 8608.11719 | 1308.55627 | 5571.57861 | 1599.37829 | 1716.98145 | 2481.47046 | 2210.06885 | 2371.97778 | 2439.1084 | 1685.71033 | 2631.33301 | 2936.948 | 1265.9458 | 2896.3501 | 1599.37252 | 377.907806 | 328.018036 | 360.730011 | 344.829132 | 313.055878 | 292.280945 | 300.724396 | 343.26004 | 324.084106 | 338.637177 | 356.632446 | 343.539948 | 298.306244 | 261.531769 | 307.791473 | 291.278625 | 338.022644 | 357.638916 | 302.038849 | 339.412811 | 346.339752 | 346.044769 | 351.243896 | 337.674377 | 1599.37829 | 4523.14551 | 1597.19982 | 6929.23193 | 6783.69092 | 5280.45996 | 6892.09033 | 5633.75342 | 1599.37829 | 4999.04248 | 3277.85254 | 2885.31201 | 3731.66553 | 2710.81812 | 4101.6958 | 1599.37252 | 173.080231 | 187.180923 | 198.272156 | 206.103806 | 209.863907 | 255.394943 | 174.389236 | 169.576096 | 1597.19982 | 1596.26392 | 3121.63818 | 2216.79028 | 5018.85986 | 689.769226 | 4198.59131 | 1831.04565 | 2298.89624 | 1597.19982 | 5139.84277 | 4533.33447 | 6238.96484 | 1599.37829 | 21934.4648 | 8705.09766 | 5656.70654 | 2649.65967 | 3797.83765 | 4326.1709 | 3166.18555
1601.05675 | 4004.63696 | 3654.29175 | 4428.87256 | 5440.39209 | 2716.26099 | 4639.76465 | 2579.30859 | 1428.75586 | 5596.72656 | 6636.25928 | 4058.81055 | 2871.58545 | 8954.1709 | 3031.88989 | 8327.92676 | 1796.31628 | 8656.65039 | 9412.67969 | 6290.04883 | 8701.90625 | 1451.21313 | 5542.51465 | 1603.23522 | 1883.67688 | 2535.78076 | 2247.58154 | 2403.79346 | 2148.92285 | 1562.604 | 2716.5647 | 2856.20728 | 1194.60535 | 2850.17065 | 1603.22945 | 384.317627 | 305.966827 | 365.56485 | 362.884155 | 308.536469 | 295.007538 | 286.198242 | 344.765503 | 344.838684 | 335.421722 | 351.299774 | 338.82843 | 309.834259 | 256.638855 | 299.239227 | 274.521851 | 334.553375 | 351.42926 | 309.333862 | 344.897888 | 365.682251 | 361.058044 | 343.09436 | 325.726929 | 1603.23522 | 4655.85352 | 1601.05675 | 6910.07129 | 6732.40234 | 5395.25244 | 6893.97998 | 5600.62598 | 1603.23522 | 5079.3833 | 3258.03174 | 2857.65894 | 3766.55005 | 2556.06104 | 3915.25952 | 1603.22945 | 164.472885 | 195.555862 | 200.003296 | 223.195984 | 209.362625 | 251.174255 | 172.940903 | 182.7108 | 1601.05675 | 1599.57898 | 3132.15186 | 2159.42358 | 5061.4541 | 692.156006 | 4227.59814 | 1911.88281 | 2337.00073 | 1601.05675 | 5265.85547 | 4337.56592 | 6277.07275 | 1603.23522 | 22146.5645 | 8497.1875 | 5584.99805 | 2558.81177 | 3530.46118 | 4173.75195 | 3209.21021
1604.91369 | 4020.89307 | 3578.18115 | 4511.53662 | 5503.9873 | 2731.32495 | 4462.93311 | 2527.84399 | 1416.27075 | 5605.49902 | 6632.86182 | 4047.7373 | 2739.61865 | 9015.4668 | 2996.96924 | 8314.63574 | 1864.98657 | 8681.49023 | 9552.37207 | 6199.04346 | 8700.20215 | 1613.03186 | 5543.69238 | 1607.09215 | 1700.54126 | 2468.66064 | 2097.5415 | 2318.18945 | 2079.75317 | 1384.72449 | 2823.15015 | 2808.0144 | 1027.82947 | 2695.52173 | 1607.08639 | 396.691437 | 340.08548 | 360.678467 | 352.415985 | 320.585052 | 284.895752 | 279.865967 | 343.397766 | 344.943909 | 343.713745 | 333.334503 | 335.591888 | 309.5065 | 263.193146 | 300.463959 | 275.111176 | 323.189728 | 360.574188 | 304.549927 | 341.724426 | 366.985046 | 356.025391 | 336.407104 | 317.096863 | 1607.09215 | 4478.35986 | 1604.91369 | 6651.48633 | 6700.89258 | 5312.33545 | 6995.14404 | 5639.89014 | 1607.09215 | 4948.48389 | 3033.70068 | 2550.67725 | 3573.4165 | 2415.12256 | 3831.75684 | 1607.08639 | 177.615982 | 196.285217 | 196.991776 | 220.034607 | 201.115356 | 275.528198 | 168.201736 | 192.04187 | 1604.91369 | 1511.18091 | 3111.55615 | 2113.98633 | 5082.1582 | 575.229004 | 4373.70947 | 1973.32007 | 2260.82788 | 1604.91369 | 5328.62012 | 4241.11768 | 6231.8501 | 1607.09215 | 22013.5391 | 8704.9541 | 5539.88916 | 2466.24292 | 3538.62085 | 4148.39502 | 3106.28418
1608.77062 | 4063.12378 | 3609.95972 | 4461.98535 | 5319.34424 | 2752.59619 | 4475.73291 | 2521.04272 | 1450.33838 | 5618.55176 | 6597.91504 | 3992.33618 | 2788.20801 | 9055.4541 | 2852.48608 | 8184.72119 | 1842.38904 | 8617.61914 | 9755.15918 | 6083.21826 | 8550.91406 | 1551.14075 | 5539.86621 | 1610.94909 | 1623.50745 | 2420.479 | 2007.953 | 2348.93164 | 2058.9104 | 1314.23755 | 2787.70996 | 2788.82935 | 1027.41479 | 2703.10962 | 1610.94332 | 373.140198 | 330.373444 | 360.432434 | 359.502838 | 307.415894 | 290.875397 | 290.514404 | 346.139618 | 340.437225 | 322.225739 | 345.208954 | 341.005066 | 307.473633 | 253.02597 | 300.401093 | 289.272888 | 321.769196 | 350.642548 | 304.634338 | 342.852631 | 357.879272 | 358.924622 | 349.321838 | 324.353821 | 1610.94909 | 4370.35352 | 1608.77062 | 6741.22314 | 6687.88232 | 5264.10986 | 6976.31152 | 5641.26807 | 1610.94909 | 4834.51465 | 3018.56274 | 2383.79858 | 3561.53687 | 2419.53101 | 3791.04639 | 1610.94332 | 173.816498 | 191.465561 | 197.163239 | 209.935562 | 197.786362 | 269.118011 | 175.601563 | 166.272354 | 1608.77062 | 1499.27844 | 3095.2627 | 2099.45996 | 5157.87256 | 529.117676 | 4405.5542 | 1884.96448 | 2272.74731 | 1608.77062 | 5069.56201 | 4158.07129 | 6289.30957 | 1610.94909 | 22047.8809 | 8808.83594 | 5587.48975 | 2501.21216 | 3358.92529 | 4121.28516 | 2924.2085
1612.62755 | 4073.28052 | 3668.63306 | 4420.9668 | 5325.21533 | 2728.75586 | 4553.55127 | 2583.80225 | 1461.11731 | 5690.69043 | 6569.28809 | 4029.4541 | 2853.30273 | 9014.99512 | 2841.60498 | 8260.6416 | 1798.10889 | 8645.91406 | 9861.63281 | 6027.73145 | 8566.91406 | 1426.89209 | 5477.28613 | 1614.80602 | 1645.26306 | 2555.0188 | 2099.30493 | 2326.7041 | 2119.46167 | 1425.24768 | 2815.70508 | 2909.83374 | 1160.74426 | 2770.70386 | 1614.80025 | 375.096436 | 332.485046 | 362.489716 | 359.189331 | 308.826569 | 288.677429 | 288.281799 | 343.768524 | 336.857178 | 317.924377 | 356.106049 | 332.565704 | 310.459625 | 253.678177 | 301.053833 | 289.275024 | 325.629181 | 343.431183 | 310.420135 | 336.562012 | 352.096832 | 363.754578 | 356.589142 | 326.587769 | 1614.80602 | 4618.62842 | 1612.62755 | 6836.13867 | 6698.72559 | 5293.01123 | 6983.46826 | 5622.3042 | 1614.80602 | 4776.94482 | 3227.81079 | 2596.34668 | 3505.19873 | 2481.00195 | 3783.23462 | 1614.80025 | 167.457825 | 183.536087 | 195.441208 | 212.871643 | 196.692825 | 262.429962 | 176.188965 | 167.861694 | 1612.62755 | 1595.35339 | 3141.01587 | 2082.75708 | 5267.98438 | 460.328461 | 4474.09131 | 1908.25085 | 2338.42554 | 1612.62755 | 5113.54541 | 4140.59668 | 6295.21924 | 1614.80602 | 22116.8691 | 8777.5166 | 5648.7334 | 2595.86133 | 3399.47095 | 3979.04077 | 2967.16968
1616.48449 | 4071.75854 | 3634.78564 | 4460.42725 | 5418.63379 | 2709.60571 | 4584.77637 | 2615.83008 | 1435.17859 | 5713.73438 | 6590.49219 | 4074.86182 | 2798.36719 | 8957.94824 | 2924.66577 | 8370.69727 | 1787.28638 | 8678.33789 | 9741.68848 | 6074.95166 | 8623.02441 | 1313.6687 | 5458.96533 | 1618.66295 | 1678.18787 | 2768.55371 | 2264.66968 | 2214.44214 | 2241.12891 | 1615.94446 | 3008.05005 | 3090.6521 | 1262.09558 | 2739.06177 | 1618.65719 | 385.931213 | 340.199738 | 360.224487 | 352.361176 | 310.125031 | 283.911224 | 283.796539 | 345.205902 | 338.803864 | 330.866028 | 351.17395 | 324.502106 | 311.359589 | 257.035675 | 296.946777 | 284.872803 | 329.205292 | 348.700745 | 313.049866 | 332.766968 | 352.321747 | 352.881409 | 357.052032 | 324.310394 | 1618.66295 | 4906.4541 | 1616.48449 | 6762.24414 | 6641.10303 | 5279.41211 | 7026.87158 | 5565.0625 | 1618.66295 | 4760.604 | 3379.28809 | 2956.60376 | 3324.38916 | 2511.59814 | 3779.43188 | 1618.65719 | 166.943359 | 177.461548 | 184.026321 | 214.883011 | 188.23877 | 258.047241 | 174.927673 | 185.196335 | 1616.48449 | 1675.15344 | 3172.81445 | 2089.07642 | 5315.67725 | 449.188873 | 4535.26172 | 1990.87231 | 2337.06689 | 1616.48449 | 5203.60205 | 4148.4873 | 6211.02539 | 1618.66295 | 22052.4492 | 8786.33301 | 5706.8418 | 2597.48267 | 3754.05566 | 3781.32251 | 3263.26123
1620.34142 | 4108.18018 | 3507.0979 | 4508.1001 | 5291.85205 | 2757.62256 | 4581.67285 | 2551.39722 | 1416.37305 | 5606.19043 | 6658.87354 | 3997.86523 | 2689.29663 | 8988.04297 | 2942.94067 | 8200.99512 | 1810.75171 | 8598.04004 | 9448.29492 | 6204.69922 | 8499.1084 | 1277.17651 | 5567.45313 | 1622.51989 | 1808.44263 | 2574.62695 | 2168.88843 | 2403.14844 | 2212.1792 | 1608.92163 | 3050.80225 | 2923.82178 | 1193.49634 | 2631.42261 | 1622.51412 | 392.067413 | 335.723083 | 357.921021 | 348.040222 | 306.566772 | 283.484985 | 281.338989 | 342.9729 | 336.150909 | 339.115662 | 343.358978 | 326.493683 | 308.116211 | 252.627243 | 292.431091 | 285.517456 | 330.158844 | 352.178955 | 310.752228 | 336.482819 | 358.651398 | 335.923157 | 359.328583 | 322.151489 | 1622.51989 | 4186.23682 | 1620.34142 | 6681.23535 | 6530.28662 | 5173.15332 | 7023.46338 | 5505.73291 | 1622.51989 | 4794.24121 | 3073.63623 | 2714.16968 | 3544.10864 | 2572.94604 | 3701.9375 | 1622.51412 | 170.786926 | 179.189102 | 173.286774 | 208.725723 | 182.954681 | 250.094696 | 174.402023 | 188.640488 | 1620.34142 | 1633.79712 | 3151.38989 | 2154.02124 | 5236.87891 | 570.171814 | 4508.66113 | 1961.49243 | 2266.90283 | 1620.34142 | 4933.52588 | 4109.56104 | 6154.98389 | 1622.51989 | 21993.0313 | 8934.78613 | 5901.09326 | 2394.35156 | 3513.30981 | 3817.45557 | 3282.81104
1624.19836 | 4110.00781 | 3518.62085 | 4363.70166 | 5290.23535 | 2747.75171 | 4655.05469 | 2585.6123 | 1423.17688 | 5593.74805 | 6625.95557 | 3978.73462 | 2825.3562 | 9003.43359 | 3022.63745 | 8070.81934 | 1791.99963 | 8688.59082 | 9225.1875 | 6266.72314 | 8576.62305 | 1549.31384 | 5509.60596 | 1626.37682 | 1672.26233 | 2640.14404 | 2297.79199 | 2437.78833 | 2427.99463 | 1661.1228 | 3056.05835 | 3007.59473 | 1200.39746 | 2726.23853 | 1626.37106 | 398.027924 | 320.73941 | 362.3255 | 349.453674 | 309.214661 | 284.307861 | 276.181061 | 326.943268 | 319.732086 | 331.01886 | 350.075928 | 332.802734 | 305.392029 | 244.628494 | 296.536865 | 288.774445 | 329.904724 | 340.575592 | 308.606812 | 342.280914 | 367.958313 | 335.700745 | 365.92569 | 321.930878 | 1626.37682 | 4288.34082 | 1624.19836 | 6867.78955 | 6707.75488 | 5271.92773 | 6956.76807 | 5631.93164 | 1626.37682 | 4673.90479 | 3121.52759 | 2660.84033 | 3656.26636 | 2657.86597 | 3896.70264 | 1626.37106 | 173.165604 | 189.532867 | 177.040298 | 202.733475 | 194.231018 | 238.559845 | 172.356995 | 173.043579 | 1624.19836 | 1648.50244 | 3313.69971 | 2188.52637 | 5119.06104 | 500.948944 | 4626.22803 | 2029.66309 | 2439.61475 | 1624.19836 | 5296.51123 | 4048.32837 | 6224.13672 | 1626.37682 | 21674.5879 | 8724.1875 | 5660.30566 | 2615.9314 | 3451.94458 | 3958.65601 | 3347.99219
1628.05529 | 4029.53955 | 3512.52539 | 4381.34766 | 5217.66016 | 2740.48755 | 4594.05029 | 2537.24854 | 1365.50977 | 5518.14209 | 6593.04883 | 4106.19629 | 2864.25903 | 8980.64258 | 2910.55981 | 8290.7959 | 1829.60461 | 8546.46289 | 8854.94727 | 6189.95508 | 8646.86035 | 1232.46265 | 5562.37744 | 1630.23376 | 1937.14868 | 2649.88599 | 2388.80859 | 2558.38062 | 2525.3938 | 1821.35254 | 2883.0769 | 3221.0769 | 1375.90613 | 2961.04834 | 1630.22799 | 388.335358 | 312.907867 | 362.418793 | 350.715668 | 306.584229 | 277.926636 | 280.244385 | 322.881653 | 309.873932 | 324.606537 | 360.77597 | 332.178253 | 305.21283 | 249.550201 | 303.716064 | 287.127502 | 332.715302 | 335.165009 | 308.797302 | 342.70578 | 366.147491 | 348.984802 | 362.0672 | 324.793152 | 1630.23376 | 4610.16357 | 1628.05529 | 6751.5127 | 6733.84521 | 5266.79785 | 6859.76465 | 5805.61328 | 1630.23376 | 4835.07959 | 3367.11523 | 2815.75732 | 3768.93066 | 2844.65332 | 3935.31104 | 1630.22799 | 167.330978 | 195.904892 | 180.928925 | 208.613998 | 199.829071 | 227.364746 | 176.131882 | 173.960541 | 1628.05529 | 1671.04443 | 3280.39893 | 2063.91235 | 5053.82617 | 414.05603 | 4641.98682 | 1980.02832 | 2360.16553 | 1628.05529 | 5303.28125 | 4157.44873 | 6127.99854 | 1630.23376 | 22028.2852 | 8836.84766 | 5907.97852 | 2798.9458 | 3757.45313 | 4467.98877 | 3389.35303
1631.91222 | 4128.05713 | 3543.74951 | 4381.30322 | 5450.76709 | 2825.02173 | 4601.40771 | 2593.03662 | 1435.71912 | 5641.95313 | 6683.6084 | 4091.44604 | 2857.56104 | 8976.00977 | 2924.42505 | 8251.38574 | 1768.31946 | 8581.74902 | 8802.49805 | 6261.84082 | 8611.64648 | 1193.87512 | 5588.38721 | 1634.09069 | 2092.24194 | 2546.55566 | 2482.20947 | 2573.39087 | 2298.51147 | 1713.38843 | 2853.04077 | 3191.03027 | 1398.29614 | 3083.76782 | 1634.08492 | 376.342773 | 322.35321 | 357.773804 | 349.802032 | 298.355835 | 274.226013 | 289.968719 | 336.31366 | 325.342194 | 329.976257 | 351.179565 | 332.337463 | 303.63089 | 257.805695 | 299.417236 | 278.517548 | 337.142059 | 347.823517 | 313.016022 | 342.92984 | 352.794617 | 362.73703 | 354.945129 | 328.042847 | 1634.09069 | 4559.07227 | 1631.91222 | 6692.80322 | 6754.18311 | 5244.82227 | 6991.31934 | 5791.32324 | 1634.09069 | 4893.50342 | 3379.06982 | 2881.4126 | 3711.8894 | 2808.62549 | 3894.10815 | 1634.08492 | 164.691391 | 195.906021 | 181.789063 | 211.47023 | 196.637894 | 226.560135 | 181.973724 | 189.346924 | 1631.91222 | 1734.46619 | 3295.2749 | 2114.11523 | 5102.51855 | 425.417084 | 4672.30957 | 2037.69409 | 2473.35522 | 1631.91222 | 5206.70313 | 4315.67676 | 6205.96875 | 1634.09069 | 22387.918 | 8844.48535 | 6161.60596 | 2786.01538 | 3797.01245 | 4542.30225 | 3533.26514
1635.76916 | 4144.71484 | 3578.72388 | 4432.2627 | 5555.35938 | 2824.49341 | 4623.52002 | 2646.52075 | 1465.55176 | 5684.35498 | 6695.1333 | 4026.62158 | 2794.95972 | 8934.80469 | 2928.0874 | 8194.24512 | 1668.27625 | 8534.00488 | 8904.29395 | 6262.68262 | 8555.09766 | 1181.46265 | 5522.97266 | 1637.94762 | 1971.99902 | 2513.36548 | 2485.98901 | 2498.7854 | 2138.16724 | 1543.81677 | 2983.03784 | 3104.31152 | 1263.91663 | 3055.34106 | 1637.94186 | 381.393188 | 336.331177 | 354.668549 | 352.237457 | 303.573395 | 284.531097 | 289.821991 | 337.589233 | 345.873718 | 330.834869 | 338.959351 | 336.232025 | 300.517639 | 250.753128 | 293.367615 | 273.346832 | 339.37204 | 354.863647 | 316.196167 | 346.14267 | 348.207977 | 368.724335 | 356.588135 | 328.808563 | 1637.94762 | 4449.65234 | 1635.76916 | 6748.20947 | 6745.30664 | 5226.13525 | 7089.84131 | 5676.65381 | 1637.94762 | 4774.99902 | 3278.17627 | 2849.729 | 3600.69897 | 2647.38306 | 3953.66406 | 1637.94186 | 170.895569 | 198.434525 | 191.498734 | 202.185043 | 194.216782 | 235.644287 | 180.193268 | 182.326965 | 1635.76916 | 1706.2832 | 3307.54102 | 2139.27197 | 5095.43359 | 503.088196 | 4629.021 | 2111.21704 | 2546.45923 | 1635.76916 | 5133.25244 | 4205.14111 | 6290.34717 | 1637.94762 | 22229.7813 | 8740.68457 | 6094.7915 | 2676.61182 | 3616.00366 | 4230.48145 | 3692.62646
1639.62609 | 4027.65625 | 3607.93579 | 4492.90869 | 5416.42969 | 2719.14648 | 4577.87305 | 2594.37231 | 1403.84241 | 5602.17578 | 6596.47021 | 3984.79761 | 2713.25903 | 8878.89941 | 2881.20874 | 8221.94043 | 1629.52563 | 8399.68457 | 8937.07227 | 6145.28467 | 8531.4668 | 1106.49854 | 5446.98779 | 1641.80456 | 1867.5907 | 2635.97998 | 2285.64111 | 2472.94727 | 2389.33081 | 1708.56458 | 3011.20435 | 3249.89795 | 1210.68994 | 2993.15259 | 1641.79879 | 373.647766 | 341.230621 | 346.302612 | 356.294189 | 311.890656 | 289.706482 | 290.778534 | 331.178802 | 348.318329 | 323.315155 | 353.369995 | 326.779053 | 302.718384 | 244.259842 | 301.664398 | 278.984985 | 338.890808 | 349.980591 | 310.545959 | 341.413422 | 357.32605 | 359.394073 | 344.711945 | 329.971222 | 1641.80456 | 4747.60986 | 1639.62609 | 6749.81299 | 6728.78613 | 5194.53174 | 7040.34277 | 5591.43164 | 1641.80456 | 4746.03564 | 3384.60303 | 2867.27075 | 3646.61426 | 2686.7002 | 4095.19824 | 1641.79879 | 168.214157 | 198.023193 | 193.55687 | 204.320435 | 175.579788 | 236.214386 | 180.80603 | 172.815964 | 1639.62609 | 1598.43701 | 3258.70093 | 2064.55737 | 5047.55566 | 561.130676 | 4543.62061 | 2082.73511 | 2464.54248 | 1639.62609 | 5075.8457 | 3916.13037 | 6256.84912 | 1641.80456 | 21810.9082 | 8862.11621 | 5894.57471 | 2609.77075 | 3669.97363 | 4168.1582 | 3635.93799
1643.48302 | 4035.36279 | 3658.00415 | 4419.31006 | 5405.40967 | 2694.11426 | 4463.82129 | 2458.44482 | 1390.01685 | 5671.32422 | 6583.85986 | 3948.64502 | 2697.62256 | 8915.76074 | 2926.08716 | 8147.37793 | 1696.28149 | 8509.97754 | 8841.88672 | 6137.09326 | 8533.37793 | 1235.11633 | 5523.36377 | 1645.66149 | 1782.19312 | 2571.21606 | 2176.66602 | 2250.87988 | 2374.44678 | 1786.375 | 2857.15381 | 3076.95093 | 1251.10095 | 2917.70068 | 1645.65572 | 373.644775 | 343.575287 | 355.368958 | 356.049194 | 311.218506 | 282.841553 | 290.051544 | 331.850952 | 346.277191 | 317.32608 | 351.344604 | 325.98642 | 308.535217 | 241.117172 | 297.033936 | 282.597046 | 331.125519 | 349.678253 | 308.760773 | 336.749664 | 364.701019 | 355.016632 | 333.903625 | 330.818634 | 1645.66149 | 4856.51465 | 1643.48302 | 6501.05908 | 6777.64209 | 5147.03906 | 7008.70703 | 5597.74707 | 1645.66149 | 4809.42773 | 3426.69727 | 2818.84717 | 3564.96265 | 2798.06006 | 3997.86353 | 1645.65572 | 171.149261 | 193.016495 | 187.607971 | 202.715698 | 182.357224 | 229.672745 | 182.943878 | 178.913986 | 1643.48302 | 1582.15393 | 3172.9646 | 2053.81519 | 5154.8335 | 520.508667 | 4584.88525 | 1938.18555 | 2390.40991 | 1643.48302 | 4969.58203 | 3926.84814 | 6174.46729 | 1645.66149 | 21984.707 | 8896.12598 | 5770.08545 | 2610.39331 | 3758.99951 | 4201.76416 | 3325.1311
1647.33996 | 4143.77344 | 3651.36523 | 4452.02832 | 5515.16113 | 2734.97119 | 4544.50732 | 2540.02222 | 1395.03003 | 5670.45166 | 6508.19043 | 4081.63843 | 2767.82642 | 8913.56836 | 2989.49194 | 8145.97852 | 1623.46191 | 8452.91797 | 8819.92188 | 6184.31885 | 8601.26855 | 1246.02991 | 5524.08008 | 1649.51842 | 1642.83081 | 2432.52075 | 2254.01587 | 2104.91284 | 2108.60205 | 1674.39233 | 2728.84668 | 2749.36646 | 1261.2074 | 2851.33569 | 1649.51266 | 379.94632 | 344.577515 | 365.539581 | 352.678253 | 309.420105 | 279.711884 | 290.147369 | 340.275024 | 344.822876 | 320.152649 | 337.831055 | 331.801666 | 309.449127 | 245.682495 | 294.938782 | 285.117554 | 330.373108 | 353.300537 | 296.026306 | 334.564697 | 363.676849 | 358.580902 | 339.967377 | 326.546783 | 1649.51842 | 4732.44971 | 1647.33996 | 6576.54004 | 6654.64795 | 5330.69971 | 7011.03906 | 5561.76318 | 1649.51842 | 4822.67334 | 3183.61401 | 2709.65869 | 3471.59497 | 2721.66748 | 3705.13892 | 1649.51266 | 177.4552 | 186.213318 | 185.912323 | 200.309494 | 203.44249 | 229.569809 | 184.682358 | 185.681458 | 1647.33996 | 1636.72327 | 3175.51929 | 2071.56982 | 5084.48486 | 366.969208 | 4679.45654 | 1969.2594 | 2370.13379 | 1647.33996 | 5214.57275 | 4153.67627 | 6158.79248 | 1649.51842 | 22249.916 | 8613.15332 | 5761.59033 | 2546.72803 | 3628.64893 | 4083.26099 | 3204.11963
1651.19689 | 4124.0459 | 3570.31934 | 4475.20166 | 5457.09473 | 2758.06445 | 4638.125 | 2651.99707 | 1392.95935 | 5651.40234 | 6586.21143 | 4069.58887 | 2801.84375 | 8885.89355 | 2985.18286 | 8168.74463 | 1588.96521 | 8435.64258 | 8789.49902 | 6183.90674 | 8694.21973 | 1181.07092 | 5475.08887 | 1653.37536 | 1645.42566 | 2525.48242 | 2291.25781 | 2365.36865 | 2246.58667 | 1719.15918 | 2779.92578 | 2869.87183 | 1258.29761 | 2858.46069 | 1653.36959 | 384.15097 | 340.373291 | 355.979523 | 351.913696 | 313.36618 | 291.880341 | 289.756287 | 341.038635 | 343.427612 | 331.653168 | 335.312744 | 331.633636 | 300.04892 | 254.686661 | 308.51532 | 289.101746 | 340.3255 | 351.068604 | 272.871918 | 335.25473 | 358.645142 | 359.780457 | 360.447723 | 318.411774 | 1653.37536 | 4908.91748 | 1651.19689 | 6724.45361 | 6667.72314 | 5255.94434 | 6996.6499 | 5530.22119 | 1653.37536 | 4763.49951 | 3056.78589 | 2722.77075 | 3598.59326 | 2621.85571 | 3692.64844 | 1653.36959 | 174.408386 | 179.351929 | 195.254608 | 204.194473 | 207.173126 | 239.578369 | 183.274734 | 172.382919 | 1651.19689 | 1553.57007 | 3137.76196 | 2043.42993 | 4932.10645 | 365.428925 | 4678.18018 | 1980.22791 | 2341.80542 | 1651.19689 | 5014.79297 | 4498.27539 | 6110.45654 | 1653.37536 | 22037.6016 | 8439.80176 | 5793.62109 | 2486.07666 | 3582.00317 | 3980.0105 | 3391.30298
1655.05382 | 4071.36865 | 3602.17603 | 4405.40771 | 5401.27148 | 2768.8208 | 4611.47266 | 2665.24414 | 1418.87341 | 5660.55664 | 6690.1582 | 3995.62524 | 2790.39209 | 8944.04492 | 2980.72949 | 8222.00391 | 1651.1875 | 8555.66309 | 8825.98535 | 6206.91309 | 8755.92969 | 1317.22278 | 5451.13086 | 1657.23229 | 1748.48926 | 2507.8252 | 2274.29785 | 2421.66821 | 2299.6709 | 1611.80066 | 2855.40063 | 2877.32471 | 1262.33557 | 2838.76025 | 1657.22652 | 392.925903 | 326.967957 | 347.321838 | 358.328369 | 305.093933 | 296.366302 | 275.52597 | 310.547119 | 343.692474 | 341.579681 | 338.949097 | 325.004089 | 290.35788 | 249.47998 | 294.993256 | 283.732849 | 324.370148 | 339.959137 | 300.797943 | 343.088623 | 363.144653 | 347.560364 | 359.557343 | 323.65802 | 1657.23229 | 4852.75879 | 1655.05382 | 6737.85742 | 6735.60986 | 5160.97656 | 6920.17822 | 5576.12598 | 1657.23229 | 4644.20361 | 3153.67163 | 2706.17993 | 3488.46655 | 2625.36182 | 3894.22095 | 1657.22652 | 153.446976 | 168.564087 | 197.515564 | 206.661499 | 191.014969 | 232.491241 | 176.092041 | 150.494141 | 1655.05382 | 1504.50134 | 3105.45313 | 2012.98779 | 4891.09424 | 520.756287 | 4621.02686 | 1930.05469 | 2315.9165 | 1655.05382 | 4917.93164 | 4497.03662 | 6056.73486 | 1657.23229 | 22251.2852 | 8589.41113 | 5803.29834 | 2587.21094 | 3662.33252 | 3825.20532 | 3341.07764
1658.91076 | 4090.22363 | 3678.95728 | 4356.35205 | 5403.76514 | 2728.63574 | 4557.68555 | 2617.15649 | 1462.84644 | 5621.25635 | 6693.51074 | 3999.38745 | 2762.61328 | 8968.11426 | 2975.85254 | 8197.39453 | 1723.96118 | 8591.27148 | 8905.91602 | 6208.0459 | 8720.94238 | 1411.18115 | 5435.72949 | 1661.08922 | 1591.4198 | 2473.70557 | 2098.64258 | 2273.87646 | 2172.86328 | 1409.49072 | 2793.58398 | 2832.93335 | 1171.60913 | 2666.29004 | 1661.08346 | 377.347656 | 331.220428 | 358.037292 | 318.322784 | 300.282013 | 286.613525 | 273.748901 | 333.831329 | 336.806213 | 325.908569 | 349.900024 | 323.738953 | 301.00351 | 241.394348 | 284.214874 | 277.700806 | 326.191803 | 345.354675 | 311.211273 | 341.894318 | 351.057648 | 352.806274 | 346.43689 | 311.262939 | 1661.08922 | 4522.81494 | 1658.91076 | 6651.6333 | 6677.13428 | 5224.37305 | 6841.17871 | 5613.86328 | 1661.08922 | 4555.80615 | 3002.14331 | 2513.60107 | 3357.23096 | 2450.67407 | 3804.61035 | 1661.08346 | 164.898666 | 189.825302 | 183.832993 | 212.087738 | 185.870651 | 235.420334 | 164.993439 | 178.069534 | 1658.91076 | 1541.6416 | 3106.37549 | 1994.63892 | 4910.3208 | 565.576172 | 4596.19385 | 1887.70715 | 2278.16846 | 1658.91076 | 5184.04346 | 4233.23096 | 6089.33203 | 1661.08922 | 22126.5938 | 8838.125 | 5801.23438 | 2516.17651 | 3512.30127 | 3754.25415 | 3178.22949
1662.76769 | 4132.85352 | 3629.14185 | 4408.17432 | 5333.92529 | 2626.96655 | 4575.00195 | 2579.17139 | 1483.32825 | 5539.97607 | 6678.59229 | 4031.38477 | 2746.69556 | 8847.88477 | 2909.47876 | 8027.59424 | 1758.20483 | 8433.97559 | 8874.46777 | 6113.68945 | 8580.10254 | 1226.60095 | 5390.35156 | 1664.94616 | 1462.64392 | 2404.07764 | 1975.39893 | 2124.21411 | 2086.98193 | 1251.12305 | 2817.73145 | 2837.01392 | 1040.62561 | 2507.68921 | 1664.94039 | 370.795349 | 328.138641 | 347.194946 | 336.032898 | 302.773407 | 291.905731 | 277.586426 | 336.667114 | 330.941864 | 331.696411 | 339.947845 | 328.380188 | 307.249664 | 237.75946 | 281.591248 | 283.036163 | 333.05188 | 344.134644 | 303.007202 | 345.661652 | 361.266479 | 353.059479 | 348.580933 | 317.357208 | 1664.94616 | 4161.85205 | 1662.76769 | 6568.20117 | 6561.39648 | 5229.42773 | 6834.86816 | 5557.10547 | 1664.94616 | 4555.33398 | 2806.5835 | 2359.42432 | 3249.83838 | 2301.23926 | 3633.99365 | 1664.94039 | 161.091858 | 184.612473 | 182.328125 | 210.735214 | 193.739899 | 223.839676 | 171.173798 | 174.040466 | 1662.76769 | 1526.08569 | 3083.90039 | 1965.22107 | 4871.83594 | 413.718811 | 4598.62793 | 1867.52722 | 2201.8064 | 1662.76769 | 5300.18652 | 4136 | 6200.88818 | 1664.94616 | 21801.0605 | 8897.05273 | 5610.23047 | 2359.73535 | 3327.08984 | 3905.6731 | 3098.6062
1666.62462 | 4150.61572 | 3603.41089 | 4437.87842 | 5293.14551 | 2624.7998 | 4600.9292 | 2612.98389 | 1483.40918 | 5614.49658 | 6704.42871 | 4062.33838 | 2815.91943 | 8833.89063 | 2825.85254 | 7993.19092 | 1767.28357 | 8340.54297 | 8727.84375 | 6084.76904 | 8451.90137 | 1307.72144 | 5327.60986 | 1668.80309 | 1684.49377 | 2350.85352 | 2061.4856 | 2191.38477 | 2147.63672 | 1276.13318 | 3016.67017 | 2935.2915 | 999.289978 | 2605.11987 | 1668.79732 | 370.178802 | 323.104889 | 346.029144 | 347.651001 | 310.051422 | 286.839539 | 278.614136 | 331.627563 | 325.764679 | 333.776215 | 331.157806 | 327.564972 | 305.932343 | 238.960083 | 287.910339 | 279.655975 | 332.80426 | 338.066498 | 289.87851 | 341.792023 | 367.272156 | 357.073853 | 349.089966 | 324.462921 | 1668.80309 | 4084.08374 | 1666.62462 | 6627.44775 | 6568.92822 | 5131.95264 | 6858.2915 | 5513.28711 | 1668.80309 | 4628.47559 | 2878.09497 | 2470.67578 | 3214.93237 | 2407.60791 | 3731.41235 | 1668.79732 | 164.791199 | 179.50029 | 189.476746 | 209.025391 | 200.874069 | 225.255447 | 177.806381 | 173.460388 | 1666.62462 | 1487.36243 | 3066.33203 | 1958.28821 | 4831.54834 | 411.611145 | 4543.38574 | 1884.09668 | 2149.03271 | 1666.62462 | 5215.73242 | 4107.66504 | 6271.98096 | 1668.80309 | 21743.0098 | 8703.41895 | 5336.04199 | 2333.51758 | 3394.92017 | 4216.37549 | 3135.38306
1670.48156 | 4153.44336 | 3657.07397 | 4396.24951 | 5394.479 | 2733.78662 | 4533.43457 | 2660.14185 | 1459.93115 | 5751.39258 | 6705.62744 | 4055.01172 | 2914.24829 | 8939.68457 | 2848.09619 | 8102.19336 | 1770.42761 | 8396.68262 | 8703.98438 | 6121.36279 | 8441.02051 | 1687.49207 | 5392.39453 | 1672.66003 | 1901.56567 | 2565.83447 | 2081.72949 | 2460.9519 | 1953.34326 | 1501.04517 | 2839.01001 | 3024.39038 | 1123.8197 | 2953.42627 | 1672.65426 | 376.778412 | 324.393463 | 354.766632 | 342.1987 | 307.653198 | 275.198059 | 277.288696 | 324.719482 | 325.564941 | 328.107574 | 332.516418 | 322.567017 | 302.70755 | 246.476547 | 296.107117 | 277.002167 | 328.157166 | 333.620087 | 286.857788 | 331.65213 | 363.806519 | 357.481537 | 345.070557 | 324.561188 | 1672.66003 | 4357.4834 | 1670.48156 | 6691.98535 | 6642.61328 | 5090.42725 | 6903.61914 | 5551.70264 | 1672.66003 | 4639.38965 | 2960.18262 | 2677.72803 | 3453.51245 | 2501.55762 | 3856.51245 | 1672.65426 | 171.942947 | 179.980759 | 193.597702 | 204.291809 | 197.496384 | 236.327789 | 174.360046 | 177.956635 | 1670.48156 | 1500.62366 | 3110.23877 | 1949.1344 | 4880.08398 | 577.831604 | 4475.59766 | 1914.06116 | 2195.08667 | 1670.48156 | 5243.74023 | 4012.44751 | 6216.76465 | 1672.66003 | 21834.3438 | 8585.85742 | 5677.32666 | 2391.18286 | 3530.40747 | 4258.6084 | 2984.3313
1674.33849 | 4116.55615 | 3483.10303 | 4384.64502 | 5413.10156 | 2704.27466 | 4445.21973 | 2581.67188 | 1388.35315 | 5607.95801 | 6644.78857 | 4006.47192 | 2854.98389 | 8754.26172 | 2972.30054 | 7938.99023 | 1743.78052 | 8279.25781 | 8885.01465 | 5990.05615 | 8491.05859 | 1424.17737 | 5587.91748 | 1676.51696 | 1956.87024 | 2636.0708 | 2439.22729 | 2489.52246 | 2373.40308 | 1564.79663 | 2806.00146 | 3234.85205 | 1454.49365 | 3039.15674 | 1676.51119 | 390.013916 | 332.467865 | 350.372437 | 353.669464 | 287.422729 | 277.610107 | 278.982758 | 313.432526 | 331.729523 | 327.482239 | 335.933167 | 322.51767 | 303.454987 | 257.066986 | 297.677032 | 293.840942 | 328.065765 | 334.148834 | 296.612976 | 328.47876 | 362.523743 | 342.556915 | 345.885651 | 321.661926 | 1676.51696 | 4691.28564 | 1674.33849 | 6520.18213 | 6562.54785 | 5191.87305 | 6982.42041 | 5546.77539 | 1676.51696 | 4637.90723 | 3481.1748 | 2994.09595 | 3724.43823 | 2814.19971 | 3882.87402 | 1676.51119 | 163.394623 | 171.414612 | 187.099548 | 190.4422 | 184.911621 | 233.52327 | 164.592361 | 164.77005 | 1674.33849 | 1468.57141 | 3131.51221 | 1878.85779 | 4893.9917 | 400.265961 | 4505.9707 | 1875.45496 | 2243.25659 | 1674.33849 | 5308.38916 | 4026.64307 | 6144.67236 | 1676.51696 | 22785.7129 | 8827.39258 | 5906.22461 | 2624.84082 | 3893.31787 | 4311.06494 | 3273.12549
1678.19543 | 3953.9043 | 3312.31787 | 4244.14551 | 5245.63818 | 2668.22754 | 4455.02979 | 2475.34204 | 1361.5863 | 5602.82666 | 6694.53271 | 4081.77173 | 2760.89917 | 8638.58691 | 3023.83691 | 7919.93018 | 1739.39343 | 8243.3877 | 8847.04688 | 6051.70996 | 8549.66797 | 1233.19116 | 5480.56055 | 1680.37389 | 1784.73291 | 2336.27856 | 2265.33838 | 2182.57593 | 2132.89307 | 1512.3064 | 2732.40967 | 2960.31787 | 1240.8623 | 2784.25903 | 1680.36813 | 379.324249 | 330.566986 | 350.760498 | 356.979248 | 295.182739 | 272.429291 | 283.912231 | 326.906616 | 323.777313 | 315.770538 | 338.723206 | 328.433594 | 304.664612 | 248.077652 | 300.65329 | 290.229462 | 325.461182 | 334.632263 | 290.249146 | 344.129181 | 349.754883 | 346.75827 | 349.686096 | 314.318054 | 1680.37389 | 4419.51611 | 1678.19543 | 6521.73633 | 6599.37158 | 5313.98535 | 6856.6958 | 5572.81055 | 1680.37389 | 4619.81543 | 3168.88428 | 2729.63672 | 3476.46094 | 2549.03125 | 3805.27856 | 1680.36813 | 173.790024 | 166.212448 | 186.14888 | 182.78241 | 184.597244 | 233.20105 | 167.951752 | 170.934113 | 1678.19543 | 1395.56433 | 3021.20557 | 1930.34412 | 4778.31006 | 352.745514 | 4404.06641 | 1788.44312 | 2139.79004 | 1678.19543 | 5121.67578 | 3821.29053 | 6178.63818 | 1680.37389 | 22362.2129 | 8691.20801 | 5608.43457 | 2364.72266 | 3486.57593 | 3897.68408 | 3069.29297
1682.05236 | 3956.89404 | 3455.48462 | 4373.05713 | 5284.61914 | 2700.40259 | 4504.0415 | 2526.28418 | 1424.27661 | 5531.38867 | 6680.49707 | 4077.5791 | 2777.14404 | 8578.91113 | 3069.74805 | 8013.78711 | 1868.09351 | 8322.29395 | 8864.60547 | 6217.53906 | 8611.4834 | 1339.26758 | 5362.54785 | 1684.23083 | 1576.11548 | 2175.82617 | 1891.07007 | 2053.10303 | 1878.14709 | 1380.94885 | 2649.21387 | 2706.19312 | 1002.56763 | 2505.4436 | 1684.22506 | 378.107971 | 329.752472 | 349.486755 | 353.384857 | 303.720917 | 275.393738 | 289.056 | 322.206024 | 318.178955 | 319.960846 | 339.503601 | 330.47403 | 300.36319 | 227.917435 | 301.251801 | 283.722687 | 326.004639 | 339.830536 | 282.494415 | 341.487762 | 345.684296 | 350.48407 | 348.535461 | 320.13327 | 1684.23083 | 4087.96899 | 1682.05236 | 6558.51318 | 6574.37988 | 5252.92773 | 6813.10889 | 5587.61182 | 1684.23083 | 4504.57959 | 2821.01953 | 2481.24927 | 3152.20825 | 2301.45288 | 3590.87598 | 1684.22506 | 174.969101 | 173.466522 | 184.15181 | 190.697754 | 189.477875 | 229.875046 | 179.444794 | 179.627151 | 1682.05236 | 1457.68115 | 3008.11328 | 2009.64539 | 4760.99707 | 570.401917 | 4380.90479 | 1838.5498 | 2143.72778 | 1682.05236 | 5035.19678 | 4045.01855 | 6187.09033 | 1684.23083 | 21828.0273 | 8445.64355 | 5448.53906 | 2261.61255 | 3265.38379 | 3807.27319 | 2998.34937
1685.90929 | 4025.9519 | 3639.27026 | 4469.49414 | 5305.87842 | 2767.00879 | 4488.22314 | 2600.62891 | 1464.22302 | 5553.92773 | 6586.95947 | 4033.53833 | 2857.2771 | 8563.5752 | 2998.21362 | 7975.26172 | 1892.03821 | 8255.16504 | 8744.42871 | 6289.62207 | 8626.48047 | 1546.78064 | 5392.72021 | 1688.08776 | 1593.59131 | 2307.43872 | 1819.84583 | 2147.75415 | 1977.22717 | 1383.27271 | 2666.61035 | 2689.52417 | 1025.1488 | 2545.32178 | 1688.08199 | 381.040588 | 321.074188 | 344.59613 | 343.351257 | 305.529327 | 275.639282 | 291.420013 | 317.744507 | 317.749969 | 329.468903 | 337.525299 | 326.896027 | 295.479248 | 225.316818 | 294.657501 | 285.899872 | 319.9935 | 344.923737 | 285.334259 | 337.528442 | 351.030457 | 343.650543 | 346.940948 | 327.974884 | 1688.08776 | 4089.18237 | 1685.90929 | 6583.08691 | 6568.39648 | 5124.53467 | 6769.0498 | 5493.79248 | 1688.08776 | 4435.65137 | 2859.0603 | 2549.37524 | 3117.47803 | 2389.47437 | 3502.28296 | 1688.08199 | 168.255676 | 178.314255 | 183.503265 | 200.191589 | 191.042664 | 225.985382 | 173.850159 | 182.102631 | 1685.90929 | 1478.50549 | 3037.48315 | 1957.13281 | 4731.00391 | 627.729736 | 4419.5625 | 1862.44055 | 2199.01978 | 1685.90929 | 4907.78955 | 4319.29883 | 6123.12012 | 1688.08776 | 21805.8984 | 8438.39551 | 5604.72998 | 2444.30591 | 3445.76538 | 4114.52783 | 3193.37622
1689.76623 | 4028.91431 | 3640.36816 | 4368.15137 | 5250.48438 | 2799.78296 | 4424.50049 | 2595.91187 | 1427.11267 | 5694.09863 | 6524.39307 | 4043.74805 | 2879.57861 | 8615.01465 | 2883.76807 | 7818.69434 | 1753.92395 | 8079.71875 | 8543.07715 | 6260.94629 | 8562.75879 | 1557.34827 | 5527.44971 | 1691.94469 | 1882.5249 | 2490.10156 | 2212.84424 | 2179.00146 | 2264.6145 | 1631.13391 | 2809.82227 | 2763.12231 | 1187.85046 | 2913.74268 | 1691.93893 | 377.191711 | 313.515991 | 340.018158 | 333.241058 | 304.788147 | 272.992767 | 286.362274 | 327.044373 | 321.768585 | 325.651733 | 332.932007 | 320.449371 | 294.369202 | 234.849609 | 291.456604 | 287.396576 | 311.982605 | 344.826996 | 292.381073 | 342.122009 | 351.932434 | 338.045197 | 345.918365 | 328.430054 | 1691.94469 | 4342.76416 | 1689.76623 | 6590.05078 | 6562.48242 | 5062.42383 | 6692.47119 | 5339.67188 | 1691.94469 | 4592.96582 | 3100.7312 | 2760.01855 | 3374.26416 | 2643.83032 | 3758.23779 | 1691.93893 | 166.796814 | 177.684784 | 186.15744 | 200.877975 | 186.613556 | 224.063126 | 161.627655 | 175.208664 | 1689.76623 | 1395.32788 | 3048.63354 | 1823.21936 | 4667.84668 | 397.408081 | 4479.14307 | 1789.87012 | 2186.16748 | 1689.76623 | 4790.82031 | 4278.44824 | 6057.3125 | 1691.94469 | 22041.082 | 8756.40527 | 5771.53027 | 2554.39404 | 3546.81274 | 4302.62988 | 3276.38159
1693.62316 | 3966.28955 | 3589.06152 | 4369.24512 | 5459.46875 | 2742.84229 | 4459.02637 | 2594.90234 | 1400.79443 | 5642.86084 | 6616.03418 | 4100.37354 | 2741.72168 | 8726.3584 | 3034.2854 | 7910.10498 | 1763.42371 | 8245.99023 | 8728.22266 | 6350.55225 | 8407.74902 | 1240.4895 | 5501.02881 | 1695.80163 | 1697.151 | 2336.25122 | 2128.09033 | 2144.8855 | 2165.5813 | 1479.87207 | 2659.74072 | 2676.73047 | 1077.60413 | 2620.28809 | 1695.79586 | 378.111908 | 325.553345 | 335.774231 | 334.422546 | 296.666321 | 282.456421 | 274.962646 | 327.245728 | 330.095886 | 318.462708 | 328.192535 | 315.84964 | 294.952057 | 236.796951 | 297.674469 | 283.433868 | 315.282471 | 339.386627 | 296.077972 | 333.409637 | 349.160248 | 339.464966 | 342.678162 | 326.207672 | 1695.80163 | 4006.34912 | 1693.62316 | 6566.47021 | 6315.6499 | 5028.979 | 6725.1792 | 5337.1792 | 1695.80163 | 4688.34814 | 3044.99316 | 2566.59277 | 3290.90063 | 2466.13232 | 3700.6167 | 1695.79586 | 164.723145 | 177.544724 | 183.640121 | 196.775467 | 178.470276 | 220.180344 | 166.320282 | 158.802109 | 1693.62316 | 1428.51453 | 3076.57715 | 1904.97119 | 4760.82373 | 394.834961 | 4549.0791 | 1809.24695 | 2070.50586 | 1693.62316 | 5088.51025 | 4086.92456 | 6104.54297 | 1695.80163 | 22111.2188 | 8751.99609 | 5624.56738 | 2370.75366 | 3288.47119 | 4072.78345 | 2882.22241
1697.48009 | 3850.72363 | 3617.5498 | 4320.30957 | 5255.31494 | 2677.2998 | 4387.41309 | 2594.2876 | 1344.4032 | 5696.51709 | 6589.09863 | 3821.71118 | 2681.69238 | 8550.97656 | 2912.35156 | 7913.18018 | 1779.29822 | 8288.46289 | 8899.72363 | 6094.13232 | 8413.04492 | 1154.25671 | 5337.35498 | 1699.65856 | 1704.73218 | 2294.3772 | 2138.62988 | 2054.74438 | 2312.75977 | 1504.51697 | 2706.08423 | 2848.3999 | 1104.6438 | 2557.36548 | 1699.65279 | 379.669342 | 337.867584 | 335.08548 | 339.270599 | 293.08844 | 288.500092 | 267.553406 | 324.778412 | 325.238251 | 318.549622 | 327.272552 | 320.780792 | 294.477264 | 237.465775 | 298.983521 | 272.972382 | 318.51712 | 327.180145 | 292.423859 | 314.356964 | 351.309479 | 345.567902 | 342.183441 | 315.345795 | 1699.65856 | 4166.15869 | 1697.48009 | 6597.36133 | 6354.24805 | 5072.83398 | 6726.70703 | 5448.32275 | 1699.65856 | 4648.771 | 3190.32056 | 2600.43506 | 3351.64111 | 2496.70874 | 3651.02246 | 1699.65279 | 163.848282 | 170.275787 | 172.984146 | 194.256485 | 177.846512 | 219.39238 | 176.585327 | 158.102875 | 1697.48009 | 1372.06079 | 2958.29004 | 1844.98608 | 4679.10449 | 586.601563 | 4394.13232 | 1756.43042 | 2105.75439 | 1697.48009 | 5091.57031 | 4107.01123 | 5997.3501 | 1699.65856 | 22075.7969 | 8708.89844 | 5684.64746 | 2283.13062 | 3284.88232 | 4036.11182 | 2895.25342
1701.33703 | 3941.35815 | 3568.93213 | 4295.16309 | 5200.94775 | 2746.82031 | 4432.35059 | 2660.47241 | 1367.28198 | 5671.23047 | 6665.49365 | 3901.63794 | 2720.3147 | 8599.45215 | 2946.00488 | 7961.33936 | 1789.31177 | 8141.26904 | 8937.60742 | 6194.02002 | 8530.39648 | 1474.03125 | 5472.18408 | 1703.51549 | 1790.27234 | 2307.78003 | 2202.77856 | 2118.06763 | 2319.66333 | 1578.8988 | 2810.88867 | 3020.05054 | 1194.14331 | 2628.34497 | 1703.50973 | 379.356598 | 329.997253 | 341.673309 | 337.512848 | 298.132782 | 278.804382 | 263.985992 | 327.223328 | 309.92865 | 313.429749 | 326.149109 | 328.627655 | 291.610352 | 241.80722 | 293.00528 | 262.038422 | 310.321167 | 324.005493 | 290.082123 | 307.831726 | 353.348358 | 344.897095 | 343.160004 | 293.047272 | 1703.51549 | 4434.10986 | 1701.33703 | 6596.3418 | 6444.42236 | 5031.72949 | 6675.56201 | 5556.29199 | 1703.51549 | 4683.72998 | 3205.17261 | 2664.0271 | 3453.06738 | 2508.6377 | 3777.71753 | 1703.50973 | 167.629318 | 162.561218 | 167.277466 | 196.254395 | 186.939316 | 228.645767 | 174.537277 | 174.654419 | 1701.33703 | 1409.30652 | 2957.32178 | 1931.81128 | 4751.95117 | 578.103577 | 4517.9165 | 1793.19531 | 2133.02881 | 1701.33703 | 5131.88281 | 4137.30908 | 6043.6958 | 1703.51549 | 21996.0273 | 8505.7998 | 5671.35938 | 2371.06543 | 3451.72021 | 4169.521 | 3171.26538
1705.19396 | 4060.07422 | 3523.68774 | 4328.48389 | 5294.45557 | 2687.55933 | 4460.08105 | 2605.18799 | 1413.26831 | 5599.51514 | 6659.42236 | 3994.01978 | 2809.28345 | 8574.5752 | 2941.61816 | 7975.65332 | 1777.5387 | 8059.00146 | 8905.24707 | 6233.04199 | 8569.37695 | 1474.1731 | 5537.2998 | 1707.37243 | 1714.2229 | 2335.89429 | 2118.35083 | 2177.4585 | 2150.01611 | 1451.98889 | 2722.35767 | 2947.10474 | 1177.24524 | 2631.67163 | 1707.36666 | 383.17804 | 319.128998 | 350.3078 | 336.935181 | 297.300812 | 271.857544 | 261.3815 | 320.043396 | 314.416595 | 293.785065 | 323.718811 | 322.264343 | 289.234711 | 240.617233 | 292.898254 | 261.697937 | 307.366913 | 342.927826 | 297.889038 | 324.04071 | 343.077393 | 332.47229 | 338.192932 | 284.607452 | 1707.37243 | 4342.6001 | 1705.19396 | 6543.66211 | 6548.67188 | 5129.82959 | 6764.73779 | 5500.31055 | 1707.37243 | 4702.98975 | 3037.93457 | 2589.84741 | 3391.48999 | 2397.64893 | 3889.57104 | 1707.36666 | 168.709183 | 176.960831 | 176.814896 | 198.800064 | 191.547134 | 236.238205 | 169.980515 | 173.335648 | 1705.19396 | 1444.70325 | 3031.72266 | 1913.552 | 4760.31885 | 464.137573 | 4569.29102 | 1770.2561 | 2116.8606 | 1705.19396 | 5224.45703 | 4125.70117 | 6128.84082 | 1707.37243 | 22028.4863 | 8373.58008 | 5519.26953 | 2486.18091 | 3605.91602 | 4112.11426 | 3194.88086
1709.05089 | 4045.10181 | 3514.83203 | 4320.90332 | 5336.20703 | 2619.10767 | 4437.42432 | 2538.64575 | 1438.14722 | 5551.81104 | 6589.86133 | 3984.56836 | 2792.92993 | 8560.20117 | 2936.24829 | 7922.5376 | 1787.8385 | 8051.45313 | 8849.92383 | 6159.39063 | 8465.84277 | 1381.66382 | 5475.16553 | 1711.22936 | 1624.53479 | 2452.63208 | 1996.01892 | 2062.60352 | 2190.24072 | 1282.05005 | 2595.04443 | 2789.7063 | 1122.64539 | 2729.32715 | 1711.22359 | 377.727081 | 320.115082 | 345.962524 | 344.281708 | 297.330048 | 271.511749 | 283.190826 | 308.899048 | 321.969177 | 310.099701 | 338.608521 | 315.367859 | 290.299835 | 247.05629 | 277.477875 | 272.912567 | 318.864807 | 339.998444 | 298.169434 | 335.210663 | 343.808075 | 328.27948 | 340.350342 | 310.304871 | 1711.22936 | 4200.58789 | 1709.05089 | 6537.49609 | 6506.30273 | 5208.83936 | 6861.84521 | 5456.65479 | 1711.22936 | 4583.72607 | 3032.07178 | 2573.63403 | 3270.39453 | 2445.97388 | 3872.8042 | 1711.22359 | 158.605438 | 187.094452 | 174.422073 | 197.444321 | 191.286057 | 220.408325 | 173.153412 | 170.786087 | 1709.05089 | 1422.64612 | 3051.12183 | 1809.72107 | 4678.97852 | 344.924316 | 4460.33008 | 1723.4176 | 2108.77319 | 1709.05089 | 5203.69629 | 4108.23486 | 6154.71777 | 1711.22936 | 22163.9727 | 8579.71289 | 5487.84277 | 2519.04443 | 3723.89063 | 3898.52808 | 3038.25366
1712.90783 | 3936.67041 | 3523.49414 | 4229.18457 | 5246.23193 | 2716.58081 | 4446.10791 | 2607.40161 | 1442.48999 | 5583.79346 | 6592.49121 | 3994.63965 | 2637.14038 | 8719.55469 | 3004.68481 | 7875.15479 | 1832.28931 | 8030.31348 | 8860.51855 | 6172.71436 | 8345.20801 | 1616.93164 | 5456.47705 | 1715.08629 | 1557.4303 | 2448.69043 | 1857.46692 | 2046.29431 | 2214.32202 | 1223.14478 | 2627.9248 | 2708.13647 | 1065.80481 | 2739.28857 | 1715.08053 | 378.660858 | 316.308289 | 343.380951 | 338.698639 | 303.358398 | 269.19632 | 280.803925 | 310.055603 | 320.119995 | 322.801239 | 334.752655 | 317.102142 | 285.283081 | 240.553101 | 282.266937 | 283.649292 | 307.324585 | 340.874969 | 309.676666 | 331.822144 | 345.555939 | 331.641693 | 345.107269 | 293.505127 | 1715.08629 | 4183.95215 | 1712.90783 | 6618.52637 | 6340.36621 | 5123.57813 | 6795.50977 | 5586.59424 | 1715.08629 | 4521.60059 | 3080.59961 | 2560.92017 | 3147.59131 | 2553.21289 | 3755.57935 | 1715.08053 | 160.360168 | 174.693787 | 180.41806 | 200.401367 | 196.951416 | 228.935867 | 170.110214 | 180.01915 | 1712.90783 | 1384.36316 | 2973.87598 | 1783.20581 | 4640.82178 | 304.01236 | 4359.77393 | 1766.55347 | 2135.63843 | 1712.90783 | 5052.87158 | 4110.45215 | 6121.77686 | 1715.08629 | 22007.0332 | 8659.90332 | 5457.30762 | 2411.375 | 3612.36865 | 3870.88452 | 3071.04932
1716.76476 | 4031.71289 | 3489.24854 | 4215.60693 | 5260.45068 | 2766.4314 | 4584.18311 | 2646.88843 | 1462.88599 | 5663.51563 | 6685.77051 | 4155.2373 | 2611.13989 | 8775.9541 | 2939.66162 | 7956.84717 | 1787.57227 | 7971.78076 | 9064.63086 | 6337.72559 | 8448.30957 | 1789.63367 | 5579.64063 | 1718.94323 | 1404.08948 | 2250.56738 | 1777.80457 | 2142.44775 | 1951.79382 | 1262.41467 | 2554.03833 | 2648.58594 | 934.648376 | 2560.81689 | 1718.93746 | 374.639038 | 321.443756 | 347.154694 | 335.246002 | 302.641571 | 274.890991 | 274.868408 | 319.012512 | 320.877441 | 321.061035 | 333.250153 | 313.157104 | 280.1091 | 240.056213 | 292.84726 | 280.587189 | 308.824249 | 341.18512 | 310.986145 | 327.415222 | 346.318115 | 342.053986 | 341.042511 | 291.139984 | 1718.94323 | 4154.84717 | 1716.76476 | 6553.23145 | 6506.29346 | 5171.23535 | 6651.19434 | 5609.34766 | 1718.94323 | 4558.88672 | 2906.58984 | 2420.07715 | 3101.89014 | 2393.50366 | 3487.9751 | 1718.93746 | 159.625961 | 166.350754 | 184.134262 | 195.655746 | 195.982697 | 235.618271 | 164.35054 | 178.014511 | 1716.76476 | 1454.53296 | 2952.00513 | 1875.93933 | 4744.52344 | 442.735413 | 4468.24609 | 1898.24939 | 2084.802 | 1716.76476 | 5136.49023 | 4028.35962 | 6088.63623 | 1718.94323 | 21545.7676 | 8442.96875 | 5361.42676 | 2296.11328 | 3318.23096 | 3948.5874 | 3123.01318
1720.6217 | 4151.23389 | 3636.27441 | 4368.83447 | 5310.32471 | 2806.69116 | 4515.21045 | 2641.62598 | 1425.43213 | 5699.84082 | 6634.77295 | 4142.99902 | 2720.47461 | 8717.43945 | 3004.08008 | 7996.73193 | 1742.86401 | 7940.21338 | 9224.41602 | 6335.55811 | 8611.18652 | 1651.42773 | 5593.96875 | 1722.80016 | 1309.50916 | 2139.51855 | 1883.4812 | 2068.35254 | 1729.37537 | 1317.57886 | 2279.24463 | 2598.50708 | 838.91333 | 2491.35352 | 1722.7944 | 368.943085 | 328.808868 | 349.542542 | 340.358398 | 296.42395 | 280.181458 | 276.861725 | 326.550903 | 325.992157 | 308.491791 | 331.119873 | 308.413971 | 281.728394 | 247.310211 | 298.058167 | 271.512177 | 321.392487 | 337.258972 | 299.552032 | 327.857849 | 345.251007 | 352.057739 | 336.191956 | 313.932434 | 1722.80016 | 4036.47192 | 1720.6217 | 6509.60303 | 6559.07471 | 5308.01807 | 6670.82471 | 5540.48096 | 1722.80016 | 4552.91113 | 2770.66235 | 2341.77393 | 3217.77148 | 2121.39038 | 3260.75391 | 1722.7944 | 156.606659 | 173.120544 | 181.531372 | 188.320435 | 186.644684 | 229.885147 | 166.816727 | 170.094406 | 1720.6217 | 1461.20325 | 3035.50342 | 1987.04236 | 4779.86865 | 460.457764 | 4518.91211 | 1910.10852 | 2117.10767 | 1720.6217 | 5082.45313 | 4169.41699 | 6151.36865 | 1722.80016 | 21513.9004 | 8399.1377 | 5397.19775 | 2346.13062 | 3254.22583 | 3789.34937 | 2890.71899
1724.47863 | 4144.00049 | 3699.68506 | 4398.93994 | 5270.98438 | 2816.55981 | 4482.59717 | 2651.04419 | 1420.91663 | 5699.69043 | 6608.07178 | 4084.22241 | 2722.75854 | 8666.59473 | 3061.00244 | 7925.87451 | 1783.00549 | 7997.69238 | 9202.16309 | 6273.48682 | 8709.15234 | 1324.9679 | 5535.92139 | 1726.6571 | 1667.36584 | 2274.59888 | 2077.86182 | 2170.88696 | 1950.29907 | 1477.50537 | 2652.27173 | 2832.93726 | 1125.77124 | 2677.16602 | 1726.65133 | 376.935425 | 317.785522 | 339.33548 | 344.310455 | 296.937347 | 265.826569 | 276.451538 | 324.71759 | 324.50354 | 298.722778 | 307.886353 | 320.031067 | 290.537598 | 244.039627 | 297.12207 | 274.900421 | 308.612976 | 331.167511 | 293.459869 | 324.55899 | 340.018158 | 349.871124 | 347.064453 | 314.823608 | 1726.6571 | 4170.07666 | 1724.47863 | 6574.80908 | 6450.5293 | 5235.43506 | 6737.59863 | 5492.7749 | 1726.6571 | 4707.22363 | 3160.49829 | 2615.05859 | 3343.24561 | 2374.85059 | 3641.80225 | 1726.65133 | 165.14093 | 180.197678 | 177.583237 | 195.665665 | 180.985489 | 225.682144 | 181.747101 | 180.089294 | 1724.47863 | 1417.91919 | 3138.90112 | 1979.03369 | 4700.43066 | 352.881134 | 4524.86426 | 1843.65552 | 2167.50024 | 1724.47863 | 5086.99072 | 4154.66797 | 6237.63574 | 1726.6571 | 22079.0645 | 8501.33691 | 5506.11523 | 2458.97583 | 3499.15503 | 3917.77905 | 3098.67236
1728.33556 | 4085.46509 | 3562.09766 | 4328.22461 | 5227.98193 | 2772.86133 | 4579.50195 | 2645.22607 | 1467.63721 | 5678.92432 | 6665.99756 | 4109.43799 | 2665.93506 | 8616.92871 | 3011.71582 | 7875.16406 | 1828.59131 | 8084.38428 | 9133.27832 | 6296.55908 | 8681.10547 | 1056.17529 | 5517.88574 | 1730.51403 | 1874.2041 | 2582.94751 | 2263.26001 | 2393.43384 | 2302.50269 | 1676.63306 | 2981.21533 | 2970.65137 | 1337.88611 | 2814.7334 | 1730.50826 | 393.92868 | 326.66156 | 344.227844 | 342.481964 | 295.525818 | 263.489807 | 268.90686 | 318.067291 | 322.998413 | 316.332703 | 326.421478 | 322.459808 | 292.66864 | 234.641663 | 281.681519 | 270.388702 | 316.38858 | 334.112274 | 294.586487 | 305.946991 | 325.478302 | 336.430573 | 343.382355 | 309.677521 | 1730.51403 | 4398.56885 | 1728.33556 | 6547.9707 | 6406.50586 | 5074.09277 | 6735.42627 | 5469.4624 | 1730.51403 | 4823.14063 | 3254.37573 | 2766.28931 | 3316.04028 | 2643.84058 | 3920.19922 | 1730.50826 | 168.826019 | 169.959656 | 166.618225 | 203.865326 | 190.843155 | 219.741272 | 166.891495 | 159.117935 | 1728.33556 | 1407.14246 | 3191.26099 | 1906.39331 | 4677.38818 | 359.963867 | 4563.42334 | 1790.87842 | 2151.85181 | 1728.33556 | 5195.16699 | 3918.57227 | 6240.60449 | 1730.51403 | 22389.3652 | 8851.0625 | 5600.36816 | 2650.5249 | 3690.82324 | 4388.86963 | 3284.80762
1732.1925 | 4020.59106 | 3484.44995 | 4362.52832 | 5219.50342 | 2762.91357 | 4528.34521 | 2626.12744 | 1470.89258 | 5645.74121 | 6625.36328 | 4071.40137 | 2713.40356 | 8571.39258 | 3017.25366 | 7897.17041 | 1810.49792 | 8115.4165 | 9114.94727 | 6307.72119 | 8537.43555 | 1023.54846 | 5503.91797 | 1734.37096 | 1866.35645 | 2673.94824 | 2334.52832 | 2314.57666 | 2477.50391 | 1719.66333 | 3119.50171 | 2973.30176 | 1357.73279 | 2762.55054 | 1734.3652 | 373.69458 | 319.980713 | 339.04657 | 310.283875 | 286.636658 | 277.056122 | 281.129669 | 312.250854 | 321.444031 | 316.175293 | 339.36792 | 313.783386 | 298.804962 | 231.48996 | 300.567932 | 264.181183 | 309.104492 | 330.948242 | 293.843445 | 312.101685 | 339.148987 | 342.507813 | 343.922699 | 308.307922 | 1734.37096 | 4534.24365 | 1732.1925 | 6409.44629 | 6380.96777 | 5070.02734 | 6713.11523 | 5444.27881 | 1734.37096 | 4755.74707 | 3085.66333 | 2748.98315 | 3484.83252 | 2687.18384 | 3949.99121 | 1734.3652 | 169.211014 | 172.651093 | 170.527222 | 197.529358 | 194.73027 | 222.023682 | 173.126648 | 171.847641 | 1732.1925 | 1390.23926 | 3170.93604 | 1906.2301 | 4756.0874 | 458.875122 | 4544.57373 | 1737.40295 | 2153.4314 | 1732.1925 | 5090.33838 | 3992.87158 | 6166.17969 | 1734.37096 | 22582.1035 | 9133.74023 | 5578.34131 | 2689.59717 | 3635.73413 | 4461.76367 | 3200.04639
1736.04943 | 3954.76147 | 3468.63306 | 4332.69385 | 5148.95557 | 2770.84424 | 4444.89893 | 2655.36377 | 1469.14514 | 5650.84961 | 6553.21338 | 4041.81055 | 2774.70288 | 8567.85547 | 2960.12378 | 7919.16113 | 1761.89404 | 8096.83154 | 9107.39063 | 6342.35449 | 8478.17676 | 1206.45776 | 5532.32764 | 1738.2279 | 1812.01501 | 2574.08276 | 2323.89526 | 2062.5686 | 2389.66724 | 1671.52844 | 3015.62622 | 2928.33276 | 1282.95923 | 2654.9231 | 1738.22213 | 377.69519 | 316.705322 | 334.506134 | 320.800964 | 275.886475 | 277.96524 | 283.978851 | 306.68219 | 320.46637 | 317.605225 | 330.987396 | 309.243835 | 290.483215 | 237.205368 | 301.93515 | 269.743927 | 316.590454 | 331.924683 | 299.765289 | 321.578735 | 338.185669 | 340.178253 | 331.793091 | 311.075287 | 1738.2279 | 4601.82031 | 1736.04943 | 6377.20361 | 6427.85742 | 5118.54883 | 6623.48193 | 5381.42139 | 1738.2279 | 4706.6001 | 2972.68701 | 2708.2334 | 3714.75317 | 2612.88232 | 3835.03979 | 1738.22213 | 169.972458 | 174.420227 | 173.390228 | 195.756332 | 192.364182 | 220.320267 | 175.077148 | 176.5439 | 1736.04943 | 1384.00818 | 3087.24512 | 1964.27258 | 4805.1709 | 478.319855 | 4526.11572 | 1737.47974 | 2151.38647 | 1736.04943 | 5018.73145 | 4334.6333 | 6058.94385 | 1738.2279 | 22660.7949 | 9069.18652 | 5562.27832 | 2595.83496 | 3521.5603 | 4178.34424 | 3031.32007
1739.90636 | 3907.46777 | 3481.20435 | 4218.0332 | 5112.33936 | 2751.72192 | 4417.83398 | 2684.29126 | 1476.88696 | 5644.38037 | 6510.62305 | 4093.10352 | 2781.81592 | 8501.10059 | 2892.979 | 7907.99609 | 1742.34753 | 8056.15039 | 9093.30078 | 6410.70117 | 8487.85742 | 1420.72961 | 5578.34863 | 1742.08483 | 1889.00281 | 2604.25317 | 2305.9978 | 2173.81812 | 2175.49658 | 1740.10095 | 2735.56421 | 2917.86426 | 1281.53625 | 2728.99902 | 1742.07906 | 385.065552 | 321.766663 | 337.703094 | 341.203857 | 279.802765 | 274.642578 | 269.61734 | 309.072937 | 316.325195 | 319.336029 | 321.120697 | 312.201019 | 282.864014 | 239.64183 | 297.402252 | 272.184967 | 318.249359 | 334.610352 | 298.955505 | 328.731781 | 339.874268 | 333.654205 | 329.906799 | 311.383728 | 1742.08483 | 4702.25635 | 1739.90636 | 6452.93018 | 6520.875 | 5128.08984 | 6520.65918 | 5354.56396 | 1742.08483 | 4905.66309 | 3150.66016 | 2788.97803 | 3549.66797 | 2672.55518 | 3775.38623 | 1742.07906 | 169.804901 | 178.951279 | 171.594727 | 202.008011 | 190.164352 | 220.330338 | 173.642197 | 171.731552 | 1739.90636 | 1382.1394 | 3026.67871 | 1982.91284 | 4698.95264 | 478.669067 | 4549.88086 | 1792.05249 | 2124.66992 | 1739.90636 | 5047.59521 | 4379.32617 | 5980.26904 | 1742.08483 | 22348.5293 | 8631.52832 | 5712.56592 | 2577.1001 | 3651.97876 | 4198.84912 | 3152.1167
1743.7633 | 3951.18042 | 3543.42725 | 4277.67529 | 5225.81592 | 2708.34424 | 4391.75195 | 2613.93994 | 1449.61792 | 5633.30176 | 6536.34375 | 4123.17725 | 2782.04517 | 8381.89941 | 2990.61938 | 7932.51611 | 1784.16675 | 8045.95117 | 9091.19824 | 6466.66357 | 8431.1582 | 1393.74707 | 5564.59912 | 1745.94176 | 1825.4342 | 2475.88965 | 2027.75586 | 2539.10522 | 1964.72693 | 1651.51672 | 2790.50781 | 2796.96777 | 1222.97424 | 2762.14966 | 1745.936 | 377.734924 | 324.279175 | 343.893158 | 340.363464 | 295.17511 | 275.1315 | 256.781372 | 319.439697 | 311.241669 | 318.697052 | 322.95224 | 317.566956 | 286.843536 | 235.590042 | 296.745209 | 265.788391 | 304.401367 | 333.842468 | 288.089966 | 334.277191 | 351.611481 | 331.631989 | 344.392487 | 308.469757 | 1745.94176 | 4450.03369 | 1743.7633 | 6463.88623 | 6516.61328 | 5165.77246 | 6587.77344 | 5485.86816 | 1745.94176 | 4496.11279 | 3100.09351 | 2746.81372 | 3495.43799 | 2541.57642 | 3827.67969 | 1745.936 | 162.977905 | 183.998505 | 170.56131 | 205.0625 | 186.892593 | 225.322601 | 172.716507 | 167.189163 | 1743.7633 | 1383.43835 | 3083.66748 | 1950.46033 | 4572.62305 | 580.760742 | 4567.17578 | 1809.88916 | 2113.38599 | 1743.7633 | 4989.87207 | 3981.74854 | 6006.67334 | 1745.94176 | 21787.0918 | 8476.8291 | 5611.91357 | 2530.45142 | 3543.95093 | 4161.0791 | 3207.19482
1747.62023 | 4043.72803 | 3573.91943 | 4394.38281 | 5084.38672 | 2684.92676 | 4447.14746 | 2579.18286 | 1433.73535 | 5827.47803 | 6720.63184 | 4015.84326 | 2735.76196 | 8606.02441 | 2944.38135 | 7950.7749 | 1853.93152 | 8112.75146 | 8986.5332 | 6508.60156 | 8560.75391 | 1112.92957 | 5537.39014 | 1749.7987 | 1732.55737 | 2381.9624 | 2034.76855 | 2576.34814 | 2096.97046 | 1625.5929 | 2739.59326 | 2760.44775 | 1080.07629 | 2643.3125 | 1749.79293 | 383.530273 | 308.134521 | 339.635376 | 344.5177 | 293.08847 | 268.86322 | 275.843842 | 324.516205 | 315.079956 | 322.536774 | 323.904327 | 317.83374 | 289.767151 | 238.914352 | 277.500946 | 268.940216 | 304.038422 | 329.406525 | 286.721069 | 336.846985 | 340.55957 | 330.304108 | 342.080902 | 310.89743 | 1749.7987 | 4168.85254 | 1747.62023 | 6593.37256 | 6411.59277 | 5164.67676 | 6761.07471 | 5609.26611 | 1749.7987 | 4479.99609 | 3065.34985 | 2687.09399 | 3219.33325 | 2437.9563 | 3837.99634 | 1749.79293 | 145.049484 | 173.76001 | 177.302368 | 189.81842 | 172.954132 | 225.883881 | 165.846664 | 162.971909 | 1747.62023 | 1452.34521 | 3154.81714 | 2013.95837 | 4712.67578 | 446.561432 | 4568.9165 | 1762.02551 | 2120.28394 | 1747.62023 | 5145.84668 | 4269.92969 | 6135.5918 | 1749.7987 | 21787.5859 | 8613.47266 | 5441.11768 | 2353.46021 | 3513.6958 | 4139.64551 | 3123.77173
1751.47716 | 3852.8457 | 3593.96265 | 4273.43457 | 5088.18164 | 2690.3125 | 4381.30664 | 2562.2605 | 1436.46448 | 5657.88281 | 6548.81299 | 4121.12793 | 2769.93457 | 8498.17188 | 2920.89478 | 7871.61621 | 1810.34155 | 8063.125 | 8978.1377 | 6458.30322 | 8585.58789 | 1305.08459 | 5522.94434 | 1753.65563 | 1687.33118 | 2415.03833 | 2018.1554 | 2448.09839 | 2010.38477 | 1561.8678 | 2754.52954 | 2697.99146 | 1104.02637 | 2761.90186 | 1753.64986 | 382.887115 | 308.154694 | 342.942078 | 334.158752 | 288.520111 | 269.05249 | 272.552277 | 318.947571 | 315.619812 | 320.450623 | 316.107269 | 318.70047 | 283.32193 | 248.732285 | 286.492065 | 274.485107 | 307.308319 | 329.007813 | 295.425934 | 337.15271 | 336.246765 | 333.338257 | 325.856232 | 312.627838 | 1753.65563 | 4149.08398 | 1751.47716 | 6551.23584 | 6468.9458 | 5140.52783 | 6749.18945 | 5531.78027 | 1753.65563 | 4565.39014 | 2955.52539 | 2731.20996 | 3134.74268 | 2382.50244 | 3823.81372 | 1753.64986 | 153.006744 | 176.476044 | 180.658554 | 190.645813 | 181.718674 | 214.940491 | 169.342438 | 166.646591 | 1751.47716 | 1403.16248 | 3152.53662 | 2010.57568 | 4697.84229 | 643.129944 | 4660.31104 | 1780.25757 | 2063.2666 | 1751.47716 | 5276.31641 | 4373.02539 | 6143.99756 | 1753.65563 | 22030.8203 | 8441.54199 | 5530.08887 | 2391.49072 | 3480.6416 | 4101.3623 | 3037.39575
1755.3341 | 3807.42017 | 3485.47241 | 4267.83398 | 5152.48047 | 2713.70459 | 4336.39111 | 2563.08374 | 1418.44409 | 5669.83838 | 6428.80273 | 4196.71143 | 2776.45752 | 8414.88867 | 2943.18237 | 7806.61621 | 1788.55103 | 7952.35889 | 9036.19238 | 6428.79395 | 8600.43359 | 1535.91077 | 5494.33936 | 1757.51256 | 1671.76831 | 2450.31982 | 2005.48926 | 2247.6001 | 1941.03088 | 1494.63965 | 2754.29541 | 2724.10107 | 1186.65466 | 2950.92358 | 1757.5068 | 383.232239 | 320.604187 | 344.381317 | 325.8909 | 285.293335 | 272.887115 | 265.546906 | 315.5784 | 318.885132 | 320.226837 | 313.536194 | 319.390656 | 287.81601 | 246.703491 | 290.426392 | 270.857178 | 308.746704 | 325.549469 | 304.561432 | 325.390717 | 338.464447 | 336.388824 | 321.382141 | 315.12677 | 1757.51256 | 4324.07422 | 1755.3341 | 6408.40576 | 6486.92432 | 5106.50977 | 6703.67334 | 5426.74463 | 1757.51256 | 4588.23096 | 3067.82129 | 2693.5083 | 3292.6543 | 2444.71802 | 3754.54077 | 1757.5068 | 160.323044 | 180.167831 | 172.522232 | 197.261978 | 187.269196 | 210.727814 | 165.957123 | 172.883759 | 1755.3341 | 1385.74915 | 3075.21265 | 1970.54102 | 4743.34766 | 652.488586 | 4643.49365 | 1838.34753 | 2073.25464 | 1755.3341 | 5357.16211 | 4262.27539 | 6109.74023 | 1757.51256 | 22132.5723 | 8380.45215 | 5582.25195 | 2485.42188 | 3372.2832 | 4032.23657 | 2994.67578
1759.19103 | 3853.08472 | 3407.20044 | 4297.18652 | 5201.56982 | 2724.17603 | 4345.37451 | 2576.03027 | 1382.35767 | 5792.77588 | 6533.91553 | 4179.24365 | 2791.46899 | 8356.25586 | 2947.72852 | 7795.24854 | 1796.49207 | 7892.91113 | 9130.06543 | 6370.7998 | 8576.1582 | 1564.24133 | 5457.55029 | 1761.3695 | 1726.71924 | 2425.35059 | 2039.66443 | 2185.14551 | 2054.61499 | 1490.4707 | 2727.20508 | 2882.44189 | 1225.55579 | 2979.81958 | 1761.36373 | 385.174805 | 322.209473 | 331.845001 | 328.907196 | 277.137329 | 276.576263 | 276.305603 | 318.627716 | 321.713379 | 321.731049 | 321.59964 | 320.671051 | 290.801544 | 240.44783 | 283.246307 | 264.611145 | 311.254761 | 321.957703 | 299.387054 | 317.303436 | 340.412506 | 335.071442 | 329.686249 | 313.10968 | 1761.3695 | 4510.59375 | 1759.19103 | 6362.26318 | 6423.0625 | 5104.62158 | 6645.11816 | 5411.44385 | 1761.3695 | 4546.77979 | 3326.30103 | 2556.04346 | 3491.07178 | 2503.09229 | 3700.09351 | 1761.36373 | 155.510147 | 176.938156 | 164.756546 | 198.807281 | 182.764282 | 219.312469 | 159.832733 | 174.902481 | 1759.19103 | 1402.16333 | 3017.7749 | 1954.5116 | 4794.58203 | 507.392548 | 4600.33203 | 1852.17212 | 2136.79736 | 1759.19103 | 5233.70801 | 4061.94043 | 6117.56445 | 1761.3695 | 21999.9766 | 8655.78027 | 5490.7251 | 2556.62695 | 3294.91553 | 3978.92847 | 3069.97754
1763.04796 | 3768.81128 | 3509.4248 | 4156.61084 | 5193.73779 | 2711.76685 | 4344.79883 | 2588.35107 | 1359.7262 | 5707.65186 | 6710.4502 | 4139.69434 | 2868.58081 | 8205.62109 | 2889.198 | 7784.94922 | 1764.83521 | 7938.48389 | 9176.0498 | 6256.49658 | 8447.55859 | 1472.59473 | 5447.20801 | 1765.22643 | 1932.06409 | 2422.34644 | 2038.96887 | 2498.44189 | 2084.74805 | 1558.95459 | 2808.62451 | 3016.71582 | 1268.80408 | 2818.94556 | 1765.22066 | 380.420624 | 316.989227 | 321.108093 | 330.574066 | 275.713928 | 279.569427 | 281.963257 | 322.32605 | 316.45578 | 319.120728 | 329.621338 | 321.119904 | 280.715973 | 236.941116 | 289.918488 | 266.557739 | 314.492462 | 326.149048 | 285.315674 | 324.353668 | 343.068665 | 335.600037 | 336.252136 | 304.086731 | 1765.22643 | 4557.4126 | 1763.04796 | 6483.10791 | 6357.38037 | 5135.29297 | 6550.06494 | 5455.46191 | 1765.22643 | 4540.05811 | 3139.66284 | 2590.27026 | 3435.41748 | 2276.24072 | 3796.40112 | 1765.22066 | 158.489868 | 176.817169 | 167.58432 | 195.873886 | 187.356735 | 225.884308 | 166.303619 | 174.422714 | 1763.04796 | 1388.44727 | 3055.38501 | 1984.53394 | 4722.24268 | 479.753296 | 4653.72168 | 1769.30713 | 2145.08521 | 1763.04796 | 4877.99072 | 3958.09473 | 6172.48828 | 1765.22643 | 21843.1895 | 8784.62793 | 5573.92285 | 2766.8811 | 3473.8269 | 4012.27759 | 3323.18237
1766.9049 | 3835.37451 | 3492.47241 | 4152.75098 | 5146.17041 | 2765.30273 | 4289.74365 | 2597.31372 | 1388.02173 | 5661.95361 | 6562.37646 | 4145.95605 | 2867.02075 | 8316.3418 | 2917.88696 | 7705.53271 | 1691.47424 | 8003.26855 | 9008.02148 | 6444.77539 | 8361.95996 | 1678.91162 | 5550.79834 | 1769.08336 | 1703.87427 | 2307.00391 | 2128.21338 | 2205.44946 | 1958.27148 | 1434.52356 | 2819.90601 | 2958.28296 | 1191.51172 | 2736.06079 | 1769.0776 | 378.506805 | 317.530548 | 327.165466 | 333.334839 | 288.061005 | 274.75351 | 275.242676 | 323.378723 | 312.556763 | 317.427765 | 329.000397 | 315.349976 | 279.12149 | 227.783783 | 293.698608 | 273.822083 | 318.513245 | 332.796356 | 284.668121 | 328.415955 | 335.882111 | 342.803986 | 334.766144 | 297.498779 | 1769.08336 | 4536.89941 | 1766.9049 | 6427.76563 | 6400.24365 | 5096.11621 | 6606.55957 | 5358.53662 | 1769.08336 | 4498.05518 | 2974.49146 | 2801.70508 | 3322.48462 | 2439.00757 | 3588.9397 | 1769.0776 | 166.008163 | 176.007874 | 174.485016 | 181.632278 | 191.265381 | 221.325134 | 173.225983 | 174.124664 | 1766.9049 | 1409.79932 | 3101.02808 | 1976.80701 | 4752.67822 | 411.096405 | 4573.58936 | 1699.37805 | 2033.52405 | 1766.9049 | 4823.13916 | 4138.69971 | 6163.60889 | 1769.08336 | 22163.8438 | 8409.9707 | 5599.53711 | 2516.30615 | 3432.23901 | 4035.78613 | 3126.51099
1770.76183 | 3778.88428 | 3582.46436 | 4063.99878 | 5058.2749 | 2727.62524 | 4212.99951 | 2554.57544 | 1361.44629 | 5516.39746 | 6432.90625 | 4007.9231 | 2706.67017 | 8247.1416 | 2921.24414 | 7656.48975 | 1710.92944 | 7876.68506 | 8924.32031 | 6296.66846 | 8521.69531 | 1282.00964 | 5357.52686 | 1772.9403 | 1586.20593 | 2359.43115 | 2064.69238 | 1955.73071 | 1915.13293 | 1415.39758 | 2614.34326 | 2853.58447 | 1178.82654 | 2663.41357 | 1772.93453 | 376.01712 | 321.879883 | 337.946991 | 339.419769 | 289.142029 | 265.615601 | 271.346008 | 319.522827 | 317.564514 | 314.941559 | 322.919403 | 312.535828 | 290.049408 | 229.694595 | 293.076965 | 267.110352 | 318.006744 | 334.961884 | 295.020203 | 320.492462 | 325.345673 | 348.077545 | 330.007294 | 292.839935 | 1772.9403 | 4524.71094 | 1770.76183 | 6251.14014 | 6361.3877 | 4958.53174 | 6507.97607 | 5338.16211 | 1772.9403 | 4568.55859 | 2975.29517 | 2704.81445 | 3330.24683 | 2575.17212 | 3610.16992 | 1772.93453 | 167.953217 | 174.389435 | 172.206329 | 179.250916 | 184.509781 | 213.686203 | 172.789032 | 175.265656 | 1770.76183 | 1408.95557 | 2970.5105 | 1905.65613 | 4679.03516 | 460.422363 | 4665.65967 | 1762.28894 | 2056.61621 | 1770.76183 | 5118.04395 | 4024.69165 | 5880.52637 | 1772.9403 | 22329.6387 | 8459.26172 | 5498.57568 | 2410.5708 | 3543.46436 | 4002.00977 | 2849.13501
1774.61877 | 3948.8894 | 3627.81445 | 4164.53857 | 5094.64258 | 2748.68628 | 4320.37793 | 2608.5481 | 1476.74695 | 5631.01953 | 6593.40088 | 4040.31128 | 2684.67358 | 8210.56445 | 2894.50537 | 7799.37646 | 1676.26709 | 7833.56201 | 9084.42188 | 6354.87305 | 8554.2998 | 1444.81519 | 5403.02979 | 1776.79723 | 1644.81116 | 2502.81592 | 2038.40515 | 1978.08057 | 1987.13147 | 1517.66968 | 2460.99683 | 2839.25146 | 1198.15918 | 2662.43091 | 1776.79147 | 369.640808 | 319.034637 | 335.317841 | 342.706604 | 277.15976 | 264.754425 | 279.083679 | 313.950378 | 319.9823 | 313.202515 | 320.545868 | 318.872742 | 292.213531 | 241.94162 | 296.355652 | 254.413269 | 317.95697 | 332.042389 | 292.299286 | 319.823883 | 327.807037 | 339.939087 | 333.378204 | 287.653198 | 1776.79723 | 4473.95752 | 1774.61877 | 6285.61084 | 6432.84814 | 5076.86377 | 6620.7749 | 5293.01758 | 1776.79723 | 4585.40674 | 2959.74707 | 2573.90967 | 3279.25024 | 2547.5127 | 3810.80103 | 1776.79147 | 165.036697 | 173.315979 | 167.062378 | 197.089905 | 178.035934 | 213.488571 | 166.1716 | 165.565109 | 1774.61877 | 1463.62622 | 3026.46704 | 1912.02368 | 4788.6377 | 493.648773 | 4750.53906 | 1817.08252 | 2124.12109 | 1774.61877 | 5394.13477 | 4000.04907 | 6019.65625 | 1776.79723 | 22274.0566 | 8705.25098 | 5625.09277 | 2487.16211 | 3532.37012 | 4128.97754 | 2943.97314
1778.4757 | 3946.65161 | 3584.40308 | 4221.96875 | 5135.47314 | 2777.41211 | 4401.4458 | 2633.58081 | 1513.60889 | 5735.92871 | 6661.23291 | 4124.20215 | 2716.66821 | 8219.51465 | 2897.65552 | 7836.56396 | 1672.46167 | 7919.62207 | 9091.67383 | 6423.10498 | 8457.69629 | 1603.39221 | 5459.69922 | 1780.65417 | 1636.2616 | 2502.71948 | 2151.28833 | 2041.4375 | 2077.59473 | 1547.896 | 2483.12744 | 2862.68115 | 1148.06836 | 2733.20801 | 1780.6484 | 374.643677 | 312.260315 | 326.286041 | 339.766418 | 295.927551 | 269.835571 | 277.737518 | 314.15097 | 308.238098 | 320.486359 | 319.906342 | 317.303131 | 277.818604 | 229.421783 | 293.29953 | 271.190552 | 324.816925 | 326.666321 | 279.744904 | 329.97168 | 337.908081 | 328.849731 | 340.242096 | 294.002563 | 1780.65417 | 4400.47949 | 1778.4757 | 6453.86719 | 6450.76953 | 5105.46387 | 6699.32813 | 5361.88867 | 1780.65417 | 4520.19629 | 2909.0459 | 2597.17285 | 3178.46631 | 2516.69409 | 3787.26294 | 1780.6484 | 166.728149 | 168.470291 | 177.699448 | 194.542435 | 188.351715 | 213.509964 | 158.856522 | 145.593903 | 1778.4757 | 1456.82813 | 3072.57837 | 1903.23938 | 4834.33057 | 457.974731 | 4750.36426 | 1842.41992 | 2121.59204 | 1778.4757 | 5469.39551 | 4104.63916 | 6075.77197 | 1780.65417 | 22116.5742 | 8560.01953 | 5830.07959 | 2466.14355 | 3350.70239 | 4245.40088 | 3104.34229
1782.33263 | 3790.63965 | 3501.18213 | 4178.73779 | 5115.02979 | 2770.78442 | 4362.51953 | 2620.40503 | 1441.09924 | 5689.33057 | 6557.05127 | 4149.13232 | 2724.57593 | 8263.68848 | 2926.07422 | 7737.12061 | 1694.76941 | 7948.59863 | 8952.37012 | 6387.04932 | 8348.5166 | 1425.12622 | 5439.12646 | 1784.5111 | 1626.66882 | 2385.3374 | 2211.33618 | 2146.60156 | 2134.63525 | 1501.90955 | 2526.42822 | 2863.10986 | 1105.01074 | 2755.95654 | 1784.50533 | 382.115356 | 312.724854 | 314.234833 | 345.299622 | 294.539337 | 263.20108 | 273.702728 | 315.007385 | 315.860321 | 319.867737 | 317.266113 | 312.549774 | 276.630371 | 242.002563 | 289.117981 | 268.143616 | 306.901703 | 319.482452 | 291.498413 | 299.587677 | 341.364288 | 332.363586 | 330.348877 | 308.261353 | 1784.5111 | 4370.375 | 1782.33263 | 6546.97266 | 6370.08154 | 4982.73828 | 6648.82813 | 5493.85547 | 1784.5111 | 4553.23096 | 2950.0603 | 2581.99976 | 3232.86743 | 2505.9563 | 3633.31616 | 1784.50533 | 160.53537 | 166.813873 | 174.42746 | 194.368835 | 189.656921 | 216.230469 | 166.310562 | 167.773941 | 1782.33263 | 1389.93372 | 3045.90991 | 1883.59204 | 4732.90918 | 402.62204 | 4704.16016 | 1840.93176 | 2085.79004 | 1782.33263 | 5347.55713 | 4183.65234 | 5963.0332 | 1784.5111 | 21837.0996 | 8253.4043 | 5688.25488 | 2454.23267 | 3429.13403 | 4091.47876 | 3007.45679
1786.18957 | 3876.69116 | 3459.66797 | 4194.60156 | 5092.02246 | 2750.08789 | 4302.03467 | 2676.41138 | 1439.44775 | 5622.79395 | 6543.89551 | 4133.60449 | 2717.69482 | 8335.66016 | 2927.80176 | 7728.66504 | 1671.65015 | 7738.00098 | 9022.4082 | 6375.46191 | 8344.37207 | 1213.47095 | 5497.90576 | 1788.36803 | 1738.78918 | 2373.27075 | 2240.94263 | 2232.39282 | 2126.66187 | 1533.37634 | 2513.02246 | 2943.81177 | 1208.62 | 2795.78564 | 1788.36227 | 376.587158 | 316.945587 | 325.415497 | 334.16629 | 282.319244 | 265.218262 | 261.571716 | 305.771362 | 316.949646 | 317.998474 | 321.350555 | 313.325439 | 284.64267 | 245.504028 | 289.164673 | 259.015991 | 304.466492 | 328.513794 | 292.306946 | 301.112823 | 347.11441 | 329.391052 | 331.52417 | 299.504822 | 1788.36803 | 4338.18066 | 1786.18957 | 6447.3291 | 6324.15234 | 4985.18945 | 6621.73779 | 5484.26367 | 1788.36803 | 4577.20557 | 3165.68286 | 2665.07837 | 3398.34521 | 2630.74707 | 3876.92456 | 1788.36227 | 157.950989 | 176.680115 | 177.679428 | 192.981171 | 185.2565 | 223.083649 | 174.113876 | 171.054886 | 1786.18957 | 1377.30005 | 3083.95996 | 1948.29993 | 4667.80127 | 428.289368 | 4703.65137 | 1818.75659 | 2137.87744 | 1786.18957 | 5172.12988 | 4072.26343 | 6073.01563 | 1788.36803 | 21864.748 | 8499.36816 | 5407.13428 | 2624.09863 | 3571.35425 | 4121.10254 | 3165.14868
1790.0465 | 3873.06738 | 3427.99194 | 4147.13477 | 5135.10303 | 2753.48047 | 4219.90479 | 2676.47998 | 1450.0293 | 5663.24121 | 6492.80127 | 4130.72412 | 2621.91357 | 8272.80957 | 2939.81104 | 7610.44189 | 1828.55994 | 7663.41748 | 9038.57422 | 6462.36475 | 8490.32227 | 1300.28308 | 5502.07324 | 1792.22497 | 1777.79834 | 2396.18286 | 2118.42773 | 2092.78467 | 2155.81152 | 1519.26379 | 2435.2417 | 2953.12109 | 1245.26587 | 2715.9707 | 1792.2192 | 373.229218 | 314.779602 | 339.739136 | 323.789948 | 280.710663 | 269.035553 | 256.915985 | 306.671997 | 313.073212 | 305.643036 | 318.639191 | 316.988403 | 291.050354 | 242.754929 | 296.061951 | 258.142914 | 312.790741 | 336.504211 | 281.255829 | 317.385223 | 338.680817 | 325.907318 | 335.48465 | 288.557007 | 1792.22497 | 4250.71973 | 1790.0465 | 6428.26807 | 6369.60791 | 5026.55811 | 6573.71924 | 5369.99268 | 1792.22497 | 4347.87598 | 3197.06567 | 2681.15771 | 3322.93311 | 2622.89258 | 3950.83203 | 1792.2192 | 161.026978 | 182.102325 | 181.805649 | 190.816269 | 179.966354 | 222.163483 | 168.959869 | 164.937653 | 1790.0465 | 1366.64673 | 3087.30518 | 1976.59045 | 4775.93066 | 572.643555 | 4709.41016 | 1816.7771 | 2162.03516 | 1790.0465 | 5137.34814 | 3849.29419 | 5992.27588 | 1792.22497 | 21856.0625 | 8867.80859 | 5369.25293 | 2656.07422 | 3381.56323 | 4109.18359 | 3448.89697
1793.90343 | 3843.54248 | 3461.1792 | 4143.45752 | 5134.01172 | 2782.31519 | 4316.12109 | 2684.02417 | 1389.59509 | 5692.31738 | 6513.34766 | 4164.51465 | 2713.47119 | 8245.46484 | 2961.61694 | 7669.30273 | 1857.37512 | 7854.69629 | 8988.0498 | 6389.21143 | 8564.91602 | 1497.53601 | 5479.44531 | 1796.0819 | 1644.70532 | 2366.9126 | 1901.30334 | 1953.53052 | 2296.38306 | 1369.09253 | 2471.01025 | 2807.14429 | 1121.15796 | 2530.19531 | 1796.07613 | 377.849579 | 306.06546 | 337.912628 | 326.449951 | 289.461426 | 265.388763 | 264.01413 | 316.74884 | 311.44931 | 291.684601 | 304.62796 | 316.750092 | 288.55661 | 242.722321 | 299.343994 | 264.676697 | 315.782135 | 328.678101 | 274.763153 | 321.95108 | 321.234985 | 329.311005 | 333.426666 | 293.173218 | 1796.0819 | 4150.44434 | 1793.90343 | 6494.52734 | 6347.71387 | 5061.85889 | 6658.00928 | 5421.38281 | 1796.0819 | 4290.42285 | 2957.10352 | 2514.77246 | 3149.5332 | 2433.22681 | 3442.74316 | 1796.07613 | 165.264435 | 174.45343 | 176.228882 | 184.414185 | 178.391449 | 214.72229 | 156.410278 | 165.534729 | 1793.90343 | 1364.802 | 3094.07886 | 1981.75085 | 4822.19043 | 700.452393 | 4764.72314 | 1811.58997 | 2213.50952 | 1793.90343 | 5096.90186 | 3996.6853 | 5965.90234 | 1796.0819 | 21493.8789 | 8582.45313 | 5509.40283 | 2418.28491 | 3294.52539 | 3700.89331 | 3146.21655
1797.76037 | 3725.04126 | 3381.9043 | 4071.41553 | 5010.92627 | 2726.94556 | 4337.14014 | 2636.47876 | 1317.6012 | 5630.69434 | 6563.64209 | 4105.04883 | 2822.87061 | 8137.20215 | 2940.42505 | 7708.24658 | 1744.64209 | 7857.71777 | 8963.62793 | 6249.89014 | 8392.38574 | 1491.1792 | 5445.58008 | 1799.93883 | 1701.49133 | 2530.11353 | 2112.68555 | 2203.74438 | 2306.24634 | 1442.52661 | 2736.69507 | 2867.85669 | 1237.6416 | 2668.80151 | 1799.93307 | 370.00058 | 308.800751 | 332.850342 | 325.341766 | 277.376862 | 260.535614 | 263.493774 | 296.875763 | 311.836456 | 312.91571 | 302.219788 | 311.023956 | 282.505859 | 241.979477 | 278.877716 | 260.136444 | 311.589569 | 318.941803 | 289.319916 | 328.751465 | 338.626556 | 334.757935 | 337.604523 | 297.773193 | 1799.93883 | 4079.11133 | 1797.76037 | 6458.32715 | 6300.15918 | 5025.6875 | 6607.27246 | 5350.49365 | 1799.93883 | 4693.2124 | 3050.43677 | 2762.60547 | 3358.21558 | 2637.35254 | 3802.68286 | 1799.93307 | 163.965408 | 170.365295 | 162.856995 | 168.940964 | 183.31311 | 225.089813 | 165.153397 | 159.748764 | 1797.76037 | 1336.43738 | 3037.40845 | 1930.24622 | 4739.24512 | 543.581116 | 4720.99316 | 1778.32141 | 2180.9563 | 1797.76037 | 4985.69092 | 4164.86377 | 5925.05859 | 1799.93883 | 21922.0527 | 8573.10938 | 5693.66211 | 2558.77441 | 3613.26636 | 4000.36182 | 2971.14771
1801.6173 | 3631.65625 | 3216.25586 | 3959.61182 | 4925.87158 | 2657.10156 | 4228.41992 | 2568.23999 | 1331.76746 | 5630.69238 | 6512.36914 | 4016.87573 | 2757.36743 | 8053.65576 | 2909.84741 | 7584.94873 | 1691.78284 | 7739.15625 | 8929.08301 | 6225.17773 | 8240.19922 | 1368.8335 | 5387.1333 | 1803.79577 | 1581.37109 | 2294.27075 | 2044.18555 | 2057.35889 | 2129.13696 | 1333.13586 | 2625.03491 | 2600.16772 | 1055.55359 | 2443.16602 | 1803.79 | 366.975189 | 312.034363 | 335.585388 | 325.846069 | 285.720581 | 266.382446 | 275.574646 | 304.150574 | 297.495483 | 308.42218 | 319.308472 | 317.091431 | 283.284454 | 223.53894 | 263.457642 | 266.196472 | 309.846008 | 329.858704 | 276.820343 | 321.698822 | 330.767059 | 337.15155 | 334.868408 | 300.926514 | 1803.79577 | 4121.55029 | 1801.6173 | 6337.49121 | 6322.91895 | 4951.38525 | 6439.64453 | 5225.7793 | 1803.79577 | 4341.70215 | 2922.52832 | 2602.91992 | 3243.67871 | 2363.99219 | 3691.7439 | 1803.79 | 154.530853 | 165.283676 | 170.585541 | 189.948288 | 185.229904 | 218.130692 | 175.258301 | 161.066177 | 1801.6173 | 1315.45691 | 2964.94897 | 1874.93555 | 4667.57471 | 341.676758 | 4649.28711 | 1767.66357 | 2083.82959 | 1801.6173 | 4968.54785 | 4139.11426 | 5832.49268 | 1803.79577 | 21982.0547 | 8269.92969 | 5652.49365 | 2500.46484 | 3458.67041 | 3895.86792 | 2677.1084
1805.47423 | 3744.04785 | 3190.81519 | 3984.10693 | 4977.51563 | 2700.5979 | 4209.61182 | 2605.3103 | 1417.26257 | 5734.64893 | 6423.84668 | 4043.21289 | 2653.92114 | 8187.8374 | 2914.06055 | 7510.13428 | 1685.82825 | 7815.09814 | 8858.81445 | 6278.55469 | 8350.40039 | 1321.75317 | 5340.93799 | 1807.6527 | 1504.79309 | 2167.16699 | 1952.11914 | 1999.72705 | 2004.24976 | 1307.80896 | 2554.91382 | 2495.75952 | 988.533936 | 2386.44482 | 1807.64693 | 374.668701 | 321.432068 | 319.553009 | 337.367493 | 277.710297 | 272.659576 | 280.530365 | 309.306793 | 295.757263 | 306.361298 | 327.664032 | 309.766205 | 290.625854 | 232.086792 | 281.251648 | 270.079559 | 316.120728 | 319.360657 | 284.717133 | 318.78949 | 323.827606 | 330.823425 | 334.372498 | 307.289429 | 1807.6527 | 4246.82129 | 1805.47423 | 6266.3252 | 6362.44434 | 4951.84473 | 6419.81299 | 5323.86426 | 1807.6527 | 4179.14795 | 2963.93237 | 2504.71436 | 3260.78271 | 2173.58911 | 3552.31323 | 1807.64693 | 158.602249 | 174.475922 | 177.802612 | 196.760483 | 192.670929 | 224.957916 | 178.649857 | 167.940155 | 1805.47423 | 1351.14368 | 2994.7981 | 1894.45398 | 4659.96582 | 415.878113 | 4707.43213 | 1801.25269 | 2080.26709 | 1805.47423 | 5103.74316 | 4137.2373 | 5867.26074 | 1807.6527 | 21866.5 | 8189.56055 | 5490.27539 | 2371.79468 | 3234.65308 | 3713.75854 | 2707.72144
1809.33117 | 3767.78564 | 3303.58862 | 4050.74707 | 4974.11963 | 2761.20581 | 4202.85107 | 2667.7207 | 1436.35864 | 5677.13037 | 6463.60742 | 4088.0603 | 2650.16333 | 8230.60449 | 2893.06079 | 7506.87354 | 1618.41418 | 7832.77246 | 8804.11328 | 6331.23096 | 8469.68945 | 1259.80591 | 5330.11035 | 1811.50963 | 1608.18005 | 2403.34424 | 2033.14404 | 2202.5979 | 1970.38843 | 1468.3584 | 2788.76147 | 2769.25195 | 1196.68237 | 2641.51245 | 1811.50387 | 380.516968 | 317.574951 | 324.857666 | 336.783356 | 281.800323 | 264.774658 | 272.316254 | 305.478729 | 301.056305 | 309.967194 | 322.095703 | 309.488464 | 282.166748 | 230.899216 | 282.494934 | 268.42334 | 309.159149 | 315.174225 | 293.314178 | 321.33078 | 326.621155 | 332.812073 | 331.100433 | 297.911163 | 1811.50963 | 4391.34961 | 1809.33117 | 6283.89014 | 6311.86963 | 5018.09863 | 6389.38818 | 5320.09033 | 1811.50963 | 4600.54199 | 3240.51855 | 2716.3689 | 3496.91626 | 2369.22681 | 3727.12207 | 1811.50387 | 159.717346 | 176.858414 | 173.190201 | 188.686508 | 184.391312 | 224.029053 | 169.428726 | 166.427597 | 1809.33117 | 1353.54346 | 3026.6665 | 1884.51892 | 4637.36182 | 494.805389 | 4719.04639 | 1796.10669 | 2122.49316 | 1809.33117 | 5207.7417 | 4094.41016 | 5873.99805 | 1811.50963 | 21924.6543 | 8405.54102 | 5399.49463 | 2398.49194 | 3307.43066 | 3836.3811 | 3099.25635
1813.1881 | 3667.74414 | 3376.09985 | 4118.5498 | 4921.30518 | 2752.46387 | 4179.79395 | 2647.70654 | 1388.68311 | 5548.03027 | 6527.46777 | 4142.65088 | 2674.66772 | 8180.71387 | 2822.33862 | 7519.13086 | 1604.94714 | 7739.90771 | 8828.09766 | 6398.12842 | 8387.28516 | 1162.10327 | 5329.98633 | 1815.36657 | 1626.29224 | 2435.69092 | 1945.36462 | 1967.49487 | 1780.45374 | 1409.33069 | 2861.04932 | 2825.54321 | 1123.93396 | 2419.7959 | 1815.3608 | 377.547028 | 312.5578 | 336.004761 | 324.521759 | 290.416718 | 255.972305 | 264.182739 | 304.200562 | 304.081818 | 309.826324 | 313.146515 | 314.932648 | 276.39798 | 222.26889 | 274.913147 | 265.157867 | 297.915314 | 320.189301 | 294.628448 | 325.173035 | 330.585266 | 333.232178 | 325.877838 | 289.512299 | 1815.36657 | 4469.27832 | 1813.1881 | 6390.01514 | 6187.20459 | 5039.61523 | 6392.25146 | 5250.87061 | 1815.36657 | 4392.71777 | 3085.49829 | 2627.69019 | 3202.31177 | 2297.37671 | 3629.07568 | 1815.3608 | 155.515793 | 176.140198 | 167.428177 | 180.744003 | 179.94722 | 214.538406 | 162.88678 | 165.142975 | 1813.1881 | 1336.59033 | 3005.43457 | 1872.83496 | 4639.02051 | 397.065399 | 4735.25146 | 1747.74084 | 2123.86841 | 1813.1881 | 5300.74316 | 4045.48145 | 5821.71338 | 1815.36657 | 21949.1172 | 8095.39111 | 5387.60693 | 2499.97266 | 3333.7063 | 3927.59595 | 3127.3269
1817.04503 | 3747.84448 | 3351.69922 | 4217.36621 | 5016.3335 | 2730.27197 | 4239.85547 | 2639.5415 | 1442.91882 | 5641.96289 | 6488.72852 | 4226.47021 | 2581.02075 | 8255.26758 | 2825.63232 | 7579.33789 | 1701.52173 | 7784.08252 | 8889.0752 | 6481.95215 | 8308.7998 | 1143.84021 | 5358.31543 | 1819.2235 | 1556.47974 | 2533.43823 | 1825.02588 | 2090.60547 | 2111.19873 | 1267.02185 | 2737.23071 | 2923.24634 | 1112.73584 | 2532.28027 | 1819.21774 | 368.549957 | 319.096283 | 328.148956 | 315.509155 | 285.878113 | 260.150146 | 265.946869 | 312.138275 | 301.934448 | 302.769531 | 312.962311 | 316.295258 | 290.653076 | 223.987732 | 283.423828 | 265.578125 | 300.397522 | 324.034637 | 288.32254 | 325.253815 | 328.225067 | 321.777802 | 322.626801 | 299.869354 | 1819.2235 | 4303.71826 | 1817.04503 | 6482.71875 | 6148.76855 | 4982.64844 | 6629.72949 | 5423.49902 | 1819.2235 | 4392.14795 | 3166.55933 | 2571.58862 | 3392.9231 | 2411.10229 | 3745.93848 | 1819.21774 | 152.4216 | 182.205734 | 172.231812 | 182.992615 | 194.199585 | 207.813385 | 169.552048 | 171.464127 | 1817.04503 | 1389.58716 | 3035.68799 | 1949.26782 | 4693.47754 | 446.018158 | 4911.21631 | 1738.87537 | 2127.20459 | 1817.04503 | 5438.71094 | 4099.76465 | 5940.78564 | 1819.2235 | 22279.6504 | 8347.60254 | 5178.94971 | 2392.854 | 3404.80981 | 3749.24414 | 3085.88062
1820.90197 | 3772.38281 | 3327.64575 | 4148.90625 | 5031.75586 | 2714.33032 | 4258.30176 | 2693.32642 | 1526.72913 | 5616.34521 | 6597.00244 | 4113.53271 | 2512.47998 | 8070.08154 | 2918.76636 | 7642.98535 | 1622.06323 | 7723.70068 | 8890.12402 | 6453.72363 | 8343.85156 | 1155.68787 | 5463.39746 | 1823.08044 | 1686.0824 | 2541.33447 | 1896.63281 | 2035.5647 | 2122.84229 | 1348.07202 | 2458.50269 | 2878.70215 | 1162.64868 | 2699.39233 | 1823.07467 | 367.473267 | 310.854584 | 332.507965 | 322.37265 | 280.779724 | 258.816132 | 259.008392 | 306.385437 | 306.516083 | 312.131104 | 320.64563 | 318.470764 | 288.829529 | 229.488007 | 289.896301 | 270.338928 | 314.374298 | 327.495483 | 268.908142 | 320.386078 | 334.875519 | 322.953094 | 323.690765 | 304.054474 | 1823.08044 | 3978.12817 | 1820.90197 | 6379.37695 | 6219.15527 | 5000.76514 | 6686.53613 | 5368.64063 | 1823.08044 | 4345.83252 | 2986.98364 | 2606.42871 | 3672.86523 | 2472.98926 | 3749.47632 | 1823.07467 | 153.803802 | 184.195663 | 175.828568 | 181.751114 | 180.641937 | 209.576172 | 165.459885 | 161.897568 | 1820.90197 | 1404.06665 | 3082.17236 | 1929.1239 | 4625.49316 | 604.431458 | 4871.81641 | 1745.81494 | 2162.68115 | 1820.90197 | 5352.00195 | 4069.72266 | 6058.4873 | 1823.08044 | 22015.7461 | 8621.92188 | 5333.13184 | 2532.7124 | 3332.20654 | 3850.22852 | 2765.65454
1824.7589 | 3756.45557 | 3260.02637 | 4057.84741 | 4965.43994 | 2757.25439 | 4295.64648 | 2609.40967 | 1467.09338 | 5573.88037 | 6573.89258 | 4062.40845 | 2548.86328 | 8002.72949 | 2901.50293 | 7576.47754 | 1690.74915 | 7755.15039 | 8859.39746 | 6405.32861 | 8405.33301 | 1320.28455 | 5476.16309 | 1826.93737 | 1608.47632 | 2433.66528 | 1947.45801 | 1965.45288 | 2018.92139 | 1342.53687 | 2472.12256 | 2823.98267 | 1090.88696 | 2628.51831 | 1826.9316 | 378.548126 | 325.243988 | 338.281342 | 321.933624 | 285.107208 | 256.909637 | 258.150604 | 299.542511 | 304.53714 | 312.002472 | 328.452576 | 318.243896 | 280.792236 | 241.857437 | 287.342896 | 264.034119 | 291.81778 | 335.89444 | 283.112274 | 323.098633 | 330.270203 | 327.970825 | 327.317474 | 297.706055 | 1826.93737 | 3982.28467 | 1824.7589 | 6254.12646 | 6280.05469 | 5124.87402 | 6606.0918 | 5389.29102 | 1826.93737 | 4286.17969 | 2814.37207 | 2622.71704 | 3256.40869 | 2450.14355 | 3708.39331 | 1826.9316 | 150.542496 | 163.651443 | 177.124786 | 175.995895 | 178.772278 | 214.796249 | 172.239807 | 158.482559 | 1824.7589 | 1440.45642 | 3101.01294 | 1929.90735 | 4687.2627 | 512.251892 | 4805.57813 | 1793.07007 | 2182.45825 | 1824.7589 | 5371.58545 | 4169.93506 | 5966.26709 | 1826.93737 | 21724.4531 | 8473.69043 | 5534.51074 | 2369.26587 | 3198.40186 | 4088.87012 | 2908.2168
1828.61584 | 3777.26929 | 3301.06616 | 4006.03687 | 5000.8623 | 2723.65088 | 4211.35742 | 2523.59668 | 1380.91809 | 5624.6416 | 6495.10742 | 4118.91553 | 2516.70728 | 8042.8335 | 2879.70459 | 7518.59277 | 1740.22583 | 7717.97461 | 8865.55566 | 6356.82178 | 8344.65723 | 1300.36646 | 5415.229 | 1830.7943 | 1602.32813 | 2380.10986 | 2051.30103 | 2012.09302 | 2079.08252 | 1310.72424 | 2696.2478 | 2835.84717 | 1060.23987 | 2548.69946 | 1830.78854 | 378.792084 | 321.1073 | 331.391174 | 324.856689 | 279.843536 | 259.465729 | 261.275208 | 289.73819 | 302.222626 | 302.939056 | 321.055206 | 316.628448 | 279.117188 | 220.398514 | 289.631378 | 265.080017 | 299.663513 | 325.205566 | 290.541626 | 326.433441 | 329.736053 | 327.529694 | 325.60199 | 290.02597 | 1830.7943 | 4280.50342 | 1828.61584 | 6208.4126 | 6328.00879 | 5093.63574 | 6519.85107 | 5363.42285 | 1830.7943 | 4379.68555 | 2896.21924 | 2650.73413 | 2896.19995 | 2488.0957 | 3694.15552 | 1830.78854 | 159.109467 | 166.343765 | 174.469513 | 183.253159 | 178.69751 | 221.858749 | 171.290482 | 156.723938 | 1828.61584 | 1450.6073 | 3096.56836 | 1899.02832 | 4780.46875 | 322.680481 | 4774.19043 | 1768.79736 | 2094.80103 | 1828.61584 | 5236.39893 | 4138.85107 | 5907.80518 | 1830.7943 | 21680.459 | 8227.57422 | 5520.80225 | 2274.99243 | 3235.6272 | 4090.073 | 3194.62207
1832.47277 | 3787.229 | 3390.67725 | 3985.98145 | 5061.3584 | 2641.21851 | 4084.20386 | 2512.78613 | 1372.21692 | 5701.14551 | 6469.60986 | 4158.00928 | 2452.24707 | 8066.09082 | 2878.78345 | 7520.95068 | 1744.85974 | 7613.36133 | 8908.41699 | 6339.51807 | 8234.44727 | 1127.52368 | 5307.75635 | 1834.65124 | 1895.5072 | 2482.61646 | 2292.51245 | 2197.06714 | 2300.39331 | 1375.13977 | 2838.64233 | 2895.65405 | 1238.13623 | 2714.02026 | 1834.64547 | 371.40686 | 312.22937 | 326.571411 | 327.983704 | 276.355865 | 262.814819 | 263.809113 | 293.300812 | 306.865051 | 304.375031 | 312.503998 | 317.180054 | 278.88562 | 203.990875 | 290.164551 | 267.231354 | 317.105133 | 314.592377 | 288.21402 | 321.912415 | 331.890625 | 331.6203 | 320.459076 | 284.18515 | 1834.65124 | 4549.95557 | 1832.47277 | 6302.4248 | 6339.4292 | 4967.55908 | 6469.54004 | 5229.52637 | 1834.65124 | 4611.90625 | 3172.9939 | 2723.89087 | 3352.39038 | 2668.80786 | 3763.30762 | 1834.64547 | 162.779099 | 174.18573 | 171.103561 | 194.346237 | 181.576752 | 228.429932 | 165.819092 | 159.548447 | 1832.47277 | 1415.14856 | 3083.98364 | 1870.20557 | 4765.00195 | 295.928101 | 4767.25879 | 1741.04614 | 2025.69714 | 1832.47277 | 5026.05078 | 4021.75562 | 5950.59326 | 1834.65124 | 21816.418 | 8359.78516 | 5369.94238 | 2579.20508 | 3531.37451 | 3827.45996 | 3127.22559
1836.3297 | 3689.76563 | 3339.00537 | 3965.16675 | 4909.20068 | 2663.06348 | 4110.94336 | 2528.49658 | 1420.92957 | 5637.09961 | 6506.90088 | 4065.86426 | 2532.75024 | 8017.46777 | 2835.99097 | 7514.01563 | 1846.30249 | 7625.20166 | 8930.04102 | 6360.15918 | 8281.78223 | 1133.01013 | 5204.23389 | 1838.50817 | 1796.33557 | 2479.58032 | 2411.12305 | 2383.71582 | 2093.59448 | 1312.5354 | 2807.43237 | 2859.46094 | 1388.9707 | 2808.09521 | 1838.5024 | 370.977386 | 317.578705 | 327.178802 | 327.568451 | 283.282471 | 264.307404 | 262.621918 | 310.210693 | 315.076813 | 307.795715 | 315.057037 | 314.982788 | 280.032959 | 219.143204 | 285.744324 | 262.982178 | 310.942169 | 317.472046 | 292.076111 | 315.581543 | 332.369965 | 334.279572 | 322.554291 | 286.178436 | 1838.50817 | 4509.77246 | 1836.3297 | 6466.37598 | 6287.19287 | 5040.74561 | 6436.5957 | 5129.02344 | 1838.50817 | 4447.88477 | 3037.31641 | 2691.94775 | 3605.48828 | 2740.60034 | 3930.58057 | 1838.5024 | 155.987457 | 165.230835 | 172.457291 | 192.357086 | 184.345505 | 229.911148 | 167.756256 | 168.121185 | 1836.3297 | 1377.89746 | 3076.67383 | 1919.88782 | 4634.91357 | 492.730316 | 4737.30469 | 1836.26611 | 2154.43604 | 1836.3297 | 5098.01123 | 4104.18896 | 5945.16943 | 1838.50817 | 21653.3184 | 8696.07324 | 5654.31934 | 2416.45166 | 3719.81665 | 4134.23535 | 3091.70483
1840.18664 | 3682.46191 | 3359.12256 | 3985.31812 | 4785.1333 | 2643.55054 | 3980.10034 | 2548.90991 | 1371.87122 | 5533.76709 | 6397.83057 | 4158.4248 | 2477.23877 | 8113.4248 | 2871.33569 | 7486.9585 | 1888.00879 | 7679.00537 | 8899.35742 | 6235.69629 | 8265.27637 | 1041.98999 | 5291.07422 | 1842.3651 | 1705.37854 | 2517.99072 | 2295.05542 | 2190.50757 | 2093.66602 | 1430.33936 | 2784.49365 | 2937.48901 | 1281.99402 | 2792.39551 | 1842.35934 | 379.13681 | 319.102936 | 319.460022 | 328.31015 | 286.460968 | 264.084656 | 255.851425 | 315.309662 | 316.146179 | 291.427216 | 321.084564 | 304.016022 | 287.727203 | 234.782379 | 284.134583 | 260.035889 | 300.162567 | 318.214142 | 295.017456 | 318.443176 | 335.358215 | 318.955322 | 335.681335 | 300.107666 | 1842.3651 | 4249.58789 | 1840.18664 | 6287.57715 | 6227.79443 | 5017.73828 | 6549.14893 | 5318.27783 | 1842.3651 | 4612.22607 | 3283.63428 | 2661.56274 | 3453.4812 | 2626.13892 | 3734.30859 | 1842.35934 | 157.160751 | 155.278427 | 178.220123 | 177.547623 | 172.184433 | 222.852859 | 172.197952 | 170.395828 | 1840.18664 | 1401.49292 | 3063.99341 | 1854.29004 | 4663.03662 | 379.761383 | 4665.01025 | 1670.75659 | 2066.41895 | 1840.18664 | 5113.38965 | 4057.34448 | 5935.50635 | 1842.3651 | 22038.9785 | 8418.36816 | 5891.52539 | 2615.91357 | 3461.22437 | 3788.43188 | 3175.20386
1844.04357 | 3752.95288 | 3370.55298 | 3970.62769 | 4958.99658 | 2751.27734 | 4156.53711 | 2664.4397 | 1438.97668 | 5549.35938 | 6573.1001 | 4252.36865 | 2547.45361 | 8071.5498 | 2791.22485 | 7590.93164 | 1782.81799 | 7800.88672 | 9126.38184 | 6446.44385 | 8201.38086 | 1262.51489 | 5350.70068 | 1846.22204 | 1714.98413 | 2430.61011 | 2116.91284 | 2001.71277 | 2113.50513 | 1374.80029 | 2576.40894 | 2994.75464 | 1142.73096 | 2594.91943 | 1846.21627 | 381.477692 | 311.549683 | 317.338898 | 322.147919 | 275.017365 | 263.126343 | 256.810089 | 304.009888 | 301.076904 | 294.7323 | 321.658722 | 309.026062 | 292.536072 | 234.128418 | 280.200073 | 262.624603 | 305.123474 | 319.03418 | 274.440369 | 326.956299 | 334.533875 | 318.04071 | 337.398865 | 307.861603 | 1846.22204 | 4210.28174 | 1844.04357 | 6386.07813 | 6104.9458 | 5065.51758 | 6477.47607 | 5359.8291 | 1846.22204 | 4515.23633 | 3182.3313 | 2672.53198 | 3019.86841 | 2520.7168 | 3725.79346 | 1846.21627 | 158.507126 | 158.413513 | 176.151947 | 183.54097 | 170.085342 | 213.650879 | 159.559311 | 153.498993 | 1844.04357 | 1379.65894 | 3125.6814 | 1886.13049 | 4686.2251 | 486.301178 | 4744.17139 | 1771.08069 | 2127.55835 | 1844.04357 | 5222.81104 | 4195.04883 | 5824.58545 | 1846.22204 | 22050.5859 | 8287.63086 | 5699.20654 | 2646.00269 | 3488.10034 | 3706.41382 | 2956.16211
1847.9005 | 3701.30981 | 3320.89551 | 3975.98633 | 5115.58447 | 2767.87964 | 4144.95605 | 2640.62378 | 1446.33215 | 5676.46289 | 6524.69629 | 4158.78125 | 2707.81519 | 8049.48633 | 2827.44019 | 7523.46533 | 1776.36438 | 7785.31201 | 9192.35156 | 6538.97363 | 8242.94824 | 1484.65857 | 5261.05029 | 1850.07897 | 1698.11206 | 2381.71265 | 2053.06885 | 2215.48413 | 2130.00513 | 1367.98718 | 2522.13721 | 2965.20508 | 1195.88269 | 2576.28271 | 1850.0732 | 372.080627 | 313.368347 | 326.344757 | 321.830658 | 270.928101 | 258.700226 | 268.828247 | 296.528259 | 294.006317 | 314.756775 | 319.244537 | 307.200775 | 286.829468 | 232.38797 | 283.609558 | 268.860718 | 310.132965 | 319.341736 | 269.037598 | 326.316284 | 334.759094 | 328.00293 | 330.406067 | 298.953033 | 1850.07897 | 4455.64551 | 1847.9005 | 6354.75928 | 6254.29297 | 5091.12598 | 6429.87549 | 5393.19238 | 1850.07897 | 4486.77881 | 2996.36011 | 2815.05298 | 2938.77539 | 2577.88696 | 3924.08545 | 1850.0732 | 155.278015 | 149.608414 | 168.855774 | 196.30397 | 178.984329 | 210.390503 | 150.666077 | 149.448792 | 1847.9005 | 1412.27502 | 3088.55835 | 1926.62317 | 4719.80811 | 490.68222 | 4898.27148 | 1877.33081 | 2150.53027 | 1847.9005 | 5158.33447 | 4176.99023 | 5964.30615 | 1850.07897 | 22013.0801 | 8276.19629 | 5468.92578 | 2568.42578 | 3646.80078 | 3949.1438 | 2866.43481
1851.75744 | 3689.62549 | 3298.60449 | 3976.7561 | 5033.4248 | 2764.21362 | 4138.68408 | 2641.42041 | 1438.83618 | 5692.86084 | 6461.45313 | 4099.04248 | 2720.67603 | 8120.98877 | 2926.84082 | 7557.44043 | 1814.67078 | 7707.55762 | 9131.99023 | 6468.23877 | 8295.65625 | 1406.66345 | 5284.93799 | 1853.9359 | 1678.45435 | 2392.06177 | 2093.81494 | 2383.81714 | 2124.05322 | 1446.58643 | 2696.84985 | 2903.97778 | 1298.10657 | 2670.69556 | 1853.93014 | 367.691711 | 317.296143 | 328.812195 | 331.445129 | 283.736969 | 252.805237 | 262.891327 | 299.189636 | 299.465698 | 305.182526 | 321.154907 | 294.811462 | 280.114716 | 233.098206 | 288.282898 | 268.635132 | 306.200317 | 319.189636 | 290.32132 | 320.659576 | 331.651276 | 326.531036 | 331.585205 | 294.120972 | 1853.9359 | 4571.86377 | 1851.75744 | 6301.21582 | 6359.39746 | 5085.30127 | 6429.48047 | 5402.78955 | 1853.9359 | 4570.31494 | 3015.75439 | 2863.51807 | 3203.93066 | 2662.26709 | 4005.2998 | 1853.93014 | 159.461624 | 144.440796 | 163.928574 | 193.598022 | 174.225967 | 212.614822 | 162.347519 | 166.608505 | 1851.75744 | 1431.74329 | 3107.87964 | 1915.47327 | 4714.55615 | 424.897949 | 4919.65674 | 1933.51941 | 2131.03345 | 1851.75744 | 5148.52393 | 4181.88525 | 6093.37256 | 1853.9359 | 22222.9316 | 8307.41895 | 5381.4126 | 2553.59351 | 3628.16553 | 4159.49316 | 2928.40479
1855.61437 | 3758.92993 | 3305.77612 | 3951.98901 | 4795.45166 | 2773.97949 | 4222.01465 | 2703.59766 | 1447.60217 | 5518.04785 | 6512.03955 | 4183.36719 | 2567.98169 | 8198.18652 | 2962.31055 | 7699.97607 | 1796.22314 | 7682.81885 | 9040.9375 | 6353.50244 | 8251.67676 | 1091.9447 | 5454.41602 | 1857.79284 | 1750.95886 | 2329.64526 | 2106.54126 | 1916.28381 | 2058.11841 | 1412.94116 | 2829.91553 | 2904.4126 | 1197.21655 | 2544.46484 | 1857.78707 | 373.783051 | 309.112244 | 325.366241 | 327.91922 | 288.328064 | 253.746597 | 242.642578 | 302.57663 | 297.52478 | 291.867157 | 320.544617 | 311.326202 | 279.578491 | 231.191833 | 279.040497 | 261.317169 | 307.447754 | 326.321472 | 289.309631 | 319.964996 | 318.272491 | 324.758911 | 330.133392 | 301.43927 | 1857.79284 | 4271.96094 | 1855.61437 | 6302.86914 | 6251.24023 | 5040.20117 | 6438.68555 | 5346.71631 | 1857.79284 | 4437.4541 | 3146.03003 | 2580.01587 | 3293.625 | 2564.01123 | 3773.67627 | 1857.78707 | 166.264938 | 173.371521 | 162.905457 | 197.948059 | 172.001587 | 217.567474 | 167.989624 | 168.415695 | 1855.61437 | 1383.17407 | 3190.75562 | 1865.05908 | 4664.604 | 441.539368 | 4792.17432 | 1923.08337 | 2094.72095 | 1855.61437 | 5256.50146 | 4261.41553 | 6019.06006 | 1857.79284 | 22484.0508 | 8492.9668 | 5325.80957 | 2587.40259 | 3432.17432 | 4097.41992 | 2776.67822
1859.4713 | 3670.26025 | 3210.62085 | 3950.5769 | 4822.29248 | 2685.17407 | 4078.31055 | 2566.28955 | 1404.40723 | 5404.67627 | 6416.28662 | 4205.92285 | 2607.50366 | 8111.51953 | 2897.61255 | 7458.13623 | 1727.47668 | 7759.35156 | 8938.18555 | 6345.26123 | 8181.20752 | 1042.38513 | 5386.29688 | 1861.64977 | 1668.62622 | 2315.56445 | 2022.77991 | 1966.79968 | 2111.89575 | 1482.48682 | 2812.41113 | 2955.01099 | 1234.75586 | 2580.8855 | 1861.644 | 375.86499 | 307.088013 | 323.926208 | 320.116455 | 281.65155 | 260.255188 | 249.647675 | 302.218842 | 305.899719 | 300.185638 | 308.66156 | 318.427032 | 281.226501 | 233.24353 | 283.564972 | 260.769714 | 309.997925 | 323.611145 | 285.339691 | 315.581421 | 320.239349 | 307.660278 | 325.615753 | 303.25415 | 1861.64977 | 4576.40479 | 1859.4713 | 6214.81885 | 6292.95801 | 4955.66113 | 6470.63965 | 5270.77881 | 1861.64977 | 4393.56934 | 3166.05762 | 2589.45996 | 3226.57471 | 2530.5083 | 3665.30444 | 1861.644 | 169.00824 | 186.473526 | 173.662888 | 198.662048 | 180.56456 | 223.072235 | 168.900894 | 163.79715 | 1859.4713 | 1328.16821 | 3057.08423 | 1876.30469 | 4673.05322 | 630.798401 | 4825.17285 | 1816.40271 | 2045.15405 | 1859.4713 | 5156.57129 | 4118.44775 | 5983.93848 | 1861.64977 | 22314.4902 | 8609.90234 | 5484.67236 | 2539.86353 | 3450.45581 | 3805.67822 | 2769.7644
1863.32824 | 3693.98145 | 3279.25073 | 4055.18555 | 4970.6709 | 2819.01025 | 4205.39941 | 2685.10498 | 1520.34485 | 5581.8291 | 6394.95361 | 4212.92676 | 2769.70703 | 8171.95801 | 2996.32153 | 7477.02734 | 1624.15759 | 7702.30176 | 9040.98047 | 6313.04004 | 8343.16797 | 1053.06128 | 5393.23145 | 1865.5067 | 1549.49646 | 2260.37378 | 1933.89648 | 2171.26929 | 2106.00073 | 1362.0802 | 2682.28027 | 2742.65674 | 1214.28418 | 2591.27271 | 1865.50094 | 376.080444 | 310.053802 | 327.903046 | 315.792572 | 277.298096 | 263.474792 | 263.03009 | 292.661865 | 315.248413 | 308.87384 | 306.629974 | 313.068726 | 278.654266 | 233.894882 | 290.832642 | 254.322632 | 309.464233 | 311.980835 | 284.631744 | 310.790802 | 327.619263 | 304.019958 | 321.451447 | 297.639954 | 1865.5067 | 4484.9292 | 1863.32824 | 6311.89941 | 6386.19873 | 5016.41504 | 6546.57861 | 5397.59082 | 1865.5067 | 4444.85889 | 2939.04785 | 2596.19287 | 3223.74023 | 2446.41357 | 3741.87183 | 1865.50094 | 166.110977 | 174.941711 | 176.849594 | 195.08812 | 182.710938 | 224.421387 | 171.702347 | 156.080353 | 1863.32824 | 1388.26501 | 3099.69775 | 1981.36877 | 4767.95117 | 514.755005 | 5027.66895 | 1807.71716 | 2190.27344 | 1863.32824 | 5133.14795 | 4144.12695 | 6129.33008 | 1865.5067 | 21891.6934 | 8595.35059 | 5552.39893 | 2443.19189 | 3378.37476 | 3691.16016 | 2869.65552
1867.18517 | 3783.0293 | 3323.89429 | 3957.09399 | 4858.78027 | 2712.15698 | 4195.47754 | 2660.47388 | 1501.01489 | 5553.27881 | 6414.89893 | 4194.7334 | 2687.60107 | 8168.93359 | 3000.21191 | 7558.82373 | 1759.729 | 7745.26416 | 9041.83789 | 6378.04932 | 8425.51953 | 1425.55396 | 5315.56445 | 1869.36364 | 1611.96387 | 2178.4314 | 1791.76392 | 2073.74609 | 1912.37695 | 1152.10596 | 2622.54346 | 2601.17163 | 1097.39685 | 2481.26074 | 1869.35787 | 379.101196 | 310.283783 | 331.434753 | 313.502045 | 276.020386 | 257.8237 | 256.258453 | 276.470886 | 313.975616 | 301.945892 | 321.645721 | 307.444946 | 272.274872 | 229.934296 | 287.667175 | 246.806213 | 303.320801 | 309.861572 | 285.12085 | 312.658081 | 323.425201 | 325.097748 | 318.337982 | 290.171234 | 1869.36364 | 4147.21289 | 1867.18517 | 6481.34619 | 6331.9458 | 4960.25195 | 6542.85742 | 5418.55713 | 1869.36364 | 4442.06201 | 2733.96509 | 2457.05005 | 3201.42822 | 2373.65283 | 3703.33862 | 1869.35787 | 161.726578 | 163.839676 | 164.60881 | 187.759689 | 175.757904 | 220.868027 | 171.294601 | 153.603104 | 1867.18517 | 1425.8999 | 3145.89502 | 1993.45349 | 4634.50439 | 484.273926 | 4969.47119 | 1802.7627 | 2192.32544 | 1867.18517 | 5135.57031 | 3991.26465 | 6044.48877 | 1869.36364 | 21577.6309 | 8412.11523 | 5465.72803 | 2415.04834 | 3229.28003 | 3547.16675 | 2832.64819
1871.04211 | 3705.87598 | 3290.7981 | 3856.93481 | 4837.67188 | 2679.97241 | 4098.19141 | 2619.99805 | 1439.26147 | 5534.38818 | 6385.24023 | 4167.14014 | 2698.59009 | 8099.06885 | 2981.15991 | 7549.58838 | 1720.97705 | 7747.81641 | 9020.23047 | 6447.58594 | 8268.91504 | 1391.18933 | 5402.3877 | 1873.22057 | 1736.09717 | 2226.54956 | 1758.12183 | 2087.80322 | 1887.37549 | 1189.34521 | 2670.79956 | 2814.0332 | 1121.31775 | 2568.33765 | 1873.21481 | 377.345673 | 314.378845 | 327.316772 | 314.327698 | 265.813934 | 253.026077 | 253.306763 | 275.364288 | 313.739777 | 305.980682 | 322.812866 | 304.006378 | 272.983337 | 229.640472 | 289.913666 | 268.446198 | 299.566681 | 325.149139 | 291.477417 | 320.756592 | 323.105438 | 324.601379 | 315.186615 | 286.060455 | 1873.22057 | 4309.04004 | 1871.04211 | 6432.02393 | 6226.40625 | 4965.15381 | 6537.04053 | 5453.02881 | 1873.22057 | 4442.80664 | 2839.62524 | 2488.2207 | 3207.70679 | 2473.83545 | 3622.93481 | 1873.21481 | 161.926529 | 170.672836 | 165.03656 | 174.892563 | 184.182938 | 221.235443 | 158.632156 | 162.922714 | 1871.04211 | 1440.19495 | 3161.62207 | 1968.97217 | 4627.9917 | 547.015625 | 4916.04297 | 1818.36084 | 2181.23804 | 1871.04211 | 5016.45068 | 4069.33691 | 5958.9292 | 1873.22057 | 21477.2891 | 8286.71289 | 5468.32129 | 2505.79248 | 3255.77808 | 3580.60693 | 2819.40845
1874.89904 | 3628.87866 | 3295.95874 | 3887.09473 | 4912.05664 | 2724.07495 | 4047.82153 | 2599.00195 | 1407.18115 | 5574.04199 | 6373.49219 | 4198.76611 | 2758.98608 | 8000.6084 | 2867.45923 | 7461.95752 | 1611.88293 | 7729.95996 | 8983.84668 | 6433.50391 | 8147.63037 | 1192.33594 | 5489.10498 | 1877.07751 | 1735.48499 | 2326.77759 | 1976.38635 | 2212.59131 | 2156.77173 | 1322.57092 | 2664.93311 | 2985.65649 | 1201.50586 | 2792.54565 | 1877.07174 | 366.638062 | 322.275085 | 322.548157 | 334.667664 | 281.386627 | 256.400269 | 250.223495 | 299.518951 | 310.199768 | 300.520172 | 317.993134 | 310.604584 | 274.39502 | 223.854019 | 280.78183 | 258.974884 | 310.731567 | 311.966919 | 296.654388 | 322.924896 | 334.35849 | 309.543671 | 313.694275 | 293.406372 | 1877.07751 | 4392.18066 | 1874.89904 | 6327.8418 | 6155.81006 | 5000.71045 | 6525.27246 | 5467.89258 | 1877.07751 | 4469.59277 | 3094.33081 | 2623.11621 | 3370.36523 | 2576.51758 | 3639.41992 | 1877.07174 | 160.673889 | 169.525284 | 168.133926 | 172.665405 | 170.192078 | 224.278259 | 164.414032 | 145.981232 | 1874.89904 | 1426.65588 | 3112.46948 | 1974.41724 | 4708.24512 | 624.969299 | 4920.97998 | 1825.6709 | 2183.98999 | 1874.89904 | 4907.79346 | 4266.43994 | 5954.54541 | 1877.07751 | 21572.959 | 8395.73828 | 5567.96875 | 2583.54321 | 3330.43726 | 4094.9668 | 2912.6062
1878.75597 | 3729.4856 | 3383.59839 | 3967.68652 | 4883.17432 | 2668.99341 | 4072.1665 | 2559.54932 | 1394.66248 | 5572.63818 | 6448.33984 | 4283.89941 | 2666.3252 | 7916.92236 | 2670.20605 | 7385.47461 | 1706.18396 | 7754.82715 | 8918.61621 | 6370.07471 | 8296.42188 | 1374.70764 | 5348.21338 | 1880.93444 | 1603.01282 | 2290.58936 | 2078.94263 | 2212.64966 | 2246.12671 | 1339.73889 | 2554.49658 | 2794.28418 | 1187.07764 | 2796.52832 | 1880.92867 | 376.673737 | 324.512939 | 323.552704 | 330.697998 | 285.209961 | 263.112274 | 258.421356 | 303.61319 | 318.860199 | 306.141296 | 319.727051 | 312.232422 | 273.620148 | 231.019272 | 286.506744 | 252.076736 | 312.194733 | 309.648254 | 281.421753 | 315.86795 | 325.091766 | 321.143524 | 306.727203 | 300.24588 | 1880.93444 | 4218.69238 | 1878.75597 | 6391.13721 | 6152.72168 | 4943.90576 | 6479.7207 | 5349.67822 | 1880.93444 | 4493.00293 | 3112.54883 | 2707.0144 | 3515.03271 | 2544.02319 | 3574.94409 | 1880.92867 | 155.956238 | 172.979828 | 174.163269 | 185.977097 | 165.379227 | 219.675812 | 162.761398 | 156.771423 | 1878.75597 | 1396.09961 | 3021.93213 | 2014.49817 | 4660.18311 | 624.86554 | 4865.21191 | 1795.86792 | 2140.68652 | 1878.75597 | 4977.68213 | 4218.24023 | 5953.93164 | 1880.93444 | 21768.0918 | 8336.05469 | 5699.6084 | 2412.43042 | 3370.08472 | 4211.46436 | 2882.31006
1882.61291 | 3684.15088 | 3321.06519 | 3879.32446 | 4833.63623 | 2660.05688 | 4073.43091 | 2632.35229 | 1396.92432 | 5605.97021 | 6499.53174 | 4237.35986 | 2615.29077 | 7954.67627 | 2853.1521 | 7419.62158 | 1750.448 | 7670.23242 | 9016.48438 | 6463.78564 | 8421.91406 | 1466.02258 | 5309.43848 | 1884.79137 | 1603.90283 | 2358.02734 | 2020.79199 | 2141.80444 | 2058.22974 | 1332.40442 | 2505.92676 | 2599.7793 | 1170.54663 | 2655.34839 | 1884.78561 | 378.867432 | 318.794037 | 324.302917 | 319.698975 | 281.819214 | 265.539215 | 260.377136 | 301.588531 | 309.829498 | 309.706787 | 308.714813 | 313.751282 | 274.482513 | 235.822495 | 286.425812 | 241.484039 | 311.73172 | 313.865936 | 274.96698 | 302.835205 | 321.811127 | 325.74176 | 315.92395 | 289.206787 | 1884.79137 | 4199.54785 | 1882.61291 | 6372.0083 | 6261.79883 | 4917.86523 | 6512.71826 | 5188.89209 | 1884.79137 | 4402.30029 | 3039.5979 | 2754.26904 | 3457.37793 | 2507.97729 | 3500.3374 | 1884.78561 | 148.502243 | 163.283295 | 170.967239 | 188.977036 | 171.727402 | 216.551163 | 166.805756 | 167.302353 | 1882.61291 | 1444.85681 | 3095.04956 | 2047.20471 | 4653.34668 | 397.514099 | 4799.90625 | 1806.88611 | 2117.90259 | 1882.61291 | 5113.43066 | 4005.93579 | 5984.66016 | 1884.79137 | 21913.6895 | 8204.14258 | 5646.06006 | 2317.89844 | 3351.22656 | 3741.64526 | 2706.83008
1886.46984 | 3563.25708 | 3242.69263 | 3846.70313 | 4900.21338 | 2687.1792 | 4074.83472 | 2688.82153 | 1393.18494 | 5519.45166 | 6325.79785 | 4266.54004 | 2608.7478 | 7989.52783 | 2943.33398 | 7529.85156 | 1648.46814 | 7614.604 | 9071.77344 | 6546.3374 | 8266.37207 | 1144.85925 | 5276.75439 | 1888.64831 | 1801.65723 | 2598.05884 | 2082.48511 | 2274.86401 | 2091.1333 | 1457.69897 | 2610.65894 | 2841.84204 | 1272.7428 | 2730.1167 | 1888.64254 | 373.742615 | 314.559174 | 319.593933 | 315.563721 | 280.025574 | 255.415436 | 255.437927 | 299.123657 | 289.772339 | 310.081451 | 297.749695 | 316.5336 | 278.721893 | 232.968842 | 279.919403 | 239.986893 | 312.76178 | 321.75 | 280.006897 | 302.410919 | 325.232391 | 315.972748 | 325.150696 | 277.339325 | 1888.64831 | 4425.9624 | 1886.46984 | 6345.72607 | 6346.37598 | 5063.18164 | 6538.12305 | 5251.32764 | 1888.64831 | 4282.88916 | 3151.90796 | 2842.64941 | 3497.07129 | 2623.09619 | 3654.84448 | 1888.64254 | 147.153259 | 158.003891 | 167.279694 | 182.54689 | 175.905304 | 215.398987 | 176.126236 | 159.73082 | 1886.46984 | 1439.83154 | 3208.05737 | 2022.62256 | 4569.6582 | 396.651917 | 4822.05127 | 1861.84253 | 2176.46924 | 1886.46984 | 5426.00732 | 4094.9585 | 5940.95557 | 1888.64831 | 21757.9414 | 8330.1084 | 5461.7085 | 2617.08936 | 3343.5105 | 3638.89868 | 2688.8291
1890.32677 | 3568.29395 | 3271.85645 | 3871.43945 | 4928.83984 | 2702.70703 | 4074.46777 | 2649.61133 | 1431.49951 | 5479.12646 | 6252.98535 | 4264.22266 | 2712.10938 | 7988.92041 | 2894.23511 | 7501.46729 | 1635.74402 | 7666.07764 | 9033.53027 | 6496.92334 | 8190.3999 | 1195.12012 | 5267.69775 | 1892.50524 | 1744.80847 | 2385.74316 | 2043.51904 | 2388.70215 | 2247.56372 | 1492.43787 | 2690.13696 | 2977.84326 | 1251.40747 | 2698.10718 | 1892.49947 | 382.670746 | 320.495819 | 312.572601 | 319.223053 | 283.6409 | 236.021072 | 255.660278 | 293.422394 | 292.085205 | 314.145599 | 311.925751 | 317.351959 | 283.409027 | 231.329178 | 283.596924 | 262.618256 | 311.22641 | 331.189697 | 278.185791 | 326.133911 | 319.802216 | 312.941925 | 308.29837 | 292.979523 | 1892.50524 | 4255.17578 | 1890.32677 | 6329.81494 | 6279.49414 | 5072.86719 | 6559.06543 | 5338.53467 | 1892.50524 | 4410.86963 | 3074.00146 | 2832.2915 | 3710.39819 | 2629.82056 | 3789.36475 | 1892.49947 | 157.886856 | 182.343048 | 178.086151 | 186.09314 | 166.556274 | 211.07019 | 176.922974 | 146.622696 | 1890.32677 | 1456.72327 | 3242.70996 | 2009.8562 | 4563.0459 | 488.23291 | 4976.23975 | 1879.04346 | 2191.42285 | 1890.32677 | 5602.43555 | 4214.69189 | 5911.5083 | 1892.50524 | 21544.5957 | 8196.65918 | 5512.73193 | 2618.81201 | 3431.82495 | 3878.50757 | 2802.35303
1894.18371 | 3614.58008 | 3300.27222 | 3873.01709 | 4888.68945 | 2722.33179 | 4056.64795 | 2612.97559 | 1424.43872 | 5546.58301 | 6350.93604 | 4176.47607 | 2754.01758 | 8015.88623 | 2908.24268 | 7424.38867 | 1681.67957 | 7680.4458 | 8980.41211 | 6448.13281 | 8267.27734 | 1449.60901 | 5267.45459 | 1896.36217 | 1551.44373 | 2289.87646 | 2030.55908 | 2338.57739 | 2216.46606 | 1534.64819 | 2798.52246 | 2907.9126 | 1186.34021 | 2555.65845 | 1896.35641 | 380.215973 | 310.440247 | 322.515991 | 326.689056 | 284.607513 | 245.763458 | 249.503265 | 304.500702 | 308.271729 | 302.68808 | 306.212524 | 315.089478 | 278.059021 | 239.594788 | 288.9198 | 260.478607 | 304.117004 | 317.862366 | 281.50824 | 321.512024 | 338.026001 | 315.487915 | 327.537506 | 297.746094 | 1896.36217 | 4062.41772 | 1894.18371 | 6290.26465 | 6122.65527 | 5007.46826 | 6571.00244 | 5298.89502 | 1896.36217 | 4497.44678 | 3165.23779 | 2742.71606 | 3308.84961 | 2472.83984 | 3856.65454 | 1896.35641 | 154.916336 | 170.535141 | 171.923279 | 184.543945 | 169.407852 | 212.921539 | 166.472 | 171.703415 | 1894.18371 | 1474.2312 | 3196.02759 | 1979.52612 | 4651.10547 | 556.043457 | 5126.57324 | 1833.01343 | 2185.10522 | 1894.18371 | 5399.45361 | 4158.62695 | 5920.06885 | 1896.36217 | 21897.207 | 8168.16797 | 5386.14258 | 2417.94824 | 3460.07935 | 4071.05151 | 2852.67798
1898.04064 | 3611.82227 | 3289.21802 | 3893.98779 | 4867.69971 | 2734.5271 | 4044.87646 | 2619.41748 | 1353.6178 | 5571.37158 | 6399.51611 | 4192.72363 | 2648.30884 | 8049.99219 | 2947.86768 | 7453.58398 | 1703.41223 | 7605.63379 | 8947.83691 | 6460.47217 | 8307.64453 | 1347.32886 | 5233.31152 | 1900.21911 | 1539.87744 | 2329.89111 | 1922.35083 | 2278.13965 | 2045.49268 | 1523.91919 | 2753.7395 | 2726.03516 | 1117.9574 | 2664.81201 | 1900.21334 | 378.993866 | 307.205231 | 323.367004 | 316.611359 | 275.442566 | 260.52124 | 260.612854 | 297.012543 | 307.448486 | 292.784302 | 311.413269 | 313.0513 | 286.19104 | 232.4272 | 274.239624 | 254.76976 | 290.935211 | 315.334503 | 285.137085 | 306.802032 | 327.812469 | 312.543762 | 327.454407 | 279.382416 | 1900.21911 | 4084.19751 | 1898.04064 | 6307.0791 | 6071.47168 | 5055.06299 | 6538.96289 | 5279.87012 | 1900.21911 | 4520.8877 | 3152.90698 | 2566.34351 | 3252.33521 | 2356.89087 | 3729.65161 | 1900.21334 | 159.62178 | 178.809647 | 166.251068 | 183.798843 | 168.267044 | 220.359161 | 163.317352 | 171.35054 | 1898.04064 | 1424.68835 | 3119.8623 | 1931.2749 | 4708.40967 | 660.663391 | 5143.79443 | 1781.28113 | 2225.45166 | 1898.04064 | 5155.24023 | 4070.21631 | 5917.71338 | 1900.21911 | 21966.3418 | 8280.6084 | 5316.63428 | 2292.86255 | 3430.0144 | 3792.71558 | 2817.29736
1901.89757 | 3611.3186 | 3308.52173 | 3913.43896 | 4850.69727 | 2717.8064 | 4052.1709 | 2620.30493 | 1386.08423 | 5537.64209 | 6384.1875 | 4337.53174 | 2666.47046 | 8041.1333 | 3000.09302 | 7490.63477 | 1787.17444 | 7540.70068 | 8980.87793 | 6466.98096 | 8313.8291 | 1173.83801 | 5300.68555 | 1904.07604 | 1575.5083 | 2417.72827 | 1836.37439 | 2188.90796 | 1908.12939 | 1411.85803 | 2581.20142 | 2627.59717 | 1119.63586 | 2729.10327 | 1904.07027 | 379.068604 | 313.26944 | 312.440826 | 316.668335 | 276.083099 | 256.069458 | 254.639755 | 289.796387 | 317.655914 | 306.458374 | 308.123901 | 309.34137 | 281.594818 | 229.639771 | 275.625458 | 261.787018 | 295.057526 | 316.128113 | 290.024567 | 311.979401 | 322.405701 | 319.704773 | 317.204712 | 283.382324 | 1904.07604 | 4229.74707 | 1901.89757 | 6393.104 | 6231.65771 | 5049.29395 | 6520.13281 | 5362.66455 | 1904.07604 | 4415.05029 | 3017.68262 | 2512.71606 | 3426.81812 | 2319.24878 | 3563.67139 | 1904.07027 | 167.17485 | 166.085266 | 170.056992 | 188.7668 | 166.503372 | 222.557678 | 158.048355 | 170.969406 | 1901.89757 | 1423.323 | 3111.13184 | 1980.71167 | 4793.64648 | 636.192322 | 5079.29541 | 1786.50256 | 2234.79004 | 1901.89757 | 5239.92969 | 4010.37988 | 5959.93359 | 1904.07604 | 21684.7773 | 8394.11035 | 5346.12109 | 2310.51929 | 3359.17212 | 3407.51636 | 2753.27612
1905.75451 | 3649.95898 | 3320.20654 | 3875.12109 | 4850.98877 | 2682.53418 | 4076.44336 | 2605.78516 | 1482.27246 | 5472.67236 | 6332.46289 | 4367.68115 | 2748.37134 | 8024.50635 | 2919.01123 | 7474.28467 | 1766.47925 | 7550.31641 | 8956.24316 | 6502.07715 | 8186.0542 | 1208.1908 | 5354.10596 | 1907.93297 | 1446.65881 | 2449.85742 | 1904.29224 | 1994.58533 | 1938.72351 | 1251.71899 | 2474.27905 | 2664.80322 | 1185.58728 | 2400.32397 | 1907.92721 | 379.885864 | 315.720795 | 314.907745 | 314.746002 | 275.950378 | 243.967209 | 254.709244 | 296.162537 | 320.613281 | 309.615692 | 308.081635 | 307.101532 | 275.711761 | 223.969147 | 283.686707 | 263.597565 | 302.190857 | 316.455719 | 287.653015 | 319.960449 | 324.196136 | 324.530731 | 316.735291 | 287.507935 | 1907.93297 | 4226.91895 | 1905.75451 | 6384.00781 | 6279.56396 | 4996.4502 | 6552.35791 | 5349.56348 | 1907.93297 | 4203.07666 | 2924.34375 | 2669.3606 | 3197.0835 | 2271.97534 | 3575.44922 | 1907.92721 | 166.209335 | 161.087143 | 174.378342 | 186.80191 | 174.289673 | 218.784485 | 159.883606 | 168.418961 | 1905.75451 | 1433.71155 | 3148.42554 | 2015.8772 | 4768.88379 | 637.820313 | 5062.56787 | 1819.37061 | 2198.38159 | 1905.75451 | 5235.42383 | 4143.88477 | 5993.87744 | 1907.93297 | 21512.8809 | 8288.95313 | 5332.31299 | 2339.01221 | 3286.1377 | 3608.41162 | 2758.92383
1909.61144 | 3664.75879 | 3256.64966 | 3830.36792 | 4937.45264 | 2645.72607 | 4065.0022 | 2637.67627 | 1479.31958 | 5502.70801 | 6302.35352 | 4305.96387 | 2706.26025 | 8102.64111 | 2820.65161 | 7412.48389 | 1629.1886 | 7624.87354 | 8967.63184 | 6553.87549 | 8078.48145 | 1313.77576 | 5281.04297 | 1911.78991 | 1677.29712 | 2386.35303 | 1815.50122 | 1963.65979 | 2038.19336 | 1268.8717 | 2520.18262 | 2528.39893 | 1110.19958 | 2554.18433 | 1911.78414 | 377.413483 | 309.282684 | 329.326965 | 310.337311 | 273.223389 | 242.519882 | 264.68924 | 307.722748 | 314.471466 | 297.177368 | 314.964478 | 310.851013 | 277.494873 | 218.111404 | 284.752502 | 256.001526 | 304.25293 | 311.799774 | 279.919647 | 319.153076 | 329.728241 | 316.352905 | 326.432251 | 282.350403 | 1911.78991 | 4084.64038 | 1909.61144 | 6333.979 | 6158.46143 | 5080.59473 | 6554.36719 | 5283.95166 | 1911.78991 | 4261.68555 | 2838.40552 | 2505.27246 | 3329.40112 | 2301.92383 | 3605.60083 | 1911.78414 | 156.073151 | 169.930328 | 173.877457 | 179.772659 | 184.27504 | 210.791565 | 170.026901 | 163.676559 | 1909.61144 | 1413.66016 | 3130.45557 | 1952.09631 | 4687.03857 | 615.271973 | 5102.46826 | 1817.60913 | 2206.53076 | 1909.61144 | 5217.97412 | 4218.61963 | 5972.2583 | 1911.78991 | 21264.8672 | 7975.60889 | 5301.12402 | 2334.18384 | 3322.3855 | 4180.89307 | 2903.68457
1913.46837 | 3616.10986 | 3223.46338 | 3813.22339 | 4978.72266 | 2612.01758 | 4004.2915 | 2671.00757 | 1420.04895 | 5585.62549 | 6373.67334 | 4359.97021 | 2659.10034 | 8174.77686 | 2938.37524 | 7358.49219 | 1655.61353 | 7661.09131 | 9100.2666 | 6522.18262 | 8221.82715 | 1337.02429 | 5261.76123 | 1915.64684 | 1819.28003 | 2394.46631 | 1981.4679 | 2355.28882 | 2092.00732 | 1487.63867 | 2590.52466 | 2746.95996 | 1186.42517 | 2698.82056 | 1915.64107 | 367.799927 | 302.795593 | 323.880798 | 322.300476 | 281.369263 | 258.053955 | 254.677582 | 301.051575 | 323.394409 | 306.37085 | 316.617981 | 321.540192 | 280.376678 | 229.1978 | 278.718781 | 258.838074 | 310.979645 | 300.293976 | 280.815369 | 319.565979 | 337.530548 | 299.94632 | 325.63031 | 290.514252 | 1915.64684 | 4231.52148 | 1913.46837 | 6327.12549 | 6213.5459 | 5121.26611 | 6513.89941 | 5349.57959 | 1915.64684 | 4555.47314 | 3164.23975 | 2575.59644 | 3429.44727 | 2650.64917 | 3950.3042 | 1915.64107 | 150.381454 | 160.527512 | 173.736282 | 186.039017 | 176.091995 | 201.78743 | 174.908295 | 165.331009 | 1913.46837 | 1455.73157 | 3123.21216 | 1930.17542 | 4743.29102 | 412.248688 | 5099.16602 | 1820.91064 | 2219.88501 | 1913.46837 | 5514.55029 | 4006.18823 | 5978.09717 | 1915.64684 | 21947.8281 | 8454.11328 | 5414.64014 | 2523.56543 | 3518.64063 | 4313.146 | 3022.94116
1917.32531 | 3578.04053 | 3268.99609 | 3740.23535 | 4818.80176 | 2602.68774 | 3955.97559 | 2602.87964 | 1365.47717 | 5472.78223 | 6426.46289 | 4270.54443 | 2600.51563 | 8057.29639 | 2954.88232 | 7406.96533 | 1711.62756 | 7563.47656 | 8964.10742 | 6491.5498 | 8240.45996 | 1342.36926 | 5266.33691 | 1919.50378 | 1679.83875 | 2275.64453 | 2053.26978 | 2204.24658 | 2018.34949 | 1349.63867 | 2493.23853 | 2751.42334 | 1097.58875 | 2748.02563 | 1919.49801 | 366.75116 | 298.337524 | 325.553345 | 317.434113 | 276.293549 | 252.815765 | 239.065201 | 295.213928 | 312.37442 | 305.466492 | 325.788208 | 313.844696 | 279.053375 | 236.733658 | 274.850555 | 269.458618 | 311.630005 | 304.613342 | 284.613831 | 316.343262 | 327.345947 | 296.807587 | 322.50882 | 290.43576 | 1919.50378 | 4191.31201 | 1917.32531 | 6145.11279 | 6210.32568 | 4925.72119 | 6521.12061 | 5245.68848 | 1919.50378 | 4466.71484 | 3138.50757 | 2523.04297 | 3279.02905 | 2541.26343 | 3658.06689 | 1919.49801 | 163.294891 | 175.928345 | 176.705444 | 182.981995 | 187.292679 | 210.497803 | 158.06517 | 161.245621 | 1917.32531 | 1457.91943 | 3184.98926 | 1906.78406 | 4679.24658 | 505.981873 | 5059.80078 | 1838.73877 | 2147.41577 | 1917.32531 | 5132.19775 | 4048.43848 | 5990.54395 | 1919.50378 | 21968.0117 | 8303.5498 | 5443.67383 | 2523.94727 | 3338.0354 | 3925.07617 | 2990.02148
1921.18224 | 3587.05615 | 3287.87891 | 3779.88574 | 4746.51123 | 2616.0918 | 3897.86401 | 2549.61841 | 1335.33765 | 5422.58008 | 6331.05957 | 4222.16748 | 2575.97168 | 7930.3623 | 2871.7583 | 7412.59814 | 1786.38635 | 7546.4751 | 8843.8125 | 6415.83984 | 8175.99854 | 1353.95996 | 5231.25684 | 1923.36071 | 1680.32397 | 2278.82593 | 1957.96106 | 2031.37964 | 2035.03613 | 1423.7782 | 2586.39722 | 2796.06348 | 1123.49048 | 2726.45215 | 1923.35494 | 364.989075 | 310.805054 | 309.955109 | 313.775543 | 271.287231 | 252.872375 | 238.933411 | 297.324066 | 300.087311 | 299.659943 | 319.772766 | 312.33728 | 269.800934 | 225.304977 | 280.300873 | 257.984344 | 309.759216 | 317.863586 | 281.499573 | 318.801392 | 325.788818 | 310.210114 | 320.410889 | 293.213531 | 1923.36071 | 4113.92969 | 1921.18224 | 6189.19873 | 6191.60645 | 4855.49365 | 6433.11426 | 5229.66553 | 1923.36071 | 4360.51758 | 3043.10474 | 2675.36646 | 3142.22339 | 2469.34399 | 3633.90503 | 1923.35494 | 162.438293 | 177.7491 | 178.485901 | 184.783249 | 186.034897 | 204.986496 | 162.304977 | 158.885406 | 1921.18224 | 1405.97925 | 3132.07788 | 1921.9541 | 4692.86133 | 543.240662 | 5012.41016 | 1788.62378 | 2123.35083 | 1921.18224 | 4840.31055 | 4057.50415 | 5985.38574 | 1923.36071 | 21684.9063 | 8275.47559 | 5384.71338 | 2555.59302 | 3420.49463 | 3646.39502 | 2961.02515
1925.03918 | 3625.17529 | 3286.92896 | 3896.18335 | 4796.58252 | 2681.59961 | 3960.74292 | 2560.36499 | 1385.06543 | 5477.71973 | 6323.33545 | 4331.75537 | 2586.25269 | 7908.20947 | 2838.2478 | 7380.0459 | 1747.07996 | 7706.90479 | 8913.22363 | 6341.94287 | 8157.07568 | 1338.22839 | 5195.7124 | 1927.21764 | 1864.05542 | 2465.43872 | 1889.42615 | 2239.52637 | 2172.47192 | 1691.91016 | 2768.19336 | 2970.93726 | 1291.47778 | 2732.71436 | 1927.21188 | 373.291199 | 313.018951 | 311.985229 | 301.393646 | 274.281006 | 254.609528 | 251.293915 | 295.48999 | 302.497986 | 305.571228 | 316.232391 | 309.080048 | 268.324097 | 225.079056 | 287.942261 | 252.202652 | 310.24472 | 320.596161 | 285.379272 | 324.810974 | 329.938446 | 324.946259 | 324.544922 | 290.478363 | 1927.21764 | 4254.91357 | 1925.03918 | 6307.15088 | 6168.22949 | 4964.42969 | 6343.32813 | 5334.35938 | 1927.21764 | 4428.25586 | 3081.39746 | 2957.36743 | 3246.20215 | 2622.13135 | 3986.04761 | 1927.21188 | 154.606186 | 172.245697 | 172.793045 | 182.182144 | 185.380371 | 212.666061 | 164.938004 | 159.798798 | 1925.03918 | 1389.91919 | 3074.81934 | 1946.11792 | 4762.04492 | 430.453827 | 5041.72021 | 1751.24805 | 2123.63501 | 1925.03918 | 5005.58154 | 4012.47705 | 5964.48975 | 1927.21764 | 21561.8926 | 8618.35156 | 5436.07227 | 2635.04785 | 3767.73584 | 3693.11768 | 2986.51636
1928.89611 | 3648.21875 | 3289.97168 | 3951.55811 | 4868.7124 | 2753.25317 | 4130.08154 | 2604.25806 | 1469.15479 | 5547.4209 | 6471.18945 | 4444.52393 | 2591.33325 | 7940.03418 | 2915.40112 | 7362.35889 | 1692.48987 | 7850.07666 | 9046.83203 | 6403.50342 | 8175.14502 | 1327.1322 | 5241.87598 | 1931.07458 | 1774.87244 | 2559.55054 | 2083.09473 | 2537.50171 | 2190.41602 | 1404.45313 | 2474.22705 | 2969.70386 | 1248.37744 | 2816.29639 | 1931.06881 | 377.736786 | 308.116943 | 320.565674 | 300.582642 | 280.030762 | 255.90477 | 264.243225 | 291.063995 | 309.893677 | 305.376099 | 315.041321 | 305.132507 | 273.8302 | 222.279419 | 287.869476 | 257.000732 | 308.867371 | 318.246277 | 291.465454 | 321.295074 | 335.631104 | 325.222412 | 324.036438 | 286.792511 | 1931.07458 | 4624.60742 | 1928.89611 | 6263.98193 | 6213.59277 | 5097.06152 | 6403.15283 | 5395.89648 | 1931.07458 | 4391.59473 | 3073.30078 | 2799.13062 | 3489.51611 | 2539.62378 | 3675.00659 | 1931.06881 | 155.010025 | 162.79567 | 168.872498 | 173.776154 | 186.373001 | 221.182266 | 160.303726 | 161.653534 | 1928.89611 | 1438.49011 | 3132.91357 | 1951.78088 | 4793.42969 | 363.775055 | 5117.02734 | 1797.39441 | 2122.78296 | 1928.89611 | 5312.34473 | 4093.24463 | 5965.29297 | 1931.07458 | 21448.1816 | 8496.74219 | 5738.44385 | 2473.47729 | 3535.63989 | 3663.58813 | 2913.48267
1932.75304 | 3613.15283 | 3245.32813 | 3899.80981 | 4888.07568 | 2712.88159 | 4129.78174 | 2628.07446 | 1422.17993 | 5550.28516 | 6394.34229 | 4265.95703 | 2556.2771 | 7883.05908 | 2925.8501 | 7315.97705 | 1917.25696 | 7618.37158 | 8948.12207 | 6624.36621 | 8046.84131 | 1412.06726 | 5362.24463 | 1934.93151 | 1794.6106 | 2456.59058 | 1837.84277 | 2245.68921 | 2165.33398 | 1525.26526 | 2566.88989 | 2832.70557 | 1176.49902 | 2657.32153 | 1934.92574 | 367.237854 | 308.79599 | 314.853271 | 321.153931 | 282.982178 | 258.251984 | 264.397186 | 291.305786 | 309.263611 | 288.488617 | 309.738647 | 307.461517 | 276.250397 | 205.415955 | 277.866028 | 261.264679 | 301.941162 | 319.194366 | 289.241241 | 307.803864 | 339.324341 | 312.310913 | 315.6138 | 285.31958 | 1934.93151 | 4469.69824 | 1932.75304 | 6235.65918 | 6366.36328 | 5096.87109 | 6546.1543 | 5294.28613 | 1934.93151 | 4473.81494 | 3238.62817 | 2638.33813 | 3206.52441 | 2491.13281 | 3783.23022 | 1934.92574 | 161.491959 | 153.834885 | 172.863235 | 169.408676 | 180.252563 | 211.671707 | 160.400009 | 163.280319 | 1932.75304 | 1427.07056 | 3165.46558 | 1969.18909 | 4773.97607 | 580.914429 | 5094.56348 | 1832.33838 | 2192.40845 | 1932.75304 | 5191.54785 | 4266.68506 | 5994.01221 | 1934.93151 | 21779.4375 | 8395.44043 | 5470.67627 | 2552.54932 | 3423.93726 | 3988.4231 | 2779.31494
1936.60998 | 3551.97607 | 3228.1438 | 3915.46655 | 4830.43164 | 2754.5957 | 4167.86865 | 2696.62183 | 1404.08984 | 5503.02197 | 6427.06885 | 4290.08105 | 2568.46191 | 7992.93945 | 2878.35059 | 7275.54004 | 1780.54956 | 7468.16357 | 9038.20313 | 6623.74121 | 8091.39307 | 1339.71094 | 5411.72656 | 1938.78844 | 1921.80835 | 2653.80103 | 2208.87354 | 2311.73071 | 2338.74634 | 1618.27051 | 2919.78027 | 3092.10693 | 1353.92664 | 2838.11108 | 1938.78268 | 361.91272 | 305.256256 | 315.35379 | 323.04776 | 285.091553 | 257.427704 | 242.641861 | 296.060944 | 302.961731 | 284.683136 | 309.837769 | 313.018158 | 271.26535 | 211.891205 | 267.175903 | 263.62146 | 294.305908 | 313.145447 | 282.210602 | 307.249969 | 332.010895 | 308.97644 | 320.396973 | 271.294556 | 1938.78844 | 4738.16602 | 1936.60998 | 6353.23584 | 6231.11865 | 4974.4834 | 6564.21094 | 5370.74316 | 1938.78844 | 4659.11768 | 3249.74292 | 2968.82983 | 3521.75024 | 2573.85278 | 3995.29956 | 1938.78268 | 151.595032 | 164.999725 | 172.253616 | 179.251663 | 169.001404 | 206.166641 | 169.545639 | 165.92067 | 1936.60998 | 1420.14697 | 3184.30298 | 1999.29736 | 4680.87793 | 748.653687 | 5264.23633 | 1848.12402 | 2211.65967 | 1936.60998 | 5383.30322 | 3943.9248 | 5968.27588 | 1938.78844 | 21755.0762 | 8663.61816 | 5676.90479 | 2760.09204 | 3633.83813 | 4198.98584 | 2954.12866
1940.46691 | 3605.96899 | 3294.1748 | 3921.36255 | 4886.72314 | 2747.60913 | 4052.83911 | 2647.02393 | 1422.34607 | 5521.2876 | 6370.45605 | 4227.02295 | 2538.63696 | 7971.23389 | 2806.31226 | 7282.92529 | 1740.59253 | 7490.5957 | 9033.45313 | 6562.87842 | 8105.92188 | 1165.72827 | 5280.2085 | 1942.64538 | 1765.69043 | 2567.0459 | 2201.34106 | 2199.32715 | 2118.24146 | 1661.72729 | 2777.50171 | 2939.39478 | 1302.88965 | 2766.59229 | 1942.63961 | 365.645599 | 304.875671 | 320.627258 | 320.308411 | 278.461609 | 255.494095 | 246.173584 | 298.139526 | 306.086884 | 293.507935 | 314.16153 | 309.374542 | 269.134003 | 220.704468 | 272.803528 | 258.372345 | 297.294739 | 309.637421 | 285.839935 | 309.906128 | 330.051331 | 310.753174 | 327.41214 | 274.524323 | 1942.64538 | 4496.03613 | 1940.46691 | 6287.22559 | 6167.54834 | 4862.67773 | 6476.92822 | 5349.03418 | 1942.64538 | 4595.55811 | 3176.68555 | 2857.80469 | 3657.97607 | 2533.46191 | 3903.61475 | 1942.63961 | 157.118668 | 173.424652 | 164.154343 | 184.409851 | 183.04599 | 212.832947 | 168.226364 | 167.543472 | 1940.46691 | 1431.56116 | 3241.53516 | 2009.1543 | 4649.48096 | 566.292236 | 5172.41162 | 1856.09436 | 2197.72729 | 1940.46691 | 5216.01758 | 4051.84741 | 5995.65088 | 1942.64538 | 21714.8652 | 8602.29785 | 5820.40869 | 2587.26025 | 3516.3252 | 3780.97534 | 3005.56177
1944.32384 | 3616.98071 | 3295.16772 | 3861.17749 | 4835.74951 | 2675.16455 | 3977.73193 | 2573.0769 | 1382.1134 | 5553.521 | 6335.12939 | 4182.37109 | 2496.09741 | 7932.63428 | 2845.48999 | 7305.08838 | 1711.052 | 7483.94189 | 9108.66113 | 6544.06543 | 8164.51416 | 1285.77747 | 5225.70166 | 1946.50231 | 1588.63623 | 2364.17676 | 1943.43494 | 1971.26318 | 1855.35339 | 1477.08472 | 2529.17749 | 2658.23706 | 1135.4519 | 2635.60669 | 1946.49654 | 369.97699 | 306.482178 | 324.240692 | 313.614075 | 275.933411 | 253.263687 | 257.929504 | 295.726196 | 314.948944 | 303.759033 | 309.185486 | 309.421661 | 265.082153 | 221.095093 | 283.989075 | 256.59079 | 305.186401 | 307.740143 | 291.89328 | 310.603729 | 334.044952 | 319.667694 | 315.467377 | 276.108856 | 1946.50231 | 4192.64209 | 1944.32384 | 6161.12598 | 6208.41992 | 4844.48779 | 6508.79639 | 5294.35645 | 1946.50231 | 4376.33887 | 3069.98267 | 2611.02856 | 3362.03345 | 2456.14819 | 3604.15967 | 1946.49654 | 166.823059 | 175.652939 | 166.448456 | 184.487976 | 175.884338 | 215.086304 | 163.149673 | 163.320358 | 1944.32384 | 1419.02698 | 3161.80664 | 2026.94617 | 4573.70117 | 444.844086 | 5030.9585 | 1804.24402 | 2158.39966 | 1944.32384 | 4931.46484 | 4086.57544 | 5913.35156 | 1946.50231 | 21629.5371 | 8257.82715 | 5678.30859 | 2348.24219 | 3299.82397 | 3524.02979 | 2899.83569
1948.18078 | 3572.59033 | 3283.22266 | 3846.92383 | 4795.49316 | 2653.9917 | 3985.88452 | 2589.23657 | 1378.45508 | 5531.27344 | 6382.01563 | 4234.34619 | 2545.17334 | 7927.48584 | 2963.39087 | 7311.56885 | 1748.80884 | 7515.07666 | 9201.29395 | 6548.93604 | 8221.58789 | 1400.50757 | 5281.02148 | 1950.35924 | 1611.1416 | 2346.9165 | 1868.2113 | 1912.21655 | 1881.22046 | 1178.26245 | 2607.16406 | 2647.1687 | 1112.99451 | 2670.39355 | 1950.35348 | 370.635773 | 310.38327 | 321.090424 | 312.763428 | 281.782806 | 249.524323 | 257.203979 | 297.970947 | 308.044342 | 306.258759 | 305.333466 | 307.256378 | 262.994415 | 223.851654 | 291.713379 | 256.174561 | 305.542847 | 304.153595 | 289.014465 | 310.650757 | 332.078247 | 326.135254 | 313.214935 | 276.063629 | 1950.35924 | 4252.04492 | 1948.18078 | 6187.9292 | 6263.29346 | 4909.61377 | 6586.13477 | 5271.79639 | 1950.35924 | 4288.22314 | 2973.95801 | 2673.88379 | 3002.66479 | 2489.31323 | 3394.84741 | 1950.35348 | 165.530045 | 175.08078 | 163.39859 | 181.555237 | 162.332245 | 215.571304 | 165.316956 | 160.111832 | 1948.18078 | 1441.41455 | 3115.53809 | 2057.22827 | 4581.79395 | 374.943176 | 5034.00928 | 1760.64514 | 2166.78784 | 1948.18078 | 4939.42822 | 3991.48462 | 5819.03271 | 1950.35924 | 21503.168 | 8057.1748 | 5405.99316 | 2372.93848 | 3302.60327 | 3803.51318 | 2829.23755
1952.03771 | 3587.27563 | 3353.60034 | 3979.58179 | 4977.17188 | 2772.94116 | 4017.38477 | 2707.66479 | 1515.24475 | 5461.16504 | 6477.13965 | 4364.0332 | 2699.53394 | 7939.13672 | 3019.30298 | 7326.27783 | 1919.15356 | 7721.21387 | 9157.30566 | 6524.23438 | 8217.70801 | 1054.75708 | 5317.80859 | 1954.21618 | 1536.3175 | 2409.95605 | 1943.16394 | 2095.80249 | 1830.97009 | 1348.89502 | 2679.10083 | 2645.24683 | 1237.95569 | 2561.77393 | 1954.21041 | 370.553589 | 311.329102 | 314.636169 | 323.819366 | 281.562988 | 245.192795 | 253.518875 | 301.557434 | 296.706635 | 301.13208 | 308.536713 | 299.99646 | 266.449188 | 226.941269 | 288.407593 | 253.44281 | 300.272705 | 306.854095 | 279.432129 | 310.94165 | 326.399872 | 320.321075 | 326.423431 | 285.45343 | 1954.21618 | 4063.94727 | 1952.03771 | 6406.6333 | 6244.74072 | 4993.54395 | 6510.01123 | 5311.82764 | 1954.21618 | 4490.17285 | 2938.12842 | 2754.53564 | 3263.99634 | 2590.32349 | 3457.02124 | 1954.21041 | 163.72728 | 169.562393 | 150.440689 | 178.951523 | 171.972656 | 222.797913 | 168.281357 | 164.109924 | 1952.03771 | 1534.97742 | 3321.98608 | 2079.76294 | 4801.89697 | 210.758759 | 5183.47949 | 1817.59668 | 2264.61768 | 1952.03771 | 5324.89355 | 4064.45483 | 5917.98926 | 1954.21618 | 21547.5488 | 8296.91602 | 5340.49268 | 2419.51978 | 3324.25757 | 3586.01147 | 2942.40942
1955.89464 | 3664.91406 | 3163.38892 | 3908.62891 | 4902.88037 | 2743.50049 | 4146.1499 | 2665.7688 | 1435.53064 | 5489.76563 | 6460.58447 | 4409.26074 | 2559.0127 | 7958.31494 | 2957.70703 | 7422.75537 | 1821.81091 | 7634.5542 | 9147.74023 | 6533.22461 | 8322.49023 | 1047.38489 | 5349.59424 | 1958.07311 | 1495.69263 | 2295.03979 | 2019.90894 | 2201.23291 | 2159.60889 | 1559.74365 | 2769.18555 | 2705.05664 | 1233.58691 | 2586.35815 | 1958.06734 | 371.391174 | 300.648743 | 317.252533 | 326.189484 | 270.264709 | 241.813782 | 249.168411 | 293.905396 | 304.633484 | 300.151764 | 306.995911 | 303.958588 | 267.30957 | 226.685974 | 270.827728 | 256.59433 | 299.369446 | 318.014191 | 271.985687 | 314.926239 | 325.593994 | 312.230347 | 324.467468 | 288.118744 | 1958.07311 | 4467.77197 | 1955.89464 | 6249.74902 | 6206.73145 | 5030.57666 | 6425.14258 | 5394.60693 | 1958.07311 | 4282.29688 | 3082.77515 | 2762.46289 | 3244.82593 | 2581.31348 | 3596.13745 | 1958.06734 | 164.660339 | 165.096725 | 151.902084 | 184.77803 | 175.192825 | 229.50531 | 166.235214 | 167.732056 | 1955.89464 | 1407.62292 | 3247.86548 | 2058.62109 | 4707.9917 | 632.655518 | 5143.71289 | 1826.91187 | 2240.47363 | 1955.89464 | 5106.47266 | 4100.27344 | 5986.03613 | 1958.07311 | 21726.9199 | 8516.57227 | 5162.00098 | 2539.99463 | 3697.71948 | 3890.9873 | 2805.83618
1959.75158 | 3621.521 | 3224.75586 | 3869.19604 | 4931.01123 | 2742.77148 | 4113.6748 | 2648.43774 | 1462.83862 | 5458.21289 | 6300.97412 | 4246.58447 | 2593.63159 | 7821.03223 | 2939.1377 | 7407.35449 | 1677.85254 | 7611.76709 | 9008.47168 | 6497.66064 | 8200.66699 | 1154.60706 | 5495.80811 | 1961.93004 | 1550.57983 | 2354.97437 | 2034.79395 | 2336.48071 | 2271.77563 | 1576.8075 | 2701.11035 | 2833.19946 | 1286.41235 | 2722.29248 | 1961.92428 | 360.261993 | 301.365814 | 327.787384 | 316.820343 | 267.852509 | 240.507813 | 246.440765 | 283.119232 | 298.708099 | 309.326294 | 303.228973 | 312.801239 | 268.145447 | 230.57399 | 275.45108 | 261.25116 | 305.124054 | 321.830688 | 280.260742 | 317.811523 | 329.27829 | 313.864075 | 321.010223 | 288.669281 | 1961.93004 | 4633.31689 | 1959.75158 | 6332.43262 | 6087.8623 | 4996.50391 | 6521.56055 | 5408.21582 | 1961.93004 | 4379.86768 | 3119.75244 | 2699.2937 | 3323.73828 | 2610.75195 | 3648.94263 | 1961.92428 | 163.686356 | 165.577515 | 163.079681 | 185.550034 | 165.722458 | 220.193146 | 167.227737 | 154.699402 | 1959.75158 | 1443.28711 | 3131.60376 | 2029.02881 | 4712.63184 | 493.395294 | 5209.15332 | 1889.30225 | 2280.43042 | 1959.75158 | 5228.08252 | 4126.59424 | 5968.81592 | 1961.93004 | 21617.3691 | 8406.17285 | 5389.56641 | 2599.93896 | 3686.66284 | 4004.66357 | 2732.70483
1963.60851 | 3655.35645 | 3247.61572 | 3831.29883 | 4865.6123 | 2771.74829 | 4129.55762 | 2692.49634 | 1465.08472 | 5520.396 | 6312.85449 | 4278.77002 | 2622.39404 | 7876.84375 | 2881.14453 | 7454.3335 | 1789.91211 | 7613.19287 | 9016.14453 | 6461.84521 | 8077.01221 | 1054.59766 | 5399.90186 | 1965.78698 | 1557.82996 | 2431.57544 | 2035.33228 | 2300.3064 | 2198.49683 | 1468.13916 | 2661.51123 | 2815.72095 | 1293.58948 | 2833.82251 | 1965.78121 | 359.905731 | 313.11145 | 324.393555 | 312.994781 | 278.897125 | 240.113968 | 249.285065 | 281.044708 | 290.050354 | 302.933411 | 301.099976 | 312.760834 | 264.676666 | 235.766937 | 286.171692 | 257.751556 | 305.40976 | 317.84375 | 289.511108 | 318.315369 | 331.846375 | 322.225281 | 318.460083 | 292.585327 | 1965.78698 | 4432.18848 | 1963.60851 | 6332.51367 | 6299.76563 | 5043.05273 | 6522.57471 | 5318.96387 | 1965.78698 | 4479.12402 | 3188.40503 | 2634.11816 | 3291.35303 | 2609.56616 | 3612.60425 | 1965.78121 | 158.944626 | 172.446259 | 167.640488 | 179.519669 | 169.368134 | 214.592667 | 164.082489 | 155.394653 | 1963.60851 | 1480.77026 | 3081.83447 | 2071.24609 | 4619.93555 | 459.973633 | 5143.06934 | 1934.6416 | 2296.6499 | 1963.60851 | 4985.88379 | 4088.31763 | 5957.40771 | 1965.78698 | 21448.1523 | 8229.27344 | 5596.17969 | 2501.15234 | 3539.64868 | 3958.65234 | 2882.27124
1967.46545 | 3638.13965 | 3234.60498 | 3790.26733 | 4835.85693 | 2786.6582 | 4066.7981 | 2647.10718 | 1440.63806 | 5501.05371 | 6307.74365 | 4309.04199 | 2589.54004 | 8012.85303 | 2852.16772 | 7477.0708 | 1813.62085 | 7608.99316 | 8998.91699 | 6517.28174 | 7938.19678 | 1152.05505 | 5288.03516 | 1969.64391 | 1506.70935 | 2432.80347 | 2057.3501 | 2102.94287 | 2048.10449 | 1390.26331 | 2604.78369 | 2689.74951 | 1189.14319 | 2794.65063 | 1969.63815 | 371.929382 | 310.714661 | 314.295746 | 317.047974 | 285.410339 | 240.730316 | 257.919464 | 275.065735 | 302.021057 | 282.782562 | 297.812317 | 309.208374 | 265.24942 | 220.068283 | 279.52829 | 253.366409 | 302.560822 | 317.139465 | 286.025177 | 317.801697 | 329.541199 | 325.333466 | 309.025879 | 284.061401 | 1969.64391 | 4183.53174 | 1967.46545 | 6200.07422 | 6395.63525 | 5062.57275 | 6444.09229 | 5234.98926 | 1969.64391 | 4407.55127 | 3188.93042 | 2651.07886 | 3165.95532 | 2508.53223 | 3589.47119 | 1969.63815 | 154.123383 | 176.060791 | 169.210388 | 180.004242 | 183.017487 | 222.386475 | 159.503708 | 170.192932 | 1967.46545 | 1522.61133 | 3117.26978 | 2054.28003 | 4613.66846 | 359.472015 | 5137.04248 | 1867.54919 | 2266.37354 | 1967.46545 | 4931.89502 | 3972.40234 | 5976.72852 | 1969.64391 | 21358.209 | 8253.35059 | 5453.50684 | 2371.56201 | 3508.67847 | 3875.91333 | 2928.21631
1971.32238 | 3567.10571 | 3201.77368 | 3754.00928 | 4871.79297 | 2733.16113 | 3970.67798 | 2527.56958 | 1395.89673 | 5387.32959 | 6255.31836 | 4285.75391 | 2548.28735 | 7994.3125 | 2860.44629 | 7407.30762 | 1717.31531 | 7546.60205 | 8935.04395 | 6614.15527 | 7870.98828 | 1394.85437 | 5272.46582 | 1973.50085 | 1531.97803 | 2479.10645 | 2093.64258 | 1988.7865 | 1901.37402 | 1432.15234 | 2445.05493 | 2687.44043 | 1115.38733 | 2631.43726 | 1973.49508 | 365.888947 | 305.896942 | 320.287445 | 320.252838 | 288.638184 | 246.690308 | 257.300812 | 270.113586 | 297.965179 | 288.907043 | 300.293884 | 307.351868 | 277.596588 | 199.047638 | 284.967468 | 253.113541 | 306.470428 | 317.189575 | 287.509186 | 313.905792 | 321.054382 | 323.155853 | 314.743469 | 272.34552 | 1973.50085 | 4122.92627 | 1971.32238 | 6129.69336 | 6259.85498 | 5016.70459 | 6398.40674 | 5233.90869 | 1973.50085 | 4396.87451 | 3003.02979 | 2732.95215 | 3202.38306 | 2408.7583 | 3688.62402 | 1973.49508 | 151.797272 | 169.348328 | 172.097961 | 182.995514 | 184.618073 | 217.490982 | 168.249115 | 159.612549 | 1971.32238 | 1525.52209 | 3140.35913 | 1969.62085 | 4680.85303 | 226.502701 | 5238.05225 | 1765.58032 | 2216.76147 | 1971.32238 | 5108.27148 | 3946.30518 | 5977.65723 | 1973.50085 | 21349.6875 | 8515.84668 | 5233.02881 | 2424.59082 | 3540.65015 | 3725.09033 | 2684.43091
1975.17931 | 3595.31396 | 3127.92529 | 3727.8667 | 4828.67773 | 2607.63647 | 4050.9231 | 2522.88843 | 1335.91541 | 5366.92139 | 6340.0542 | 4375.13184 | 2584.31738 | 7717.02539 | 2839.2644 | 7270.854 | 1847.50085 | 7399.36523 | 8998.34473 | 6576.7666 | 8023.05713 | 1238.04578 | 5214.88525 | 1977.35778 | 1776.13269 | 2646.84277 | 2126.47363 | 2093.97168 | 2223.03662 | 1496.76563 | 2654.92285 | 2950.19653 | 1338.49658 | 2699.85645 | 1977.35201 | 374.800903 | 304.397888 | 321.927582 | 324.359192 | 288.360748 | 256.898132 | 240.666321 | 286.887726 | 302.542755 | 305.242432 | 308.497314 | 305.455933 | 271.94574 | 204.265503 | 277.803589 | 247.62207 | 305.28241 | 321.065277 | 287.799591 | 310.687988 | 315.198273 | 321.194305 | 318.983215 | 277.703674 | 1977.35778 | 4339.93311 | 1975.17931 | 6319.44238 | 6245.68896 | 4975.11523 | 6450.53076 | 5290.7002 | 1977.35778 | 4490.35352 | 3184.94897 | 2683.18994 | 3189.2373 | 2594.18262 | 3951.8396 | 1977.35201 | 153.297913 | 166.367126 | 174.172943 | 186.628113 | 182.966553 | 215.798172 | 168.05394 | 162.930359 | 1975.17931 | 1414.96326 | 3048.53491 | 1962.92896 | 4584.91602 | 389.350769 | 5240.26855 | 1826.11597 | 2200.07983 | 1975.17931 | 4898.93994 | 4174.1001 | 5876.07764 | 1977.35778 | 21833.8613 | 8887.12109 | 5620.72266 | 2759.3584 | 3715.52612 | 3825.35815 | 2822.20703
1979.03625 | 3591.90869 | 3230.75684 | 3740.80859 | 4771.38037 | 2740.28809 | 4015.84692 | 2595.50757 | 1454.73328 | 5418.68701 | 6378.73975 | 4223.3877 | 2569.18262 | 7932.90576 | 2970.07739 | 7260.70508 | 1847.62817 | 7600.83203 | 9091.64941 | 6568.46875 | 8197.04102 | 1190.27661 | 5332.25928 | 1981.21471 | 1966.56567 | 2639.04541 | 2197.52441 | 2218.99243 | 2216.03857 | 1530.2262 | 2720.35645 | 3036.35547 | 1463.64404 | 2746.18896 | 1981.20895 | 381.33609 | 302.311432 | 317.825714 | 323.520752 | 280.0224 | 261.058777 | 237.36937 | 298.502411 | 307.565979 | 310.005096 | 312.964935 | 303.999207 | 264.072723 | 207.874573 | 279.568481 | 242.981293 | 304.422852 | 317.049408 | 281.204559 | 305.693939 | 322.601898 | 320.426453 | 322.343628 | 281.19696 | 1981.21471 | 4505.56787 | 1979.03625 | 6125.66455 | 6116.36426 | 4877.65137 | 6468.27002 | 5380.25977 | 1981.21471 | 4674.12207 | 3206.80542 | 2702.12891 | 3251.85205 | 2712.95288 | 3826.99976 | 1981.20895 | 153.925674 | 169.858444 | 170.281311 | 183.867828 | 182.145844 | 219.954361 | 169.52916 | 168.809433 | 1979.03625 | 1476.41284 | 3309.1748 | 2052.31372 | 4668.35498 | 400.459015 | 5125.29102 | 1951.56201 | 2286.54688 | 1979.03625 | 5046.13184 | 3924.95728 | 5826.05518 | 1981.21471 | 21996.4902 | 8776.56641 | 5518.625 | 2738.90771 | 3705.61011 | 3852.54761 | 2937.09888
1982.89318 | 3622.67993 | 3226.21899 | 3845.67773 | 4695.77051 | 2730.76416 | 4092.49097 | 2628.48779 | 1449.4071 | 5455.12695 | 6320.60449 | 4331.93066 | 2610.79321 | 7946.06299 | 2971.21997 | 7241.97217 | 1748.06042 | 7617.13965 | 9101.66992 | 6370.31641 | 8047.09473 | 1211.35706 | 5308.26074 | 1985.07165 | 1595.58557 | 2312.40063 | 2093.1062 | 2008.51514 | 1889.53333 | 1195.18506 | 2351.03027 | 2678.90576 | 1114.73999 | 2493.32202 | 1985.06588 | 377.558899 | 294.993134 | 316.15152 | 320.274536 | 270.184631 | 249.232346 | 250.587891 | 290.236206 | 304.753967 | 298.971008 | 308.42218 | 299.968781 | 267.685425 | 204.677689 | 288.105774 | 249.325424 | 303.62085 | 313.308228 | 279.952179 | 301.857025 | 329.221954 | 321.287018 | 323.48288 | 276.239716 | 1985.07165 | 4110.58545 | 1982.89318 | 6138.61279 | 6270.57959 | 4977.90283 | 6508.99805 | 5319.50244 | 1985.07165 | 4393.79883 | 2876.81055 | 2603.63184 | 3071.84961 | 2465.15381 | 3377.99683 | 1985.06588 | 156.456055 | 175.963974 | 166.323227 | 182.041031 | 179.346817 | 225.520737 | 174.800186 | 167.981476 | 1982.89318 | 1433.07178 | 3356.81787 | 2051.36182 | 4731.80811 | 179.43103 | 5222.11475 | 1962.96924 | 2272.18652 | 1982.89318 | 5151.9292 | 3857.67773 | 5916.00732 | 1985.07165 | 21637.2598 | 8333.39844 | 5247.48926 | 2313.99854 | 3345.50684 | 3771.2168 | 2584.3877
1986.75011 | 3574.14526 | 3282.28931 | 3810.3811 | 4715.0293 | 2730.40698 | 4057.25928 | 2700.02563 | 1459.47949 | 5547.5498 | 6227.11523 | 4363.80469 | 2600.31909 | 7959.17383 | 2988.96777 | 7275.51563 | 1735.51819 | 7577.34961 | 9157.22559 | 6407.63428 | 8022.08984 | 1198.99292 | 5326.6665 | 1988.92858 | 1394.87659 | 2213.53027 | 1941.59521 | 1942.84851 | 1908.79443 | 1064.78247 | 2241.51099 | 2489.76099 | 922.75 | 2412.91162 | 1988.92281 | 378.016846 | 296.209412 | 319.517334 | 325.27713 | 269.936646 | 233.710541 | 254.263229 | 284.025696 | 303.283051 | 292.938263 | 304.373291 | 294.494507 | 267.706238 | 220.528336 | 280.607758 | 263.423706 | 299.194336 | 324.032501 | 293.661865 | 307.7771 | 319.933014 | 324.510895 | 319.512665 | 277.449615 | 1988.92858 | 3878.91626 | 1986.75011 | 6380.00244 | 6290.83838 | 5017.03564 | 6590.85645 | 5277.01709 | 1988.92858 | 4134.2583 | 2723.23169 | 2551.72046 | 3026.90283 | 2290.13721 | 3308.01709 | 1988.92281 | 159.809753 | 176.441345 | 167.51886 | 192.381653 | 171.739288 | 218.386383 | 173.042511 | 169.46286 | 1986.75011 | 1426.53308 | 3398.05835 | 2087.03979 | 4716.75537 | 363.289093 | 5303.1958 | 1969.67383 | 2251.37939 | 1986.75011 | 5104.54346 | 3975.82471 | 6042.82959 | 1988.92858 | 21596.3086 | 8250.2168 | 5430.26025 | 2249.73145 | 3115.14844 | 3821.23853 | 2617.27808
1990.60705 | 3565.91089 | 3310.14722 | 3814.00317 | 4835.59766 | 2762.5647 | 3993.68994 | 2757.47681 | 1463.40503 | 5581.91406 | 6235.43262 | 4353.79053 | 2616.60913 | 7978.57959 | 3017.45142 | 7369.72754 | 1774.14905 | 7552.43457 | 9172.36914 | 6594.66602 | 8188.58643 | 1277.95605 | 5371.34863 | 1992.78551 | 1742.94873 | 2433.67017 | 1919.33423 | 2209.55908 | 2143.6687 | 1443.84631 | 2541.32446 | 2746.53442 | 1153.22998 | 2654.65552 | 1992.77975 | 372.29129 | 318.745514 | 315.56778 | 331.992981 | 270.285614 | 240.681015 | 258.179047 | 286.687866 | 306.11145 | 301.207336 | 309.758423 | 299.132202 | 257.9104 | 228.403534 | 280.583527 | 264.409576 | 304.251251 | 317.734863 | 292.755554 | 313.296722 | 323.866943 | 325.753326 | 323.296143 | 274.363586 | 1992.78551 | 4226.62354 | 1990.60705 | 6453.76563 | 6236.04248 | 5044.55957 | 6626.44629 | 5326.59961 | 1992.78551 | 4424.16943 | 2837.49878 | 2709.03052 | 3392.54663 | 2409.83618 | 3634.13452 | 1992.77975 | 148.937408 | 168.240936 | 157.123077 | 192.304245 | 168.98703 | 194.612869 | 172.039108 | 166.988861 | 1990.60705 | 1470.7738 | 3373.53442 | 2125.89722 | 4718.77832 | 532.867493 | 5361.39795 | 1969.78333 | 2269.39331 | 1990.60705 | 4985.78662 | 4092.01367 | 6090.91748 | 1992.78551 | 21869.502 | 8470.77148 | 5645.72314 | 2602.97485 | 3213.09229 | 3926.52808 | 3153.11768
1994.46398 | 3673.70239 | 3255.57544 | 3949.33936 | 4928.64258 | 2783.14355 | 4002.31519 | 2768.09473 | 1417.02332 | 5501.66162 | 6349.76221 | 4419.00928 | 2679.78247 | 7959.99219 | 3005.70142 | 7431.76807 | 1750.13354 | 7530.7998 | 9130.51465 | 6688.99707 | 8339.31934 | 1453.68616 | 5346.1709 | 1996.64245 | 1733.05627 | 2348.771 | 1814.10852 | 2144.40259 | 2118.35742 | 1500.75061 | 2634.70581 | 2880.69751 | 1179.91321 | 2703.69458 | 1996.63668 | 373.046753 | 312.766479 | 307.407867 | 326.843658 | 275.67749 | 241.226273 | 253.881683 | 286.181824 | 304.176697 | 302.360443 | 307.372314 | 301.321716 | 266.394958 | 225.450897 | 267.600159 | 257.712646 | 305.987305 | 306.149109 | 289.779633 | 301.314331 | 323.723236 | 322.983429 | 329.476135 | 275.373566 | 1996.64245 | 4324.03906 | 1994.46398 | 6302.42041 | 6302.85791 | 5122.86377 | 6626.13574 | 5400.4043 | 1996.64245 | 4582.13477 | 2923.76367 | 2646.53516 | 3423.6958 | 2469.28442 | 3724.24121 | 1996.63668 | 154.587555 | 171.104355 | 154.918274 | 178.08078 | 175.377838 | 204.33432 | 160.15538 | 168.360916 | 1994.46398 | 1504.21021 | 3239.67261 | 2110.99683 | 4806.60693 | 379.157166 | 5421.99121 | 1948.4845 | 2301.86084 | 1994.46398 | 4971.55957 | 4104.77246 | 6004.10791 | 1996.64245 | 21661.8984 | 8386.75195 | 5628.67627 | 2655.4939 | 3269.07349 | 3895.83105 | 3127.76709
1998.32091 | 3709.95874 | 3293.36719 | 3888.48657 | 4787.62891 | 2792.11597 | 3931.35083 | 2803.64429 | 1397.77832 | 5429.87402 | 6332.51318 | 4414.21094 | 2586.854 | 7973.52197 | 2977.03271 | 7286.72559 | 1624.97363 | 7471.64355 | 9191.14258 | 6637.20166 | 8222.56445 | 1431.96326 | 5230.28174 | 2000.49938 | 1459.86084 | 2221.63281 | 1611.6936 | 2049.85303 | 1964.03235 | 1296.43835 | 2611.46948 | 2610.63477 | 1117.79797 | 2597.52271 | 2000.49361 | 377.946106 | 306.493042 | 311.185852 | 307.143372 | 278.440063 | 246.425415 | 249.225021 | 289.934845 | 306.561096 | 298.577087 | 296.536438 | 297.712585 | 275.411163 | 214.236801 | 271.139404 | 258.23645 | 298.136444 | 310.204071 | 284.192017 | 296.023315 | 327.802155 | 320.202545 | 323.227142 | 282.551361 | 2000.49938 | 4256.66992 | 1998.32091 | 6422.53418 | 6393.21533 | 5054.93896 | 6720.21533 | 5333.0957 | 2000.49938 | 4250.01709 | 2975.3125 | 2485.18359 | 3257.33105 | 2410.51294 | 3593.40063 | 2000.49361 | 154.860535 | 173.180283 | 165.517929 | 172.295898 | 179.902283 | 214.498886 | 162.477737 | 159.785034 | 1998.32091 | 1495.03406 | 3209.96313 | 2086.03784 | 4887.24463 | 480.071167 | 5333.48926 | 1957.45459 | 2288.23145 | 1998.32091 | 5187.36768 | 4056.51709 | 5786.65332 | 2000.49938 | 21360.5684 | 8302.49023 | 5469.96777 | 2450.59399 | 3231.93457 | 3681.92798 | 2816.41528
2002.17785 | 3556.2605 | 3165.75732 | 3845.48169 | 4822.43652 | 2736.06787 | 3943.45483 | 2693.21265 | 1440.52197 | 5320.05908 | 6329.87305 | 4367.32129 | 2526.45703 | 7897.79883 | 2912.98218 | 7286.23096 | 1723.76831 | 7528.40186 | 9091.5752 | 6506.69385 | 7910.896 | 1193.58289 | 5253.52393 | 2004.35631 | 1628.65576 | 2416.86279 | 1795.0564 | 2204.11621 | 2084.29248 | 1356.78503 | 2634.84033 | 2585.29297 | 1242.02136 | 2746.94678 | 2004.35055 | 376.026978 | 304.709839 | 316.882965 | 303.877563 | 278.492523 | 254.581635 | 249.853958 | 289.274506 | 307.817841 | 293.965515 | 290.76181 | 288.156525 | 270.058563 | 204.910568 | 282.359802 | 259.761841 | 289.422333 | 322.747406 | 283.076935 | 305.958527 | 317.771576 | 319.179901 | 315.447449 | 288.367065 | 2004.35631 | 4421.06396 | 2002.17785 | 6164.90625 | 6229.42725 | 4984.30078 | 6541.01074 | 5308.02588 | 2004.35631 | 4095.2312 | 3078.75391 | 2530.19434 | 3241.61084 | 2552.88135 | 3532.35938 | 2004.35055 | 148.829407 | 165.7659 | 173.267792 | 180.05983 | 183.914642 | 219.5952 | 170.170837 | 154.924606 | 2002.17785 | 1385.77441 | 3219.70947 | 2085.18896 | 4750.51465 | 452.894836 | 5278.99951 | 1906.53674 | 2219.14917 | 2002.17785 | 5000.07324 | 4035.54614 | 5692.62939 | 2004.35631 | 21394.3242 | 8364.13281 | 5476.04102 | 2484.76709 | 3335.18945 | 3614.54443 | 2778.52026
2006.03478 | 3558.07764 | 3193.71313 | 3781.56445 | 4889.2959 | 2790.56665 | 3935.30444 | 2616.82544 | 1508.71375 | 5384.74316 | 6324.38184 | 4397.4248 | 2575.59473 | 7883.81592 | 2958.21484 | 7305.03125 | 1835.86157 | 7553.98535 | 9149.79199 | 6581.54541 | 8024.21143 | 1151.00964 | 5356.98486 | 2008.21325 | 1874.60498 | 2547.19775 | 2106.24634 | 2182.86157 | 2211.88818 | 1449.86646 | 2499.50879 | 2834.75854 | 1251.19788 | 2814.7312 | 2008.20748 | 368.416016 | 305.076202 | 315.595673 | 323.120789 | 275.575348 | 250.560181 | 252.696335 | 280.121277 | 301.499695 | 294.789673 | 301.559479 | 283.491608 | 258.262695 | 206.209595 | 284.756561 | 255.039917 | 283.485809 | 326.740662 | 286.481079 | 319.499664 | 298.686005 | 317.073822 | 319.689545 | 279.151764 | 2008.21325 | 4400.15869 | 2006.03478 | 6084.87061 | 6276.15479 | 5093.33203 | 6529.51758 | 5368.73486 | 2008.21325 | 4293.9624 | 3099.36035 | 2604.39624 | 3266.43286 | 2645.3125 | 3530.46875 | 2008.20748 | 148.533813 | 157.925446 | 170.548157 | 190.386642 | 183.663284 | 224.607376 | 167.342865 | 161.885223 | 2006.03478 | 1445.73254 | 3188.21216 | 2062.08301 | 4770.6123 | 492.796936 | 5378.38037 | 1948.12073 | 2273.50146 | 2006.03478 | 5280.0083 | 4046.15015 | 5945.04248 | 2008.21325 | 21346.957 | 8316.88281 | 5532.80811 | 2522.30591 | 3399.48608 | 3723.77783 | 2663.23682
2009.89171 | 3618.89795 | 3287.73926 | 3768.49487 | 4816.78857 | 2805.13672 | 3874.16455 | 2593.1416 | 1507.70154 | 5462.87402 | 6313.88525 | 4373.49316 | 2552.06958 | 7918.15967 | 2946.28979 | 7349.54541 | 1764.89099 | 7450.6748 | 9142.40625 | 6567.98535 | 8142.39844 | 1249.52649 | 5274.16162 | 2012.07018 | 1852.46045 | 2545.05737 | 1948.71741 | 2154.51221 | 2122.47021 | 1412.59814 | 2500.88086 | 2792.55664 | 1201.78125 | 2604.17651 | 2012.06441 | 372.816528 | 316.336121 | 322.388367 | 308.903412 | 265.801819 | 224.792816 | 246.190094 | 281.566315 | 295.71344 | 303.729614 | 317.166534 | 301.54715 | 271.199097 | 214.590027 | 288.715942 | 254.509766 | 269.221924 | 320.074951 | 277.652405 | 315.835449 | 325.422424 | 308.045135 | 325.107483 | 254.597885 | 2012.07018 | 4170.81494 | 2009.89171 | 6175.75732 | 6208.95801 | 5091.37305 | 6438.99609 | 5326.74072 | 2012.07018 | 4321.09912 | 3042.43774 | 2647.79468 | 3361.09058 | 2491.32495 | 3626.55542 | 2012.06441 | 157.206161 | 172.698044 | 176.225632 | 189.893906 | 164.610367 | 221.366104 | 164.614761 | 158.923889 | 2009.89171 | 1514.50854 | 3143.39673 | 2043.49939 | 4774.96729 | 533.356873 | 5411.31934 | 1951.79956 | 2300.69385 | 2009.89171 | 5390.39697 | 4086.71191 | 5997.42578 | 2012.07018 | 21426.9297 | 8392.3291 | 5387.94434 | 2423.29199 | 3311.60742 | 3745.54932 | 2669.67456
2013.74865 | 3568.70972 | 3285.66724 | 3804.79028 | 4720.10205 | 2732.90088 | 3833.39746 | 2577.28638 | 1436.76208 | 5438.0542 | 6249.60547 | 4283.58789 | 2498.58325 | 7913.46045 | 2878.85815 | 7332.29932 | 1637.00232 | 7390.37305 | 9035.44043 | 6469.40918 | 8076.74561 | 1321.89282 | 5081.75 | 2015.92711 | 1784.11218 | 2429.83813 | 1840.77625 | 2172.23706 | 2031.56702 | 1319.38525 | 2597.39136 | 2807.95752 | 1154.08276 | 2565.41357 | 2015.92135 | 345.12027 | 312.944946 | 315.554657 | 303.92688 | 270.40802 | 236.236679 | 240.076477 | 292.024689 | 296.221069 | 292.807312 | 302.832001 | 305.309204 | 277.101685 | 212.889175 | 287.198792 | 246.455612 | 285.546722 | 309.551361 | 267.121216 | 312.60849 | 332.084381 | 300.571838 | 319.616669 | 281.074982 | 2015.92711 | 3978.57007 | 2013.74865 | 6212.9668 | 6050.46826 | 4965.17432 | 6314.44385 | 5259.26611 | 2015.92711 | 4286.95801 | 2975.24878 | 2664.90356 | 3170.08521 | 2511.76733 | 3626.85156 | 2015.92135 | 147.727142 | 169.406143 | 165.308121 | 191.990097 | 176.605438 | 217.747833 | 171.573227 | 176.331909 | 2013.74865 | 1471.625 | 3126.4021 | 2030.34729 | 4785.8291 | 523.026001 | 5350.67236 | 1906.96106 | 2252.96631 | 2013.74865 | 5175.58447 | 4031.17163 | 5839.39014 | 2015.92711 | 21577.6719 | 8253.25781 | 5256.0625 | 2445.16479 | 3296.04614 | 3825.31201 | 2797.09741
2017.60558 | 3478.69702 | 3247.66309 | 3802.22852 | 4738.92383 | 2715.47339 | 3860.47729 | 2607.89136 | 1385.00586 | 5419.60156 | 6137.76074 | 4253.66357 | 2557.38354 | 7849.96582 | 2925.54565 | 7177.72412 | 1663.37671 | 7518.03223 | 9061.12598 | 6526.71387 | 8064.10986 | 1372.11206 | 5052.81982 | 2019.78405 | 1693.74963 | 2315.68359 | 1923.3103 | 2309.74536 | 1930.86658 | 1341.31567 | 2519.24438 | 2814.24878 | 1122.39343 | 2590.67603 | 2019.77828 | 361.95575 | 298.936493 | 315.07077 | 324.006134 | 259.07962 | 239.406189 | 244.395111 | 298.568115 | 301.842529 | 301.662109 | 303.681824 | 284.530853 | 278.514709 | 206.406265 | 292.232086 | 240.242737 | 296.766052 | 310.358856 | 282.858459 | 312.125275 | 310.619049 | 306.984955 | 322.28952 | 285.173889 | 2019.78405 | 4003.69458 | 2017.60558 | 6219.58594 | 6140.93262 | 4931.84277 | 6480.62061 | 5337.55127 | 2019.78405 | 4280.81543 | 2990.06787 | 2643.17334 | 2984.00513 | 2465.8252 | 3573.12061 | 2019.77828 | 147.760605 | 174.173599 | 166.417038 | 182.662643 | 181.513199 | 209.417007 | 168.265015 | 169.617767 | 2017.60558 | 1431.15759 | 3173.2085 | 2017.43091 | 4953.33252 | 547.395691 | 5346.63525 | 1941.62146 | 2251.3501 | 2017.60558 | 5193.88086 | 3880.96021 | 5856.51123 | 2019.78405 | 21556.2754 | 8104.83887 | 5279.84326 | 2482.72192 | 3291.62964 | 3848.29761 | 2806.9021
2021.46252 | 3580.53418 | 3296.39526 | 3809.61011 | 4784.99951 | 2802.06274 | 3928.23779 | 2748.0249 | 1433.24707 | 5529.29639 | 6233.7417 | 4309.63086 | 2603.58105 | 7740.99268 | 3051.11035 | 7216.90479 | 1880.07385 | 7618.93018 | 9096.12305 | 6529.22314 | 7984.43408 | 1509.69788 | 5239.0127 | 2023.64098 | 1600.04395 | 2310.60083 | 2026.12891 | 2437.79272 | 1942.24268 | 1410.56909 | 2362.28467 | 2793.04688 | 1179.1698 | 2545.24536 | 2023.63522 | 378.330933 | 299.735382 | 319.437378 | 327.784271 | 262.871643 | 238.672699 | 248.657181 | 296.580536 | 298.68335 | 303.136536 | 296.909851 | 287.535126 | 272.078339 | 210.978226 | 289.871277 | 244.763458 | 292.644775 | 311.74762 | 282.487854 | 310.215302 | 310.835175 | 310.223022 | 322.141724 | 287.175018 | 2023.64098 | 4245.78418 | 2021.46252 | 6220.33887 | 6156.52002 | 4921.28711 | 6616.55273 | 5403.4082 | 2023.64098 | 4385.04346 | 3055.62061 | 2667.19531 | 3129.49609 | 2391.93506 | 3546.96167 | 2023.63522 | 155.161896 | 166.030807 | 152.458435 | 181.97023 | 176.256332 | 210.562866 | 153.840714 | 158.28363 | 2021.46252 | 1513.26404 | 3321.68481 | 2086.45142 | 4850.21094 | 502.063141 | 5401.52686 | 1992.80774 | 2311.34302 | 2021.46252 | 5159.54102 | 4071.09741 | 5868.09033 | 2023.64098 | 21469.4531 | 8072.87109 | 5406.21924 | 2416.84668 | 3359.8623 | 3866.85522 | 2735.17871
2025.31945 | 3602.76709 | 3302.7876 | 3830.75366 | 4870.88916 | 2883.69824 | 4038.90894 | 2787.9375 | 1474.45703 | 5569.15625 | 6340.23096 | 4436.06006 | 2584.0791 | 7794.19922 | 3092.79639 | 7282.09619 | 2007.58325 | 7587.97461 | 9164.4375 | 6648.91113 | 8046.22852 | 1390.18237 | 5372.16211 | 2027.49792 | 1584.92004 | 2390.43066 | 2042.51147 | 2263.43408 | 2089.10376 | 1329.52698 | 2434.93579 | 2858.8125 | 1269.89636 | 2570.13501 | 2027.49215 | 380.956604 | 311.027527 | 320.586243 | 318.961609 | 276.796783 | 242.81012 | 251.44664 | 288.162415 | 280.9664 | 291.474823 | 295.160278 | 306.632568 | 266.42215 | 218.618805 | 286.864777 | 250.831528 | 288.05127 | 309.573761 | 268.413788 | 307.948975 | 324.49588 | 306.899109 | 319.870636 | 282.588928 | 2027.49792 | 4363.87109 | 2025.31945 | 6321.521 | 6247.87158 | 4958.27246 | 6611.25537 | 5392.9502 | 2027.49792 | 4524.82764 | 2960.32983 | 2694.23193 | 3265.32837 | 2588.00024 | 3517.97803 | 2027.49215 | 162.669617 | 157.947525 | 142.093384 | 188.523727 | 171.864059 | 221.714386 | 147.941757 | 158.396515 | 2025.31945 | 1571.46729 | 3309.32153 | 2197.86523 | 4746.82129 | 529.58844 | 5399.25195 | 2025.40442 | 2413.64697 | 2025.31945 | 5384.04346 | 4150.96191 | 5951.58252 | 2027.49792 | 21564.1426 | 8146.86523 | 5353.47412 | 2346.72388 | 3466.77832 | 3964.49341 | 2796.6543
2029.17638 | 3514.57397 | 3242.63599 | 3731.99097 | 4913.97363 | 2821.13843 | 4022.09521 | 2634.46313 | 1481.34204 | 5543.17773 | 6318.92236 | 4476.72803 | 2523.1731 | 7842.87793 | 3025.94287 | 7169.2207 | 1841.91223 | 7525.55566 | 9123.63184 | 6648.66211 | 8079.89648 | 1222.79675 | 5344.96338 | 2031.35485 | 1560.03479 | 2428.21558 | 2075.02905 | 2065.26514 | 1933.91016 | 1326.34277 | 2439.521 | 2819.77393 | 1148.0647 | 2621.68652 | 2031.34908 | 383.678192 | 308.930786 | 314.562378 | 323.928009 | 275.383789 | 251.394592 | 255.006012 | 279.862915 | 264.543274 | 284.872833 | 316.552368 | 300.125122 | 266.888184 | 213.242905 | 291.472198 | 244.522827 | 299.154877 | 308.812408 | 270.412506 | 310.040405 | 315.81897 | 305.894775 | 322.732544 | 260.709656 | 2031.35485 | 4153.58008 | 2029.17638 | 6241.94434 | 6388.06787 | 4956.27295 | 6540.32275 | 5331.90088 | 2031.35485 | 4476.01074 | 2790.19019 | 2571.78735 | 3114.64087 | 2515.77612 | 3482.75098 | 2031.34908 | 162.930466 | 173.029953 | 167.124878 | 189.123306 | 178.462982 | 228.337463 | 164.837234 | 167.503006 | 2029.17638 | 1479.21021 | 3296.08936 | 2208.01416 | 4735.90723 | 489.997833 | 5456.60938 | 1986.73462 | 2417.12427 | 2029.17638 | 5323.37354 | 4083.48438 | 6033.94092 | 2031.35485 | 21350.4297 | 8538.20117 | 5118.54297 | 2387.88647 | 3254.44189 | 3753.74023 | 2723.29834
2033.03332 | 3518.30591 | 3246.93115 | 3685.63208 | 4849.16113 | 2736.66772 | 3927.32153 | 2606.26855 | 1474.02625 | 5542.63477 | 6274.01758 | 4422.77051 | 2529.83423 | 7827.15869 | 2981.0376 | 7186.03369 | 1706.32458 | 7492.19141 | 9062.375 | 6492.32373 | 8015.53955 | 1213.01074 | 5269.4209 | 2035.21178 | 1575.12195 | 2432.91479 | 2062.19775 | 2326.11279 | 1959.4071 | 1434.41138 | 2569.66528 | 2883.92725 | 1165.49512 | 2746.20776 | 2035.20602 | 372.582611 | 291.468689 | 318.793243 | 317.374481 | 275.225006 | 245.348999 | 247.617661 | 280.473175 | 302.143433 | 302.119568 | 303.242981 | 277.50061 | 247.190201 | 213.335541 | 267.76712 | 239.934845 | 301.172882 | 318.575043 | 276.17868 | 319.579834 | 321.760345 | 312.430145 | 324.812317 | 273.780884 | 2035.21178 | 4229.93213 | 2033.03332 | 6082.18164 | 6390.13135 | 4949.06055 | 6508.54639 | 5315.47852 | 2035.21178 | 4528.84473 | 2984.802 | 2775.32739 | 3276.34082 | 2523.03589 | 3529.27368 | 2035.20602 | 152.616928 | 178.523621 | 183.186035 | 196.123947 | 184.150787 | 212.800522 | 168.6548 | 161.865173 | 2033.03332 | 1442.58618 | 3392.05322 | 2186.82104 | 4681.76709 | 414.280975 | 5542.76611 | 1936.6322 | 2329.11572 | 2033.03332 | 5026.5498 | 4069.99341 | 6025.07666 | 2035.21178 | 21141.5547 | 8587.63574 | 5273.07813 | 2656.68555 | 3427.12769 | 3604.95605 | 2761.93994
2036.89025 | 3572.7832 | 3314.22534 | 3808.16382 | 4795.29688 | 2766.12646 | 3918.1897 | 2755.24536 | 1448.54468 | 5514.95508 | 6264.75 | 4394.23242 | 2584.21582 | 7863.87598 | 3003.92432 | 7316.38037 | 1795.42944 | 7506.84668 | 9169.03418 | 6494.2749 | 8034.40283 | 1150.39868 | 5248.37891 | 2039.06872 | 1682.85425 | 2435.38184 | 2034.10815 | 2301.52173 | 2072.23242 | 1539.10217 | 2697.75903 | 2837.43994 | 1264.60278 | 2812.23169 | 2039.06295 | 368.130768 | 298.250092 | 312.412018 | 309.916046 | 271.136566 | 244.8853 | 247.257095 | 276.835266 | 293.315765 | 287.118073 | 303.602203 | 299.556549 | 256.247498 | 209.41925 | 281.312531 | 248.609848 | 289.576874 | 305.18689 | 282.136475 | 310.574585 | 312.926239 | 302.604645 | 327.807251 | 275.654938 | 2039.06872 | 4303.23975 | 2036.89025 | 6169.99805 | 6324.72998 | 5053.09375 | 6536.64697 | 5396.63037 | 2039.06872 | 4642.45654 | 3076.14697 | 2780.68457 | 3276.68408 | 2598.45728 | 3741.93262 | 2039.06295 | 148.837708 | 169.926758 | 167.343109 | 189.366547 | 188.451721 | 220.991074 | 160.713364 | 156.541443 | 2036.89025 | 1549.9198 | 3392.77881 | 2206.23486 | 4719.15137 | 515.678223 | 5530.01807 | 1965.50317 | 2286.80591 | 2036.89025 | 5115.42725 | 3991.5498 | 5997.76514 | 2039.06872 | 21379.5391 | 8438.20117 | 5494.81396 | 2747.7832 | 3483.64087 | 3630.63232 | 2913.38379
2040.74718 | 3567.57324 | 3326.36304 | 3858.93555 | 4821.68262 | 2811.07104 | 3929.43262 | 2758.25 | 1437.40247 | 5442.37256 | 6298.34473 | 4391.65771 | 2507.2168 | 7861.07129 | 3010.93335 | 7191.67871 | 1830.00244 | 7542.45215 | 9256.61328 | 6564.7793 | 8015.25 | 1049.71851 | 5308.47021 | 2042.92565 | 1663.89063 | 2389.78125 | 1894.32202 | 2004.1189 | 2102.17188 | 1465.32581 | 2662.45679 | 2682.73315 | 1191.3833 | 2663.51904 | 2042.91988 | 379.341095 | 307.501434 | 315.501129 | 307.724274 | 275.31897 | 247.446136 | 248.994202 | 267.440155 | 302.023346 | 287.914429 | 299.73996 | 301.58847 | 260.681732 | 221.247116 | 279.475006 | 254.000397 | 287.29303 | 310.583954 | 285.200195 | 302.25174 | 314.364075 | 309.711182 | 321.760651 | 280.707062 | 2042.92565 | 4207.62158 | 2040.74718 | 6356.86035 | 6209.021 | 5148.88721 | 6458.58936 | 5451.20703 | 2042.92565 | 4567.92578 | 2939.08301 | 2579.58203 | 3273.76538 | 2562.50879 | 3788.36865 | 2042.91988 | 146.833435 | 171.677368 | 151.766388 | 183.444138 | 184.342514 | 219.211685 | 166.743851 | 151.688614 | 2040.74718 | 1606.10095 | 3271.65137 | 2163.86768 | 4850.31396 | 668.679749 | 5483.74414 | 1998.6908 | 2307.88525 | 2040.74718 | 5224.36523 | 3910.03711 | 5903.73975 | 2042.92565 | 21649.4355 | 8229.79492 | 5494.38867 | 2560.38257 | 3319.01611 | 3668.79077 | 2778.52271
2044.60412 | 3477.20728 | 3177.59814 | 3731.4104 | 4770.75391 | 2728.06592 | 3897.74292 | 2688.05176 | 1408.58594 | 5369.2583 | 6208.47998 | 4369.51123 | 2491.03735 | 7843.34277 | 3001.10181 | 7147.16309 | 1634.15344 | 7473.93506 | 9201.16504 | 6487.17627 | 7906.66943 | 1263.26111 | 5355.03076 | 2046.78258 | 1425.95081 | 2228.38525 | 1660.08984 | 1843.95886 | 1993.68152 | 1207.48022 | 2418.052 | 2567.20801 | 924.244812 | 2375.0874 | 2046.77682 | 382.227661 | 310.864594 | 317.392883 | 316.126678 | 273.263428 | 247.857895 | 246.370865 | 274.420837 | 305.583832 | 295.633759 | 294.790863 | 294.146362 | 263.597687 | 222.384216 | 278.043671 | 253.978775 | 292.725708 | 319.975891 | 282.674347 | 302.13028 | 321.427338 | 319.467651 | 308.918976 | 282.250122 | 2046.78258 | 4037.59668 | 2044.60412 | 6339.39063 | 6079.13574 | 5082.67969 | 6351.99268 | 5386.27686 | 2046.78258 | 4215.71582 | 2777.48926 | 2456.20996 | 3311.74829 | 2353.71875 | 3525.75513 | 2046.77682 | 147.85611 | 178.737732 | 154.648438 | 183.321014 | 175.642838 | 213.865265 | 166.258469 | 157.421768 | 2044.60412 | 1574.48816 | 3235.29517 | 2035.14465 | 4834.27832 | 655.252625 | 5480.68018 | 1920.57019 | 2335.14746 | 2044.60412 | 5004.02148 | 3924.47461 | 5853.80957 | 2046.78258 | 21412.8262 | 8055.01465 | 5248.73926 | 2252.05933 | 3177.33643 | 3524.58374 | 2354.90552
2048.46105 | 3450.81934 | 3085.35986 | 3728.49878 | 4659.16211 | 2688.3855 | 3969.43237 | 2746.74756 | 1453.45886 | 5460.69971 | 6147.44971 | 4396.72314 | 2599.99854 | 7874.78711 | 3008.80005 | 7260.99854 | 1623.93018 | 7509.36719 | 9211.97363 | 6498.91797 | 7977.75098 | 1476.50781 | 5376.89697 | 2050.63952 | 1404.39148 | 2043.9458 | 1662.01672 | 1774.39893 | 1897.51697 | 1124.75098 | 2229.16504 | 2540.6665 | 937.492798 | 2340.29126 | 2050.63375 | 375.884796 | 301.788971 | 316.804443 | 326.062927 | 266.685242 | 245.884491 | 242.911438 | 288.959473 | 297.846558 | 299.110321 | 295.654388 | 295.343994 | 266.598175 | 211.7892 | 281.466187 | 254.269714 | 298.57193 | 316.339539 | 277.489197 | 308.686127 | 327.37851 | 322.552765 | 304.915771 | 273.763336 | 2050.63952 | 4020.65845 | 2048.46105 | 6283.93506 | 6117.26758 | 5028.84961 | 6461.12158 | 5413.55029 | 2050.63952 | 4050.87744 | 2737.21094 | 2378.77563 | 2726.5957 | 2271.54004 | 3540.53003 | 2050.63375 | 150.94725 | 177.733917 | 167.495193 | 183.584824 | 171.683853 | 214.559479 | 157.179825 | 166.608047 | 2048.46105 | 1557.94983 | 3298.01245 | 2026.87598 | 4748.43311 | 598.214905 | 5597.57471 | 1865.07629 | 2347.21875 | 2048.46105 | 4947.71973 | 4001.21655 | 5882.62402 | 2050.63952 | 21195.9453 | 8010.95898 | 5064.77979 | 2037.09656 | 3146.83057 | 3361.25244 | 2561.26904
2052.31798 | 3501.21899 | 3166.72461 | 3818.08765 | 4617.34766 | 2731.14819 | 4053.69067 | 2748.5127 | 1526.87402 | 5509.03613 | 6185.79053 | 4399.8584 | 2641.89185 | 7873.04688 | 2978.52905 | 7189.70703 | 1814.49219 | 7581.65527 | 9273.87012 | 6652.08838 | 8063.42529 | 1221.90881 | 5318.99854 | 2054.49645 | 1493.65186 | 2159.46094 | 1743.40564 | 2083.33618 | 1862.64087 | 1302.92529 | 2497.04395 | 2654.34741 | 983.604736 | 2373.57788 | 2054.49068 | 382.4953 | 282.445007 | 322.013428 | 320.798523 | 273.142059 | 245.776245 | 247.51268 | 281.074005 | 301.072906 | 298.810913 | 303.782257 | 306.566467 | 264.222473 | 216.352966 | 275.233032 | 259.70517 | 300.504669 | 302.538055 | 276.442444 | 313.574036 | 328.012543 | 323.219513 | 323.705322 | 259.60022 | 2054.49645 | 4115.03711 | 2052.31798 | 6263.69189 | 6255.23145 | 5046.81152 | 6572.93652 | 5437.54297 | 2054.49645 | 4279.36768 | 2839.56396 | 2490.24951 | 3059.96362 | 2311.34131 | 3450.75244 | 2054.49068 | 153.417679 | 163.658951 | 167.305939 | 176.60965 | 178.623993 | 221.412933 | 159.826141 | 162.196487 | 2052.31798 | 1514.36426 | 3309.35767 | 2127.29639 | 4810.09863 | 528.157227 | 5685.12549 | 1911.79688 | 2367.63232 | 2052.31798 | 5154.26123 | 3979.0769 | 5943.94824 | 2054.49645 | 21269.0664 | 7979.04541 | 5189.50781 | 2314.60132 | 3179.16309 | 3483.02051 | 2659.44336
2056.17492 | 3480.2041 | 3189.96338 | 3756.57715 | 4603.18506 | 2711.38965 | 3947.93799 | 2604.76392 | 1442.13818 | 5368.01904 | 6121.43262 | 4289.72363 | 2623.42603 | 7840.8667 | 2924.15039 | 7138.38135 | 1780.32922 | 7389.42383 | 9136.16699 | 6595.16553 | 7929.75781 | 1048.38171 | 5166.87988 | 2058.35338 | 1647.78735 | 2334.09277 | 1849.92664 | 2204.95142 | 2043.47302 | 1264.37622 | 2662.25928 | 2768.52686 | 1115.1969 | 2496.88281 | 2058.34762 | 377.91684 | 294.930817 | 299.862457 | 303.536682 | 274.556305 | 241.235764 | 240.783783 | 289.8078 | 287.564056 | 286.971039 | 296.493317 | 300.806793 | 261.290863 | 217.495132 | 283.809875 | 246.941681 | 300.092224 | 311.822021 | 274.553436 | 299.325562 | 295.764038 | 302.280884 | 323.375214 | 264.635376 | 2058.35338 | 3923.0498 | 2056.17492 | 6155.55615 | 6228.2373 | 4931.00439 | 6476.49609 | 5243.16992 | 2058.35338 | 4341.48975 | 2950.55249 | 2581.06152 | 3194.73633 | 2419.69116 | 3518.89478 | 2058.34762 | 159.275284 | 169.254807 | 169.073517 | 178.155609 | 174.264771 | 219.184662 | 154.88678 | 169.045151 | 2056.17492 | 1439.16064 | 3284.05151 | 2115.0415 | 4818.62402 | 343.005554 | 5579.89746 | 1912.17004 | 2365.88477 | 2056.17492 | 5103.7749 | 3955.32983 | 5959.96484 | 2058.35338 | 21042.207 | 8074.94092 | 5219.93164 | 2443.65869 | 3293.29858 | 3693.2019 | 2694.80542
2060.03185 | 3436.94873 | 3207.70581 | 3757.86499 | 4682.32129 | 2799.05713 | 3864.27417 | 2497.53687 | 1375.57349 | 5390.72559 | 6136.96631 | 4299.80029 | 2550.50854 | 7855.41943 | 2936.92334 | 7158.0957 | 1729.32739 | 7316.64551 | 9015.93457 | 6515.57715 | 7944.271 | 1160.90918 | 5156.60889 | 2062.21032 | 1587.68872 | 2337.823 | 1922.49609 | 2028.65503 | 2125.46118 | 1223.14539 | 2638.93945 | 2790.23169 | 1107.36609 | 2637.23218 | 2062.20455 | 377.108765 | 302.797333 | 294.052002 | 316.714111 | 260.637787 | 240.795563 | 249.549927 | 281.264679 | 304.605652 | 295.690521 | 299.757233 | 297.699341 | 260.290466 | 214.894119 | 287.60849 | 243.704102 | 296.851074 | 301.909668 | 281.697357 | 312.687836 | 316.382416 | 291.800476 | 316.640594 | 284.022766 | 2062.21032 | 3948.37451 | 2060.03185 | 6225.20215 | 6150.04297 | 4862.12402 | 6420.19727 | 5179.05957 | 2062.21032 | 4241.27637 | 2901.91382 | 2550.31372 | 3280.05615 | 2419.96655 | 3436.32251 | 2062.20455 | 156.593948 | 173.315567 | 164.26358 | 185.54985 | 176.577408 | 218.692017 | 161.994537 | 164.608948 | 2060.03185 | 1459.18469 | 3238.66992 | 2074.93457 | 4784.57422 | 363.265991 | 5517.19434 | 1931.95447 | 2339.02539 | 2060.03185 | 5021.04834 | 4097.62354 | 5827.42676 | 2062.21032 | 21013.3945 | 8334.89063 | 5348.82568 | 2367.98657 | 3366.82129 | 3642.53809 | 2665.24097
2063.88878 | 3472.90771 | 3376.68188 | 3799.90869 | 4810.63818 | 2923.90259 | 3899.7124 | 2586.10864 | 1482.94885 | 5453.78271 | 6213.90918 | 4475.65869 | 2585.66162 | 7868.24121 | 3025.36279 | 7272.74658 | 1748.91919 | 7488.03125 | 9209.14551 | 6601.92041 | 8009.25439 | 1129.12659 | 5277.09131 | 2066.06725 | 1509.76367 | 2274.19287 | 1959.91809 | 1935.68958 | 2064.71362 | 1356.5874 | 2583.44604 | 2757.7876 | 1093.2168 | 2568.49805 | 2066.06149 | 363.279388 | 293.071747 | 303.93103 | 319.890381 | 264.788452 | 246.995132 | 250.893265 | 273.424133 | 295.796417 | 296.475128 | 298.481262 | 290.002258 | 271.675964 | 211.753372 | 278.385864 | 249.073517 | 291.420898 | 302.737396 | 284.972717 | 303.605408 | 326.751038 | 295.762268 | 306.773315 | 286.036102 | 2066.06725 | 4253.79053 | 2063.88878 | 6299.6748 | 6193.87598 | 5037.7959 | 6439.79541 | 5302.67822 | 2066.06725 | 4287.92725 | 2934.20337 | 2551.04321 | 3360.5769 | 2385.92896 | 3388.09131 | 2066.06149 | 154.711395 | 157.593231 | 166.643753 | 177.229416 | 175.115326 | 213.171494 | 163.362915 | 160.989807 | 2063.88878 | 1586.91675 | 3296.02393 | 2126.67847 | 4940.63281 | 654.202637 | 5653.68018 | 2037.62329 | 2366.58081 | 2063.88878 | 5063.9541 | 4169.36914 | 5870.6958 | 2066.06725 | 21307.2109 | 8426.29004 | 5525.86719 | 2357.46289 | 3311.77637 | 3596.40283 | 2670.59961
2067.74572 | 3506.25415 | 3412.15991 | 3766.79858 | 4851.98145 | 2898.77759 | 3954.77417 | 2736.66162 | 1573.98901 | 5468.31201 | 6311.52783 | 4523.64063 | 2625.16406 | 7775.74512 | 3123.52026 | 7295.375 | 1750.46765 | 7527.46387 | 9273.18652 | 6675.90625 | 8043.49609 | 1102.65247 | 5373.32861 | 2069.92419 | 1791.6283 | 2433.95264 | 1977.64709 | 2235.73511 | 2117.71338 | 1545.42688 | 2631.04761 | 2779.15112 | 1324.58142 | 2280.28931 | 2069.91842 | 360.138245 | 288.315399 | 312.482819 | 316.679626 | 269.936157 | 247.57843 | 246.980148 | 272.327332 | 283.565247 | 291.511353 | 298.809052 | 293.03241 | 272.820862 | 217.313538 | 269.467529 | 250.407669 | 286.871796 | 307.51474 | 282.745728 | 296.065521 | 323.653229 | 305.660461 | 305.603668 | 276.816528 | 2069.92419 | 4384.23877 | 2067.74572 | 6277.0918 | 6290.36182 | 5151.99756 | 6466.71924 | 5403.29785 | 2069.92419 | 4614.71289 | 3318.51807 | 2743.55005 | 3259.91382 | 2533.18384 | 3757.49805 | 2069.91842 | 149.121872 | 154.330017 | 167.63797 | 176.483475 | 171.204987 | 210.183792 | 159.561203 | 159.214706 | 2067.74572 | 1592.12939 | 3377.31152 | 2234.68066 | 5091.41064 | 815.833557 | 5734.85645 | 2030.24304 | 2365.79053 | 2067.74572 | 4999.47266 | 4176.23584 | 6057.5459 | 2069.92419 | 21469.6816 | 8080.44043 | 5439.48975 | 2612.60107 | 3206.8147 | 3993.71216 | 2800.56226
2071.60265 | 3403.27661 | 3180.69214 | 3696.19482 | 4753.95801 | 2763.60596 | 3906.45874 | 2715.81641 | 1483.02368 | 5488.90869 | 6317.42676 | 4359.01953 | 2556.33765 | 7642.72412 | 3100.84692 | 7157.24609 | 1680.78662 | 7309.29248 | 8993.55664 | 6613.20117 | 8013.25635 | 1290.474 | 5341.9668 | 2073.78112 | 1769.51501 | 2598.24341 | 1871.57507 | 1940.63879 | 2252.88208 | 1388.81567 | 2436.93701 | 2776.25024 | 1189.71594 | 2681.25415 | 2073.77535 | 372.404114 | 298.40036 | 310.735718 | 313.452759 | 260.968384 | 238.193726 | 244.296707 | 277.241241 | 290.029633 | 289.480011 | 304.028687 | 299.447266 | 259.117859 | 226.712952 | 270.31601 | 242.384628 | 287.232361 | 308.283417 | 278.628204 | 305.872864 | 323.72226 | 313.885895 | 311.817383 | 271.146423 | 2073.78112 | 4258.87158 | 2071.60265 | 6273.94629 | 6245.93555 | 5012.37109 | 6456.19434 | 5344.27344 | 2073.78112 | 4338.0459 | 3187.43604 | 2632.698 | 3173.05591 | 2626.64819 | 3685.4729 | 2073.77535 | 140.905472 | 167.182541 | 162.843948 | 188.898422 | 168.522263 | 213.331146 | 154.459915 | 158.750656 | 2071.60265 | 1489.15552 | 3324.8606 | 2213.15894 | 4885.5542 | 525.723938 | 5631.49951 | 1930.67554 | 2297.77319 | 2071.60265 | 4861.18848 | 4203.76416 | 5953.40088 | 2073.78112 | 21057.9551 | 8138.69287 | 5096.80615 | 2516.02563 | 3364.20337 | 3836.80127 | 2789.51123
2075.45959 | 3350.41699 | 3203.27222 | 3706.50757 | 4692.12012 | 2754.94092 | 3865.97974 | 2662.37817 | 1497.57092 | 5444.80273 | 6190.23438 | 4377.94043 | 2654.76758 | 7642.89014 | 2969.72583 | 7135.67529 | 1682.76489 | 7327.82373 | 9118.62891 | 6739.18799 | 7876.21533 | 1126.23767 | 5220.71875 | 2077.63805 | 1579.94165 | 2414.16748 | 1891.05908 | 2317.99097 | 2161.52637 | 1373.51978 | 2498.1123 | 2764.05176 | 1144.21973 | 2659.4729 | 2077.63229 | 367.9039 | 303.772858 | 309.550903 | 300.486938 | 255.826294 | 232.838242 | 242.761032 | 287.580933 | 295.681183 | 291.019287 | 305.587555 | 275.267578 | 263.374542 | 220.913925 | 276.388245 | 236.819534 | 296.859314 | 317.078888 | 277.837189 | 303.241638 | 330.868591 | 320.992737 | 309.257355 | 274.031769 | 2077.63805 | 4157.25928 | 2075.45959 | 6202.46484 | 6197.53027 | 5054.70947 | 6461.06494 | 5307.25098 | 2077.63805 | 4518.18359 | 3080.30615 | 2712.99097 | 3051.18188 | 2492.79834 | 3678.79077 | 2077.63229 | 145.150299 | 150.794693 | 164.579544 | 182.080429 | 168.03537 | 215.847031 | 148.566498 | 163.896255 | 2075.45959 | 1579.78137 | 3285.38892 | 2138.33813 | 4740.85645 | 337.82663 | 5660.04541 | 2039.00134 | 2369.16138 | 2075.45959 | 5123.17725 | 3987.73682 | 5741.2085 | 2077.63805 | 21386.5801 | 8132.65674 | 5028.29639 | 2297.44385 | 3435.73779 | 3668.40601 | 2606.71899
2079.31652 | 3410.57446 | 3211.98438 | 3736.30322 | 4708.50244 | 2791.89893 | 3877.52002 | 2668.22192 | 1499.30457 | 5451.54639 | 6211.8252 | 4407.55469 | 2712.76074 | 7652.35156 | 2950.66211 | 7140.08057 | 1763.00208 | 7320.90967 | 9117.54492 | 6814.27783 | 7957.71191 | 1130.34595 | 5139.56494 | 2081.49499 | 1717.16553 | 2449.40088 | 1968.43262 | 2215.55859 | 2167.64819 | 1472.80896 | 2542.52808 | 2798.58423 | 1146.50208 | 2631.65796 | 2081.48922 | 366.757446 | 298.205963 | 316.508881 | 297.026489 | 267.514435 | 226.824631 | 251.07338 | 279.669739 | 300.820648 | 292.889679 | 310.845459 | 292.126526 | 268.286774 | 218.140991 | 278.601959 | 250.160004 | 299.178192 | 308.113068 | 277.366516 | 298.761871 | 314.972504 | 309.026489 | 314.096649 | 268.923462 | 2081.49499 | 4199.2666 | 2079.31652 | 6114.70752 | 6246.00439 | 4963.72461 | 6499.40918 | 5336.79639 | 2081.49499 | 4386.48486 | 3142.46899 | 2741.42725 | 3164.68921 | 2443.42163 | 3848.29785 | 2081.48922 | 158.349625 | 166.371323 | 155.823837 | 184.750015 | 172.143021 | 221.403625 | 163.120224 | 161.475098 | 2079.31652 | 1554.24744 | 3283.62817 | 2198.1814 | 4827.03516 | 528.279358 | 5594.67578 | 1937.81958 | 2426.54272 | 2079.31652 | 5209.83936 | 3830.50342 | 5748.55713 | 2081.49499 | 21351.7793 | 8306.05859 | 5122.29688 | 2387.00854 | 3402.6189 | 3773.80786 | 2732.26831
2083.17345 | 3441.97412 | 3267.34692 | 3776.1189 | 4660.70801 | 2821.73096 | 3850.86548 | 2696.99902 | 1438.64001 | 5437.3042 | 6155.97852 | 4393.46924 | 2605.36426 | 7608.91113 | 2986.94971 | 7170.9873 | 1862.93433 | 7347.5293 | 9155.74414 | 6753.70068 | 7973.97607 | 1094.74524 | 5213.55469 | 2085.35192 | 1764.01184 | 2451.1084 | 1977.68347 | 2009.73364 | 2280.43799 | 1489.92346 | 2574.94434 | 2745.17627 | 1184.35449 | 2618.86621 | 2085.34615 | 371.737549 | 290.924133 | 311.296112 | 313.527954 | 276.655212 | 240.288162 | 251.539948 | 277.81311 | 291.162933 | 292.689728 | 304.446869 | 287.854553 | 266.402893 | 216.839203 | 267.387177 | 249.834427 | 301.903229 | 310.521698 | 275.341492 | 304.531006 | 325.610718 | 309.826416 | 314.258392 | 281.046906 | 2085.35192 | 4189.14453 | 2083.17345 | 6213.52148 | 6280.28613 | 4862.50146 | 6387.49414 | 5348.8916 | 2085.35192 | 4351.17236 | 3098.07397 | 2648.60986 | 3213.97412 | 2485.59033 | 3784.23584 | 2085.34615 | 150.371674 | 168.272568 | 165.844788 | 182.379181 | 171.675247 | 205.951035 | 170.518723 | 153.6539 | 2083.17345 | 1568.42346 | 3295.02417 | 2189.90137 | 4872.7085 | 613.894043 | 5663.95068 | 1886.34839 | 2424.03442 | 2083.17345 | 5057.76514 | 3801.05664 | 5828.40283 | 2085.35192 | 21054.5449 | 8464.60352 | 5350.61963 | 2521.14795 | 3324.62036 | 3934.10059 | 2892.58472
2087.03039 | 3489.93237 | 3226.91089 | 3734.6062 | 4670.91406 | 2801.23413 | 3855.94092 | 2711.3623 | 1410.29858 | 5428.70264 | 6098.95215 | 4311.81006 | 2490.64258 | 7591.62842 | 3014.14111 | 7121.90576 | 1845.6875 | 7426.58691 | 9227.7627 | 6651.26904 | 7941.92871 | 1129.32922 | 5241.15381 | 2089.20885 | 1621.61255 | 2348.68433 | 1972.62 | 2113.84326 | 2335.90063 | 1391.82422 | 2682.9834 | 2715.03809 | 1251.17883 | 2599.48486 | 2089.20309 | 361.308228 | 293.416901 | 308.066498 | 317.730286 | 271.370972 | 246.754517 | 252.582901 | 278.386078 | 292.71521 | 293.064758 | 298.83075 | 290.507904 | 260.295685 | 209.437347 | 265.606781 | 247.323059 | 296.486298 | 316.59613 | 272.384949 | 297.590485 | 325.527527 | 307.999237 | 309.862 | 279.221069 | 2089.20885 | 4110.73926 | 2087.03039 | 6280.25879 | 6177.36572 | 4793.04834 | 6290.37793 | 5339.07373 | 2089.20885 | 4566.18018 | 2976.1665 | 2540.84814 | 3143.9585 | 2587.90186 | 3451.36133 | 2089.20309 | 152.045975 | 150.71225 | 162.15686 | 178.712982 | 169.549789 | 206.275818 | 164.87001 | 157.780807 | 2087.03039 | 1574.44604 | 3326.26782 | 2154.01904 | 4779.73535 | 480.914276 | 5686.56445 | 1930.51062 | 2382.59106 | 2087.03039 | 4923.13721 | 3875.45972 | 5854.78467 | 2089.20885 | 20911.1738 | 8438.46289 | 5562.69043 | 2482.54761 | 3320.32104 | 3872.02417 | 2871.58472
2090.88732 | 3527.10205 | 3077.92505 | 3617.05029 | 4715.22461 | 2768.68799 | 3863.88794 | 2692.33105 | 1437.51038 | 5383.46387 | 6128.23926 | 4273.44824 | 2495.5415 | 7662.15234 | 3016.33984 | 7021.85205 | 1730.71704 | 7453.32178 | 9217.14453 | 6584.10986 | 7921.59619 | 1259.297 | 5180.28711 | 2093.06579 | 1790.8656 | 2491.2627 | 2121.42773 | 2270.55786 | 2183.41626 | 1368.31396 | 2838.80737 | 3005.19678 | 1300.07092 | 2621.31055 | 2093.06002 | 359.866516 | 296.676178 | 309.451752 | 305.128754 | 259.13385 | 238.513611 | 246.308762 | 274.584137 | 299.262054 | 296.996704 | 294.458252 | 303.173157 | 257.947296 | 208.959595 | 264.533173 | 246.303375 | 287.483521 | 321.009399 | 267.826355 | 291.655609 | 316.936432 | 303.750092 | 309.146942 | 264.222626 | 2093.06579 | 4231.99463 | 2090.88732 | 6200.79541 | 6107.01758 | 4795.83057 | 6368.59082 | 5325.26172 | 2093.06579 | 4490.43066 | 3185.87256 | 2602.46069 | 3338.00684 | 2739.97241 | 3430.1438 | 2093.06002 | 158.187515 | 149.877548 | 154.821609 | 180.31781 | 173.406021 | 214.856705 | 153.294983 | 165.620163 | 2090.88732 | 1526.59558 | 3336.01709 | 2159.41138 | 4761.12598 | 368.642029 | 5613.40283 | 1991.1377 | 2349.81055 | 2090.88732 | 4954.42529 | 3942.94312 | 5808.10156 | 2093.06579 | 21193.6113 | 8323.7002 | 5512.39014 | 2418.61377 | 3444.3042 | 3566.62842 | 2837.39209
2094.74425 | 3399.77954 | 3095.32446 | 3629.97437 | 4624.71533 | 2793.69067 | 3744.48633 | 2670.58984 | 1402.85339 | 5268.28662 | 6087.54785 | 4403.66211 | 2492.12769 | 7751.36035 | 2973.62378 | 7094.64502 | 1685.44409 | 7367.25146 | 9161.01172 | 6509.14209 | 7804.55078 | 1205.72864 | 5255.10498 | 2096.92272 | 1361.02209 | 2007.46716 | 1606.74866 | 1873.64185 | 2048.88599 | 1093.37183 | 2229.28833 | 2499.93237 | 947.598389 | 2313.16528 | 2096.91695 | 381.184937 | 292.070343 | 309.759857 | 292.191284 | 253.646927 | 230.159088 | 229.481995 | 268.831177 | 292.663544 | 298.586975 | 288.853882 | 307.158325 | 260.526123 | 218.761185 | 257.085846 | 244.451355 | 285.670044 | 318.716278 | 259.617523 | 303.277649 | 319.133057 | 305.276367 | 313.771759 | 259.514832 | 2096.92272 | 4034.17236 | 2094.74425 | 6240.12305 | 6256.64844 | 4839.85742 | 6399.5874 | 5288.47803 | 2096.92272 | 4150.54004 | 2744.53101 | 2440.05493 | 3233.9314 | 2368.32666 | 3501.98853 | 2096.91695 | 151.528336 | 175.013382 | 164.77951 | 183.977753 | 181.654022 | 213.078873 | 148.092514 | 162.730469 | 2094.74425 | 1560.04834 | 3294.07837 | 2123.95117 | 4907.9375 | 411.266693 | 5738.24805 | 2037.28735 | 2343.35474 | 2094.74425 | 4940.08203 | 3949.31299 | 5786.83789 | 2096.92272 | 20857.4043 | 7902.21143 | 5096.55322 | 2216.68091 | 2957.55225 | 3238.62842 | 2574.00732
2098.60119 | 3380.27124 | 3158.2229 | 3747.36426 | 4816.08643 | 2776.23096 | 3802.08789 | 2680.92188 | 1420.30554 | 5381.9248 | 6068.06787 | 4441.4873 | 2518.48242 | 7826.59668 | 2876.79395 | 7158.64404 | 1590.81042 | 7391.66943 | 9173.6582 | 6567.94385 | 7833.2666 | 1224.63208 | 5130.94727 | 2100.77965 | 1694.05054 | 2359.54492 | 1940.95276 | 2013.26404 | 2133.24902 | 1477.43188 | 2502.15698 | 2653.69458 | 1121.61975 | 2609.0752 | 2100.77389 | 375.85788 | 291.871063 | 309.656555 | 293.254852 | 261.382233 | 241.202728 | 227.77919 | 272.956512 | 278.154968 | 280.954498 | 292.781433 | 299.294067 | 255.567108 | 208.593704 | 274.35202 | 247.723724 | 293.771515 | 296.043335 | 246.970825 | 310.879486 | 319.631226 | 306.886536 | 311.8078 | 277.614349 | 2100.77965 | 4159.11963 | 2098.60119 | 6171.1084 | 6112.229 | 4750.43604 | 6334.63623 | 5252.55225 | 2100.77965 | 4214.93652 | 2911.29102 | 2622.87329 | 3212.41675 | 2511.20581 | 3498.073 | 2100.77389 | 144.77327 | 167.043961 | 173.839294 | 175.678223 | 177.344635 | 220.466293 | 161.683014 | 153.310287 | 2098.60119 | 1579.50537 | 3370.46606 | 2151.42407 | 4745.6792 | 420.947113 | 5719.30127 | 1974.52942 | 2367.25586 | 2098.60119 | 4948.50586 | 3988.66455 | 5857.27881 | 2100.77965 | 20998.1035 | 8096.55127 | 5115.02686 | 2371.89478 | 3335.52588 | 3597.79053 | 2430.42651
2102.45812 | 3355.78369 | 3199.80811 | 3719.99634 | 4730.43799 | 2736.17236 | 3807.8667 | 2587.63525 | 1402.20081 | 5340.19775 | 6041.10498 | 4360.74658 | 2484.49146 | 7709.46338 | 2949.45581 | 7009.646 | 1657.64307 | 7316.14551 | 9037.64941 | 6645.90039 | 7944.43799 | 1269.27124 | 5068.89258 | 2104.63659 | 1558.3457 | 2225.31909 | 2023.53308 | 1971.32312 | 1922.91821 | 1315.89856 | 2330.01807 | 2658.45215 | 1053.03064 | 2415.86108 | 2104.63082 | 373.315948 | 295.512939 | 306.625519 | 302.230377 | 268.341217 | 232.80011 | 217.263763 | 262.310425 | 284.258545 | 281.510803 | 295.24231 | 297.262299 | 265.171967 | 211.443939 | 289.484955 | 231.471191 | 296.954926 | 298.198853 | 263.233063 | 299.11853 | 319.340698 | 304.277527 | 313.556183 | 259.459351 | 2104.63659 | 4052.03247 | 2102.45812 | 6114.95264 | 6108.02344 | 4949.36133 | 6325.4126 | 5166.06396 | 2104.63659 | 4173.06396 | 2890.45093 | 2543.28394 | 3040.5127 | 2406.10767 | 3240.7063 | 2104.63082 | 157.921921 | 161.262741 | 175.675781 | 180.928864 | 170.876633 | 209.631271 | 165.720505 | 151.244034 | 2102.45812 | 1520.30383 | 3381.83569 | 2133.23584 | 4723.52539 | 495.674225 | 5738.9707 | 1887.00281 | 2406.80493 | 2102.45812 | 5015.62842 | 3875.16431 | 5842.30127 | 2104.63659 | 20947.5762 | 8192.49609 | 5045.31201 | 2251.93335 | 3330.72388 | 3627.52954 | 2500.59033
2106.31505 | 3345.30737 | 3260.70166 | 3711.30493 | 4634.93652 | 2707.75269 | 3777.36035 | 2556.42725 | 1426.16284 | 5351.96631 | 6150.54102 | 4345.64307 | 2494.90918 | 7631.5542 | 2991.36865 | 6927.33789 | 1801.35938 | 7328.76855 | 9087.17188 | 6542.03125 | 7893.90137 | 1204.5531 | 5067.25 | 2108.49352 | 1458.55298 | 2015.20239 | 1880.82007 | 2013.83203 | 1824.82092 | 1023.11108 | 2190.71558 | 2617.677 | 991.051697 | 2290.354 | 2108.48775 | 375.78479 | 293.484192 | 306.165039 | 310.774536 | 267.133759 | 236.41246 | 233.32666 | 263.417847 | 298.77771 | 276.884369 | 295.046204 | 298.706635 | 266.388855 | 199.401413 | 270.333099 | 240.062347 | 289.770691 | 310.439056 | 275.820831 | 302.351013 | 314.111023 | 297.872009 | 318.304382 | 253.17244 | 2108.49352 | 3895.08325 | 2106.31505 | 6143.03027 | 6148.25977 | 4995.21436 | 6289.2002 | 5186.06055 | 2108.49352 | 4133.77832 | 2848.7749 | 2542.87256 | 3003.17358 | 2348.7168 | 3390.85229 | 2108.48775 | 154.906433 | 165.564621 | 153.182068 | 190.332077 | 164.510406 | 201.758484 | 161.055542 | 152.762589 | 2106.31505 | 1526.69922 | 3365.90894 | 2125.97876 | 4756.34814 | 428.37204 | 5682.12939 | 1920.77197 | 2408.8562 | 2106.31505 | 5113.77246 | 3917.34521 | 5873.42188 | 2108.49352 | 20885.5645 | 8192.61035 | 5079.04199 | 2226.32617 | 3161.60205 | 3425.12036 | 2703.89331
2110.17199 | 3374.76489 | 3252.09326 | 3688.29663 | 4691.32715 | 2733.98267 | 3796.20508 | 2617.45776 | 1466.87744 | 5389.52295 | 6238.8501 | 4386.64404 | 2559.5686 | 7680.64111 | 2971.15332 | 6985.62402 | 1836.33521 | 7409.89746 | 9203.08203 | 6445.06055 | 7726.44043 | 1179.87817 | 5107.95508 | 2112.35045 | 1826.84644 | 2323.34937 | 1886.75378 | 2312.21436 | 2158.50879 | 1205.20056 | 2574.0918 | 2767.7395 | 1234.50012 | 2702.09009 | 2112.34469 | 367.924988 | 289.454742 | 308.018066 | 311.190582 | 263.385498 | 240.23941 | 239.896408 | 273.664978 | 300.930176 | 282.443237 | 296.159149 | 291.90451 | 255.992188 | 197.349319 | 264.225647 | 245.868256 | 286.594727 | 306.280609 | 277.423767 | 306.155182 | 310.725525 | 302.313049 | 322.0448 | 269.088013 | 2112.35045 | 3963.45337 | 2110.17199 | 6147.2041 | 6176.90723 | 4916.51318 | 6301.48975 | 5252.60449 | 2112.35045 | 4274.53613 | 3035.2688 | 2849.50562 | 3264.96216 | 2633.25732 | 4022.44653 | 2112.34469 | 141.313004 | 172.883453 | 149.47139 | 186.277496 | 166.921143 | 204.360504 | 161.252274 | 157.200943 | 2110.17199 | 1557.53772 | 3349.55298 | 2154.03223 | 4789.86279 | 357.585052 | 5638.40918 | 1985.87451 | 2371.83813 | 2110.17199 | 5173.99463 | 3987.57422 | 5871.50293 | 2112.35045 | 21097.6016 | 8236.56055 | 5369.67139 | 2536.06787 | 3335.70874 | 3514.93823 | 2894.04468
2114.02892 | 3429.88354 | 3151.59399 | 3589.97144 | 4737.3667 | 2802.85693 | 3841.44092 | 2658.28442 | 1445.96509 | 5350.03955 | 6139.10156 | 4414.14355 | 2546.83936 | 7759.10303 | 2942.50488 | 7017.74707 | 1760.85693 | 7380.08398 | 9091.56055 | 6582.5415 | 7718.97949 | 1282.27856 | 5190.40283 | 2116.20739 | 1650.04602 | 2588.78174 | 1993.66309 | 2160.37329 | 2370.22705 | 1421.76318 | 2567.72949 | 2819.96289 | 1327.70532 | 2720.23438 | 2116.20162 | 361.888824 | 293.36554 | 304.802826 | 307.216156 | 261.12146 | 238.392883 | 227.89595 | 279.042023 | 296.954285 | 297.522827 | 294.895325 | 286.524658 | 245.151428 | 209.500092 | 275.770538 | 236.517807 | 284.309753 | 297.691528 | 272.086487 | 303.58374 | 315.148743 | 311.942169 | 318.797821 | 277.423248 | 2116.20739 | 4103.38867 | 2114.02892 | 6045.09033 | 6228.3291 | 4988.97852 | 6446.04199 | 5247.72461 | 2116.20739 | 4407.25879 | 3074.8501 | 2807.46338 | 3428.95166 | 2719.85767 | 3811.74268 | 2116.20162 | 140.921814 | 172.615158 | 162.506531 | 176.205765 | 172.455795 | 207.512848 | 164.641479 | 161.348099 | 2114.02892 | 1499.47351 | 3350.80811 | 2166.66016 | 4839.38184 | 450.103088 | 5699.5459 | 1982.729 | 2352.82593 | 2114.02892 | 5150.88477 | 3881.43604 | 5772.08789 | 2116.20739 | 21559.998 | 8211.58008 | 5495.04297 | 2490.35669 | 3588.10815 | 4082.95825 | 2979.7854
2117.88586 | 3429.08887 | 3209.7644 | 3659.94189 | 4593.23535 | 2814.28589 | 3741.1543 | 2619.71387 | 1403.68738 | 5446.51025 | 6162.09863 | 4562.51563 | 2399.49097 | 7749.12402 | 2804.47314 | 6993.76709 | 1885.58972 | 7298.50146 | 9098.38867 | 6613.19678 | 7885.99023 | 1135.00049 | 5247.80713 | 2120.06432 | 1601.15369 | 2292.89819 | 1942.20313 | 2011.58923 | 1907.39587 | 1318.70361 | 2477.62695 | 2827.97583 | 1131.07141 | 2709.19727 | 2120.05856 | 373.263153 | 304.94278 | 296.134247 | 305.308563 | 259.99585 | 240.204712 | 225.681335 | 276.282135 | 298.365112 | 300.40567 | 290.98233 | 294.523499 | 243.848083 | 213.492599 | 274.964691 | 233.961624 | 274.228516 | 304.915985 | 265.168274 | 302.489746 | 321.431366 | 309.529633 | 307.526886 | 262.990326 | 2120.06432 | 4003.17334 | 2117.88586 | 6102.396 | 6251.16797 | 4955.2915 | 6464.24707 | 5301.21436 | 2120.06432 | 4247.38818 | 3105.18457 | 2478.72119 | 3311.41309 | 2562.33472 | 3461.27075 | 2120.05856 | 157.18869 | 162.873535 | 159.955444 | 176.424377 | 169.889862 | 203.391495 | 161.156952 | 160.762436 | 2117.88586 | 1495.27051 | 3389.50903 | 2120.12793 | 4837.6748 | 391.271423 | 5629.75879 | 2089.56104 | 2389.00415 | 2117.88586 | 5052.40918 | 3961.75366 | 5878.84229 | 2120.06432 | 20906.2109 | 8329.24414 | 5265.87305 | 2481.07813 | 3434.24683 | 3741.31567 | 2550.7605
2121.74279 | 3328.77417 | 3092.52881 | 3582.14453 | 4662.39844 | 2798.06079 | 3769.16479 | 2507.8479 | 1347.95203 | 5309.98975 | 6065.85254 | 4522.37061 | 2437.53613 | 7497.47363 | 2866.15088 | 7060.28418 | 1854.7926 | 7313.14404 | 9183.12012 | 6563.85059 | 7738.25146 | 1177.04211 | 5069.60986 | 2123.92126 | 1359.83032 | 1928.92554 | 1762.75928 | 1849.21936 | 1571.10132 | 1035.79541 | 2189.53174 | 2424.22998 | 1001.32617 | 2479.4668 | 2123.91549 | 377.122681 | 299.322784 | 304.920929 | 297.531219 | 258.838348 | 233.942032 | 237.076477 | 275.755768 | 284.462921 | 291.415009 | 305.631165 | 294.260651 | 257.924347 | 214.615814 | 278.072449 | 248.587524 | 276.303925 | 306.903473 | 276.39505 | 290.949127 | 308.412354 | 296.819031 | 303.973999 | 265.385864 | 2123.92126 | 3886.14233 | 2121.74279 | 6232.5542 | 6074.53271 | 4945.09375 | 6257.37891 | 5153.5625 | 2123.92126 | 4098.4541 | 2768.96704 | 2332.80493 | 3061.86963 | 2463.93359 | 3348.57666 | 2123.91549 | 153.602142 | 170.621811 | 164.133224 | 183.28627 | 168.77536 | 198.371353 | 149.017227 | 158.704941 | 2121.74279 | 1543.73328 | 3283.23071 | 2133.98755 | 4713.32373 | 521.093201 | 5668.05664 | 1946.47876 | 2369.0166 | 2121.74279 | 4824.15674 | 3717.00439 | 5804.11572 | 2123.92126 | 20903.459 | 7988.29492 | 4970.2749 | 2250.34546 | 3088.47485 | 3352.50586 | 2485.62354
2125.59972 | 3375.10645 | 3042.45068 | 3620.49048 | 4612.80225 | 2811.80762 | 3792.74341 | 2594.46191 | 1419.96106 | 5353.78564 | 6031.53906 | 4503.4292 | 2453.00586 | 7605.39063 | 3003.64868 | 7092.46777 | 1793.66479 | 7403.17041 | 9136.71387 | 6416.03174 | 7731.45703 | 1087.57202 | 5022.97119 | 2127.77819 | 1431.17114 | 2043.41028 | 1883.8064 | 1976.61389 | 1804.69958 | 1047.94202 | 2235.48169 | 2403.20337 | 1064.59424 | 2460.26392 | 2127.77242 | 376.17981 | 298.343658 | 299.943634 | 314.058716 | 266.971497 | 227.341507 | 230.782074 | 275.236969 | 282.260986 | 283.957428 | 303.003937 | 301.028717 | 266.917969 | 214.623611 | 280.036255 | 252.406113 | 291.705475 | 308.943268 | 274.226105 | 301.752045 | 297.183075 | 302.147583 | 298.266296 | 274.08252 | 2127.77819 | 3956.46704 | 2125.59972 | 6233.75732 | 6041.8833 | 4925.48975 | 6257.67627 | 5136.29785 | 2127.77819 | 4028.98828 | 2603.99683 | 2490.75366 | 3046.57715 | 2573.76831 | 3472.42505 | 2127.77242 | 144.478363 | 169.682144 | 163.359238 | 172.220062 | 175.728867 | 196.994858 | 150.48909 | 158.337357 | 2125.59972 | 1531.30762 | 3361.78442 | 2182.12231 | 4698.28223 | 407.164948 | 5795.54639 | 1975.81543 | 2365.49048 | 2125.59972 | 5019.75537 | 3747.47852 | 5754.84668 | 2127.77819 | 20835.4512 | 7978.11572 | 5027.50977 | 2225.97852 | 3083.75781 | 3321.55957 | 2605.63135
2129.45666 | 3402.53369 | 3084.20215 | 3590.19702 | 4579.72461 | 2841.99927 | 3772.31543 | 2649.1333 | 1454.70642 | 5394.14014 | 6016.06982 | 4414.07813 | 2478.05298 | 7679.00879 | 3023.20166 | 7002.53955 | 1751.52954 | 7370.2959 | 9089.26172 | 6365.87549 | 7802.51123 | 1242.10999 | 5030.40576 | 2131.63512 | 1677.33606 | 2346.80176 | 2041.49927 | 2212.70361 | 2140.76465 | 1175.33765 | 2348.82544 | 2693.36914 | 1247.46716 | 2513.4187 | 2131.62936 | 367.9711 | 296.679901 | 298.504578 | 318.769623 | 269.566437 | 235.699173 | 233.39949 | 280.199738 | 289.192017 | 284.789337 | 298.129425 | 297.487183 | 265.110474 | 210.909973 | 274.030182 | 240.653534 | 285.834167 | 302.085754 | 275.143768 | 294.248688 | 303.599701 | 305.184082 | 304.448151 | 273.463623 | 2131.63512 | 4142.0249 | 2129.45666 | 6227.98047 | 6133.27295 | 4886.48828 | 6264.64355 | 5175.88574 | 2131.63512 | 4103.54248 | 2799.18701 | 2686.04761 | 3199.81201 | 2603.59253 | 3588.24951 | 2131.62936 | 141.685669 | 164.326721 | 164.715057 | 174.92485 | 178.727112 | 207.275101 | 155.429184 | 157.42984 | 2129.45666 | 1483.34094 | 3446.79688 | 2170.46948 | 4744.98779 | 329.96521 | 5844.87988 | 1978.99585 | 2363.83813 | 2129.45666 | 5115.10742 | 3903.14624 | 5813.77637 | 2131.63512 | 20863.5625 | 8233.46484 | 5209.61914 | 2337.32715 | 3363.07104 | 3455.63208 | 2716.52808
2133.31359 | 3403.23486 | 3200.79688 | 3572.6311 | 4591.48291 | 2879.73145 | 3762.2334 | 2584.28809 | 1400.25781 | 5340.65625 | 6044.57861 | 4306.35889 | 2491.46826 | 7639.67725 | 2980.5166 | 6905.92383 | 1737.37402 | 7256.54053 | 9117.21973 | 6474.15186 | 7842.94238 | 1480.04883 | 5039.82617 | 2135.49206 | 1716.16199 | 2388.30396 | 1862.20825 | 2232.54956 | 2058.4751 | 1116.61096 | 2176.03638 | 2787.66016 | 1352.63879 | 2401.36182 | 2135.48629 | 366.83374 | 291.792358 | 298.275452 | 310.336609 | 258.627808 | 241.181931 | 239.081909 | 280.499481 | 290.889435 | 287.2146 | 295.003448 | 288.906433 | 259.319214 | 207.174026 | 271.940613 | 226.740387 | 276.053253 | 296.286163 | 277.017822 | 289.321014 | 314.144562 | 304.52887 | 308.452881 | 266.519531 | 2135.49206 | 4246.36328 | 2133.31359 | 6204.23682 | 6153.1792 | 4853.53174 | 6200.06592 | 5246.78662 | 2135.49206 | 4275.19824 | 3085.08179 | 2663.41772 | 3251.4209 | 2361.60938 | 3523.28174 | 2135.48629 | 146.787048 | 158.914932 | 171.475464 | 177.633087 | 176.538116 | 213.03421 | 151.536224 | 158.101761 | 2133.31359 | 1467.20789 | 3427.052 | 2105.1709 | 4804.09131 | 410.135223 | 5840.09668 | 1917.04028 | 2396.99902 | 2133.31359 | 4939.03711 | 3982.10229 | 5882.13623 | 2135.49206 | 21208.6699 | 8247.73438 | 5160.71045 | 2320.37695 | 3492.98486 | 3429.78564 | 2678.57056
2137.17052 | 3493.24658 | 3302.14258 | 3788.16626 | 4577.17822 | 2909.38989 | 3806.2478 | 2598.91016 | 1380.87952 | 5349.84863 | 6147.375 | 4382.06152 | 2435.03076 | 7776.61475 | 3044.04346 | 6999.48779 | 1750.66052 | 7291.87842 | 9164.37402 | 6600.87646 | 7866.5293 | 1230.95227 | 5109.66748 | 2139.34899 | 1693.07532 | 2556.14941 | 1781.37366 | 2151.45996 | 2131.1106 | 1280.31421 | 2398.87207 | 2690.86011 | 1179.64514 | 2577.62646 | 2139.34322 | 373.715668 | 291.511353 | 295.11615 | 305.076813 | 250.902191 | 237.011459 | 229.986343 | 271.904327 | 286.188904 | 287.826965 | 294.018463 | 288.541595 | 253.94223 | 205.938049 | 275.967163 | 227.98407 | 278.914001 | 298.811829 | 272.168488 | 303.805389 | 317.850403 | 307.298798 | 302.707672 | 263.612823 | 2139.34899 | 4232.79639 | 2137.17052 | 6078.59766 | 5996.229 | 4865.39893 | 6265.2334 | 5369.48389 | 2139.34899 | 4274.14941 | 2908.99243 | 2685.32568 | 3171.44385 | 2446.9436 | 3549.5498 | 2139.34322 | 152.902832 | 155.360123 | 171.969376 | 169.624435 | 170.431259 | 207.523346 | 143.797287 | 159.192413 | 2137.17052 | 1519.96436 | 3392.18237 | 2091.98706 | 4838.85352 | 496.885498 | 5896.63867 | 1970.50183 | 2466.30835 | 2137.17052 | 4926.4209 | 3958.84717 | 5825.01563 | 2139.34899 | 20812.252 | 8089.29102 | 5215.49414 | 2330.12964 | 3171.02441 | 3428.43213 | 2345.11206
2141.02746 | 3328.70264 | 3125.04126 | 3656.7251 | 4761.4668 | 2826.06738 | 3696.21851 | 2698.07861 | 1377.31018 | 5368.28027 | 5994.50342 | 4484.42529 | 2459.4519 | 7546.77148 | 2900.20581 | 7003.06982 | 1797.92664 | 7236.61816 | 9190.8125 | 6640.24512 | 7832.16016 | 1080.10291 | 5095.86963 | 2143.20592 | 1468.1178 | 2188.76514 | 1673.59155 | 2034.33582 | 1887.31506 | 1265.09753 | 2457.24146 | 2582.64233 | 1072.29907 | 2529.93457 | 2143.20016 | 371.842865 | 297.376923 | 301.041901 | 301.536072 | 263.571777 | 238.308044 | 213.544403 | 264.404053 | 283.362122 | 288.905304 | 303.030182 | 292.602325 | 250.141708 | 206.344925 | 275.725037 | 248.173691 | 282.869354 | 299.912964 | 268.130096 | 306.341095 | 315.443787 | 307.577789 | 301.974731 | 270.772858 | 2143.20592 | 4082.83691 | 2141.02746 | 6149.01172 | 5965.70166 | 4852.91162 | 6362.39453 | 5209.36572 | 2143.20592 | 4132.2168 | 2651.91553 | 2572.27271 | 3079.10156 | 2386.01855 | 3503.57275 | 2143.20016 | 149.600952 | 158.784637 | 160.499954 | 171.28598 | 162.308029 | 204.240326 | 143.950851 | 157.913834 | 2141.02746 | 1571.53711 | 3307.78296 | 2113.78564 | 4662.604 | 704.871826 | 5669.26123 | 1909.60828 | 2309.15356 | 2141.02746 | 4996.63965 | 3825.59839 | 5796.96777 | 2143.20592 | 20546.4785 | 7988.47168 | 5006.29688 | 2332.76099 | 3163.03027 | 3401.30615 | 2416.50098
2144.88439 | 3418.96484 | 3230.88281 | 3609.23315 | 4627.71191 | 2863.81787 | 3699.52905 | 2631.45776 | 1468.24097 | 5330.20459 | 6088.94336 | 4536.979 | 2452.6958 | 7571.79834 | 3043.83667 | 6920.14648 | 1787.84094 | 7213.71387 | 9248.78027 | 6792.04541 | 7793.5498 | 1180.07813 | 5123.79736 | 2147.06286 | 1570.86584 | 2221.2334 | 1812.93726 | 2024.73376 | 1883.43787 | 1380.24548 | 2456.84668 | 2668.25073 | 1042.99939 | 2522.30933 | 2147.05709 | 375.263 | 298.443054 | 304.108093 | 301.047058 | 268.728302 | 247.658356 | 218.860504 | 260.338226 | 301.173187 | 285.302582 | 294.454681 | 291.475433 | 250.618256 | 211.153503 | 270.952972 | 240.112045 | 290.376556 | 297.139557 | 260.967987 | 288.073181 | 307.082947 | 301.309937 | 302.632019 | 270.979187 | 2147.06286 | 4034.78003 | 2144.88439 | 6140.15088 | 6078.48682 | 4874.53467 | 6279.78271 | 5196.03564 | 2147.06286 | 4036.08862 | 2786.37134 | 2574.57544 | 3099.37451 | 2505.1272 | 3428.20459 | 2147.05709 | 146.698303 | 153.292862 | 163.48407 | 179.025864 | 176.994766 | 209.476639 | 156.41246 | 168.600296 | 2144.88439 | 1613.83252 | 3298.78955 | 2207.90308 | 4854.97754 | 495.038818 | 5718.86963 | 1994.9696 | 2322.92407 | 2144.88439 | 4956.5835 | 3931.67993 | 5719.02783 | 2147.06286 | 20399.752 | 8043.46191 | 5029.08447 | 2411.30615 | 3229.42114 | 3570.85913 | 2536.97949
2148.74132 | 3406.34937 | 3167.09595 | 3627.22314 | 4718.40088 | 2920.21484 | 3781.93384 | 2678.98071 | 1485.83582 | 5332.72705 | 6041.69434 | 4526.17822 | 2521.625 | 7567.68799 | 3009.57861 | 6993.96924 | 1844.63525 | 7248.7085 | 9108.67578 | 6658.19385 | 7938.12305 | 1462.56018 | 5159.29004 | 2150.91979 | 1564.08789 | 2281.66772 | 1902.4491 | 2040.19397 | 1811.09119 | 1220.57727 | 2441.61597 | 2588.08008 | 1025.50061 | 2495.16553 | 2150.91402 | 382.43512 | 296.52005 | 307.812683 | 295.681915 | 267.426025 | 232.56517 | 239.470398 | 263.846527 | 290.212311 | 281.536316 | 294.115692 | 299.608215 | 255.140289 | 194.451157 | 278.704681 | 237.162674 | 288.124725 | 309.145905 | 248.138718 | 294.394562 | 315.414032 | 282.703491 | 300.077484 | 271.846954 | 2150.91979 | 3940.67676 | 2148.74132 | 6128.72949 | 6146.00635 | 4872.98047 | 6336.68896 | 5173.59766 | 2150.91979 | 4081.37158 | 2803.34668 | 2483.90918 | 3250.27637 | 2436.88794 | 3497.52051 | 2150.91402 | 135.838989 | 158.789368 | 165.721527 | 183.472702 | 182.724243 | 211.57991 | 162.598846 | 159.887589 | 2148.74132 | 1596.23486 | 3332.927 | 2244.13745 | 4920.62793 | 363.880371 | 5877.47217 | 2109.53149 | 2393.85645 | 2148.74132 | 5289.44385 | 4059.30444 | 5662.50879 | 2150.91979 | 20582.8633 | 8011.91064 | 4959.2251 | 2345.30518 | 3173.71021 | 3588.04834 | 2585.06543
2152.59826 | 3300.50171 | 3082.39111 | 3616.34473 | 4740.59619 | 2872.01587 | 3789.5271 | 2672.25366 | 1414.39453 | 5272.04395 | 5982.06592 | 4369.22266 | 2496.75415 | 7566.40967 | 2895.94482 | 7031.18066 | 1785.3634 | 7290.74854 | 8991.16406 | 6507.74561 | 7950.30615 | 1400.94421 | 5113.92236 | 2154.77672 | 1477.81897 | 2269.93994 | 1847.37085 | 2059.30225 | 1792.0448 | 1076.45483 | 2521.4812 | 2495.95264 | 1074.0531 | 2510.8938 | 2154.77096 | 373.489777 | 289.365387 | 304.072937 | 298.04599 | 267.093292 | 222.671997 | 249.76915 | 261.066101 | 286.653809 | 275.607605 | 294.819366 | 299.898956 | 256.390167 | 186.954529 | 279.920624 | 244.613297 | 278.968323 | 311.717316 | 254.764069 | 304.72995 | 307.44812 | 284.488495 | 306.212036 | 270.641632 | 2154.77672 | 3917.30103 | 2152.59826 | 6095.65332 | 6080.16699 | 4843.33398 | 6420.17334 | 5143.47314 | 2154.77672 | 4220.04102 | 2792.17163 | 2417.41138 | 3392.09204 | 2326.7334 | 3695.91113 | 2154.77096 | 137.801666 | 163.014969 | 161.427872 | 179.338684 | 181.784424 | 200.982162 | 162.195908 | 153.067276 | 2152.59826 | 1569.35254 | 3292.7207 | 2225.87915 | 4777.23779 | 407.716339 | 5820.38916 | 2057.43921 | 2377.79663 | 2152.59826 | 5337.63623 | 3991.9563 | 5716.80957 | 2154.77672 | 20975.0703 | 7902.91748 | 4944.20068 | 2242.87744 | 3104.84863 | 3558.4519 | 2631.00928
2156.45519 | 3248.05713 | 3105.24487 | 3564.44263 | 4573.72021 | 2795.45435 | 3717.52246 | 2596.57153 | 1375.49084 | 5188.61328 | 6042.61426 | 4203.18359 | 2374.57764 | 7632.97412 | 2864.71851 | 6912.45215 | 1616.28052 | 7304.03174 | 9075.5625 | 6580.23633 | 7769.58789 | 1077.71326 | 5032.96924 | 2158.63366 | 1637.06726 | 2371.95313 | 1790.36841 | 2106.73242 | 2119.25122 | 1420.88867 | 2695.82959 | 2721.98853 | 1214.96582 | 2599.73486 | 2158.62789 | 358.333466 | 287.441498 | 300.287231 | 310.153381 | 266.459656 | 230.581589 | 240.454224 | 264.964966 | 291.846771 | 274.556519 | 295.156769 | 292.274963 | 253.75473 | 202.988281 | 270.154785 | 240.655365 | 278.764069 | 300.117218 | 267.776245 | 301.272949 | 296.830933 | 300.715088 | 308.793091 | 265.555817 | 2158.63366 | 4113.15527 | 2156.45519 | 6020.63623 | 5982.4541 | 4867.37549 | 6341.38281 | 5156.56445 | 2158.63366 | 4286.21533 | 3109.91895 | 2598.99487 | 3363.72192 | 2530.89893 | 3795.94067 | 2158.62789 | 134.344635 | 162.520584 | 160.106888 | 175.909546 | 181.522797 | 190.544983 | 153.56662 | 157.701462 | 2156.45519 | 1566.55945 | 3249.10327 | 2215.22729 | 4648.18213 | 490.264771 | 5635.91504 | 1884.17603 | 2312.03979 | 2156.45519 | 4989.45068 | 3830.34546 | 5810.36328 | 2158.63366 | 21185.1504 | 7910.66504 | 5269.07715 | 2336.98975 | 3213.56348 | 3750.36108 | 2723.14111
2160.31212 | 3328.47314 | 3059.61694 | 3581.08862 | 4639.30371 | 2908.88696 | 3767.8186 | 2743.75171 | 1495.70959 | 5306.10547 | 6090.50635 | 4346.49463 | 2446.04565 | 7697.36816 | 2879.11035 | 6873.78955 | 1681.39758 | 7311.66846 | 9239.77246 | 6722.97852 | 7822.03174 | 1273.12952 | 5115.62891 | 2162.49059 | 1537.9469 | 2176.44873 | 1743.79553 | 2050.60889 | 2028.12488 | 1141.03613 | 2403.32642 | 2531.41162 | 1042.9259 | 2166.60156 | 2162.48482 | 353.027039 | 295.903687 | 304.964172 | 314.316681 | 263.345398 | 239.31601 | 224.757797 | 276.785278 | 286.024811 | 281.030609 | 296.996796 | 291.720032 | 252.765823 | 218.410034 | 264.732239 | 231.777878 | 288.617279 | 291.462158 | 268.114532 | 292.397797 | 306.097778 | 308.903503 | 303.643677 | 264.951538 | 2162.49059 | 3878.87256 | 2160.31212 | 5986.90088 | 6043.82227 | 5017.15918 | 6165.60303 | 5240.40723 | 2162.49059 | 4040.78589 | 2877.06348 | 2504.177 | 3254.35718 | 2364.45044 | 3438.97705 | 2162.48482 | 121.418854 | 165.618973 | 162.446655 | 178.434372 | 178.036972 | 196.16066 | 143.67421 | 160.411072 | 2160.31212 | 1556.42065 | 3432.17529 | 2249.06567 | 4830.06201 | 456.739899 | 5849.16309 | 1916.88757 | 2408.58862 | 2160.31212 | 5181.90088 | 3925.65869 | 5753.5918 | 2162.49059 | 20928.7969 | 7985.68604 | 4970.896 | 2243.33057 | 3231.72461 | 3450.10815 | 2499.44019
2164.16906 | 3384.75635 | 3062.74048 | 3577.073 | 4544.00879 | 2804.59277 | 3789.82397 | 2668.7771 | 1490.64001 | 5243.09131 | 6070.67773 | 4373.75391 | 2520.46411 | 7629.10693 | 3023.7312 | 7012.34131 | 1836.43628 | 7244.37598 | 9331.11621 | 6844.45801 | 7747.31494 | 1053.29346 | 5190.41602 | 2166.34753 | 1586.30054 | 2285.65308 | 1899.22595 | 2325.60815 | 2127.83691 | 1234.84338 | 2477.06177 | 2721.79736 | 1141.86719 | 2396.11426 | 2166.34176 | 357.174438 | 299.904938 | 306.265228 | 298.030579 | 255.049728 | 240.832779 | 225.709747 | 266.700439 | 290.82431 | 282.95401 | 283.835266 | 296.793762 | 256.797607 | 212.248489 | 269.633179 | 238.070236 | 293.950775 | 292.525085 | 267.800751 | 282.852875 | 310.026764 | 310.517578 | 309.656494 | 272.471497 | 2166.34753 | 4202.7373 | 2164.16906 | 6166.92041 | 5945.12842 | 4915.13428 | 6273.75391 | 5338.08154 | 2166.34753 | 4052.78198 | 2902.37109 | 2525.11646 | 3113.22827 | 2380.88501 | 3570.31006 | 2166.34176 | 141.93309 | 166.190033 | 163.89267 | 176.986954 | 175.659515 | 215.265656 | 152.257019 | 160.899475 | 2164.16906 | 1562.08752 | 3409.48022 | 2223.2146 | 5031.74756 | 440.574066 | 5936.10449 | 1999.78235 | 2440.61108 | 2164.16906 | 5172.79736 | 3815.73901 | 5788.41406 | 2166.34753 | 21129.6563 | 7811.18848 | 5166.21729 | 2524.80103 | 3219.61987 | 3666.86133 | 2735.6814
2168.02599 | 3355.39819 | 3147.46826 | 3691.93872 | 4672.61865 | 2831.7522 | 3829.40796 | 2610.32251 | 1495.84717 | 5310.94385 | 6034.17871 | 4429.68164 | 2417.72534 | 7619.36426 | 3051.99463 | 7140.12109 | 1974.63843 | 7331.18359 | 9240.14258 | 6676.05518 | 7723.06299 | 1156.33667 | 5059.80713 | 2170.20446 | 1569.10657 | 2323.18115 | 2115.21851 | 2384.88086 | 2220.10742 | 1440.94678 | 2564.97583 | 2716.71533 | 1271.33569 | 2630.5127 | 2170.19869 | 373.090912 | 293.934387 | 299.000214 | 294.964417 | 249.240845 | 231.270767 | 241.354736 | 266.801453 | 280.053833 | 285.662964 | 292.545105 | 289.360718 | 258.933929 | 198.607758 | 267.965668 | 240.863266 | 281.659576 | 309.410828 | 277.74057 | 284.062164 | 311.385834 | 292.663818 | 297.860596 | 270.417847 | 2170.20446 | 4069.15723 | 2168.02599 | 6169.28809 | 6064.99316 | 4848.74951 | 6286.39014 | 5333.14697 | 2170.20446 | 4178.64111 | 3038.26855 | 2651.24829 | 3319.91382 | 2554.64136 | 3789.02148 | 2170.19869 | 153.659973 | 162.426193 | 169.75383 | 168.215622 | 166.946091 | 208.076096 | 152.004944 | 154.388992 | 2168.02599 | 1540.19165 | 3431.76367 | 2184.9458 | 4853.96924 | 401.469696 | 6037.01123 | 1984.48706 | 2475.22705 | 2168.02599 | 5211.85791 | 3911.70239 | 5899.77197 | 2170.20446 | 20970.4453 | 8053.64404 | 5348.17773 | 2523.92944 | 3434.92188 | 3711.03711 | 2773.80029
2171.88293 | 3385.00806 | 3181.57471 | 3697.15454 | 4645.23193 | 2875.62695 | 3807.68921 | 2646.05518 | 1511.19373 | 5311.54883 | 6002.5542 | 4446.68066 | 2393.13184 | 7696.53613 | 3012.68579 | 7094.83447 | 1838.172 | 7311.59961 | 9128.29297 | 6639.99951 | 7673.47217 | 1241.15894 | 5007.67725 | 2174.06139 | 1484.62378 | 2232.02856 | 2063.94116 | 2097.81299 | 2122.21704 | 1358.84119 | 2575.07861 | 2598.13452 | 1197.84009 | 2477.15845 | 2174.05563 | 383.016357 | 289.998108 | 297.478638 | 305.891998 | 244.951599 | 230.352325 | 236.172974 | 276.726532 | 281.696259 | 285.765228 | 296.97171 | 293.731445 | 264.351959 | 198.180038 | 265.496155 | 233.738434 | 270.892273 | 306.049011 | 281.537903 | 285.851379 | 309.242828 | 287.733765 | 298.688293 | 270.753052 | 2174.06139 | 3957.63086 | 2171.88293 | 6017.61621 | 6074.88525 | 4882.03906 | 6260.26563 | 5229.3042 | 2174.06139 | 4184.32373 | 2909.4563 | 2595.70386 | 3219.43262 | 2542.26636 | 3604.48413 | 2174.05563 | 148.611664 | 167.840897 | 166.09816 | 175.697495 | 173.76532 | 199.52179 | 156.91713 | 150.232391 | 2171.88293 | 1537.2926 | 3375.33813 | 2172.66064 | 4774.08887 | 468.315369 | 6022.729 | 1928.93933 | 2484.32129 | 2171.88293 | 5215.64844 | 3984.72607 | 5889.17139 | 2174.06139 | 20670.4688 | 8050.76855 | 5190.03955 | 2278.53198 | 3369.26709 | 3688.63525 | 2528.4104
2175.73986 | 3418.96362 | 3138.01294 | 3607.9541 | 4591.45264 | 2882.37451 | 3753.09277 | 2661.02393 | 1438.15369 | 5313.21631 | 6000.30176 | 4425.29492 | 2461.04517 | 7738.33057 | 2966.06006 | 6970.00879 | 1697.27502 | 7234.5 | 9176.2041 | 6679.97607 | 7669.96875 | 1213.21667 | 5113.50586 | 2177.91833 | 1504.24939 | 2247.06226 | 1903.5321 | 1841.86401 | 2051.44678 | 1165.97974 | 2570.24365 | 2604.37354 | 1066.59937 | 2288.71655 | 2177.91256 | 375.914642 | 294.476379 | 298.461823 | 305.065948 | 247.960663 | 236.627289 | 223.201477 | 273.128906 | 292.294617 | 280.415619 | 296.91983 | 295.499451 | 254.799026 | 201.699341 | 257.230072 | 229.297379 | 270.627472 | 293.657318 | 276.921143 | 288.665588 | 306.660248 | 291.049469 | 308.27005 | 271.020966 | 2177.91833 | 4090.92993 | 2175.73986 | 5880.66943 | 6046.83398 | 4928.72314 | 6291.17773 | 5178.17139 | 2177.91833 | 4092.79224 | 2676.08423 | 2484.09399 | 2969.00464 | 2430.08325 | 3365.68848 | 2177.91256 | 146.676254 | 170.040329 | 163.051453 | 188.090515 | 177.336075 | 206.12616 | 154.43045 | 151.741058 | 2175.73986 | 1535.35034 | 3353.44067 | 2229.75171 | 4875.84131 | 569.327576 | 6016.94141 | 1967.35083 | 2461.27881 | 2175.73986 | 5088.30518 | 3977.68774 | 5760.81445 | 2177.91833 | 20593.6582 | 7849.60547 | 4956.82422 | 2154.50635 | 3168.98022 | 3703.50293 | 2376.80298
2179.59679 | 3393.52026 | 3099.51196 | 3546.21045 | 4647.19873 | 2896.20386 | 3702.93091 | 2602.13647 | 1328.59265 | 5361.6875 | 6001.55811 | 4419.03125 | 2501.01025 | 7682.04639 | 2940.41797 | 6921.09033 | 1804.90662 | 7257.30322 | 9299.21387 | 6647.03271 | 7755.43848 | 1161.18616 | 5213.52832 | 2181.77526 | 1717.34265 | 2560.12085 | 2048.87451 | 2046.97534 | 2307.56592 | 1355.55054 | 2580.27466 | 2756.33008 | 1186.99695 | 2661.96777 | 2181.76949 | 370.554688 | 297.981567 | 300.207153 | 301.98938 | 249.182114 | 240.794418 | 225.982925 | 271.615143 | 286.399536 | 276.118683 | 294.525909 | 285.322388 | 246.210556 | 205.961441 | 253.117477 | 231.988571 | 274.777924 | 294.910065 | 275.447571 | 294.198792 | 306.897034 | 296.407806 | 308.040375 | 266.351471 | 2181.77526 | 4020.77881 | 2179.59679 | 5929.8877 | 6098.81982 | 4876.21631 | 6337.34033 | 5229.57031 | 2181.77526 | 4097.90674 | 2821.5647 | 2714.56909 | 3382.9978 | 2594.94141 | 3777.13501 | 2181.76949 | 146.783234 | 165.012558 | 167.325684 | 186.638123 | 169.947754 | 211.082199 | 146.783783 | 154.867157 | 2179.59679 | 1552.81653 | 3434.84204 | 2295.3252 | 4968.05664 | 539.593567 | 6035.27783 | 2105.05078 | 2436.68164 | 2179.59679 | 5015.64111 | 3916.36353 | 5668.5083 | 2181.77526 | 20666.5117 | 8219.98535 | 5141.81934 | 2379.7085 | 3493.10352 | 3573.43115 | 2639.62329
2183.45373 | 3395.43091 | 3168.71704 | 3549.69214 | 4518.2793 | 2996.37915 | 3643.05786 | 2648.76123 | 1472.06372 | 5247.1416 | 5931.48193 | 4471.73828 | 2455.81104 | 7661.79053 | 2922.29297 | 6938.5249 | 1887.40393 | 7337.84521 | 9097.54102 | 6680.104 | 7779.27881 | 1174.9502 | 5050.20557 | 2185.63219 | 1441.08215 | 2480.2124 | 1539.15747 | 1825.68628 | 1825.09009 | 1167.18213 | 2315.05103 | 2585.36694 | 980.784851 | 2547.94434 | 2185.62643 | 377.864929 | 294.608856 | 305.403473 | 307.137115 | 243.99649 | 238.211655 | 238.285736 | 280.209442 | 275.736816 | 275.612579 | 285.172058 | 281.579834 | 256.510406 | 212.628769 | 265.284088 | 238.461197 | 278.409058 | 301.306671 | 274.969666 | 296.937164 | 306.149261 | 306.226532 | 304.181335 | 260.646698 | 2185.63219 | 4046.96899 | 2183.45373 | 6135.21875 | 6051.70313 | 4752.63477 | 6195.61035 | 5171.6958 | 2185.63219 | 3953.01611 | 2631.31909 | 2690.14307 | 2851.56836 | 2359.30396 | 3337.64307 | 2185.62643 | 147.125687 | 161.159836 | 167.942291 | 179.05983 | 168.106354 | 209.368195 | 152.017792 | 158.702118 | 2183.45373 | 1661.64771 | 3415.4895 | 2195.72461 | 4858.73926 | 341.744995 | 5816.32861 | 2104.33398 | 2452.53467 | 2183.45373 | 5385.12012 | 3800.35059 | 5726.85254 | 2185.63219 | 20138.8945 | 7818.78662 | 5130.08398 | 2306.85913 | 3116.48315 | 3246.375 | 2309.64087
2187.31066 | 3276.6543 | 3084.94751 | 3554.46313 | 4462.02637 | 2913.91895 | 3764.68848 | 2605.82617 | 1435.19385 | 5158.06934 | 5929.41943 | 4445.35938 | 2477.4668 | 7491.78076 | 2936.302 | 6850.89355 | 1819.85132 | 7082.52148 | 9047.49805 | 6558.1001 | 7647.61328 | 1166.52051 | 4978.06689 | 2189.48913 | 1564.33313 | 2377.15112 | 1916.25708 | 1980.78027 | 2132.99487 | 1287.59265 | 2522.10449 | 2667.74585 | 1170.22949 | 2705.57129 | 2189.48336 | 381.022583 | 293.128448 | 307.755035 | 302.890808 | 254.507462 | 223.251801 | 241.202301 | 273.080444 | 287.986237 | 276.232971 | 297.757629 | 291.627472 | 253.32251 | 211.312759 | 275.040833 | 241.660416 | 279.65802 | 298.396393 | 261.542236 | 297.682159 | 304.910675 | 297.86084 | 299.934998 | 251.141235 | 2189.48913 | 4129.07178 | 2187.31066 | 5952.32959 | 5976.80518 | 4824.41064 | 6224.96875 | 5104.98926 | 2189.48913 | 4216.14648 | 2967.47827 | 2851.71045 | 3133.3833 | 2385.06372 | 3369.34863 | 2189.48336 | 150.235977 | 156.37149 | 160.049835 | 184.978302 | 169.977051 | 211.199646 | 153.748276 | 162.958542 | 2187.31066 | 1486.88489 | 3387.53247 | 2195.55713 | 4657.22852 | 426.426636 | 6033.60596 | 2003.9082 | 2374.20459 | 2187.31066 | 4867.8374 | 3765.87549 | 5519.59082 | 2189.48913 | 20524.8789 | 7976.54199 | 5208.5708 | 2487.1394 | 3218.98413 | 3761.17993 | 2629.46655
2191.16759 | 3369.74438 | 3073.26904 | 3625.37354 | 4509.1875 | 2881.01636 | 3742.56592 | 2619.2085 | 1408.05542 | 5236.74268 | 5919.11475 | 4560.3418 | 2433.51099 | 7417.78662 | 2929.88281 | 6920.7334 | 1700.16638 | 7240.17041 | 9139.01172 | 6577.33789 | 7764.17139 | 1297.88586 | 4968.88184 | 2193.34606 | 1649.90198 | 2286.69043 | 1988.26917 | 2105.95264 | 2148.66162 | 1325.36304 | 2523.53833 | 2664.97266 | 1207.83386 | 2664.65381 | 2193.34029 | 377.757996 | 283.573273 | 308.962097 | 296.709869 | 244.915314 | 232.548248 | 245.844635 | 273.179169 | 282.001495 | 285.687653 | 291.209015 | 300.391479 | 248.552643 | 200.764282 | 278.647003 | 228.969193 | 288.132751 | 303.944183 | 266.932251 | 298.096497 | 302.726929 | 292.45993 | 303.865753 | 247.831528 | 2193.34606 | 4138.50928 | 2191.16759 | 5945.36377 | 5845.63965 | 4845.45752 | 6260.20752 | 5189.06104 | 2193.34606 | 4319.79053 | 3048.14722 | 2711.98511 | 3254.22021 | 2510.71191 | 3520.59668 | 2193.34029 | 151.285492 | 150.873627 | 155.368652 | 183.38269 | 163.295105 | 202.830215 | 159.717529 | 157.610947 | 2191.16759 | 1486.42932 | 3384.29688 | 2229.43091 | 4792.16406 | 316.800964 | 6057.2168 | 1953.30298 | 2426.71973 | 2191.16759 | 4819.85303 | 3792.9458 | 5679.72314 | 2193.34606 | 20750.998 | 7920.85205 | 5289.06641 | 2483.20532 | 3252.78174 | 3803.84692 | 2790.66455
2195.02453 | 3321.49097 | 3008.84595 | 3639.64038 | 4557.99609 | 2867.66675 | 3719.06348 | 2561.72852 | 1425.71143 | 5297.99365 | 5996.65771 | 4474.41895 | 2407.90405 | 7512.22705 | 2955.74854 | 6909.04492 | 1699.90369 | 7311.72168 | 9113.80371 | 6591.8335 | 7736.19678 | 1344.92627 | 5070.66992 | 2197.20299 | 1525.67554 | 2233.99829 | 1828.19641 | 2048.35474 | 1927.93811 | 1259.90735 | 2415.71875 | 2613.87012 | 1068.6571 | 2421.28247 | 2197.19723 | 365.939819 | 280.910919 | 308.939575 | 305.785828 | 245.415787 | 240.771622 | 241.491714 | 262.966553 | 273.081451 | 286.779755 | 278.691864 | 300.215973 | 251.994812 | 203.633514 | 271.003723 | 230.621429 | 290.407471 | 299.615662 | 271.859192 | 298.870331 | 304.322601 | 306.235107 | 307.130066 | 256.480865 | 2197.20299 | 3985.16748 | 2195.02453 | 6049.31104 | 5859.51025 | 4797.21338 | 6176.27783 | 5279.42432 | 2197.20299 | 4131.49658 | 2872.87695 | 2502.99609 | 3144.40869 | 2438.78979 | 3555.66772 | 2197.19723 | 154.771759 | 156.97998 | 148.908295 | 169.263931 | 158.531662 | 207.365738 | 149.371429 | 151.716171 | 2195.02453 | 1534.9491 | 3331.93677 | 2247.47241 | 4796.49414 | 324.27478 | 6057.9209 | 1976.31238 | 2403.54053 | 2195.02453 | 4964.48145 | 3787.2915 | 5785.25439 | 2197.20299 | 20557.0625 | 7627.71094 | 5202.83105 | 2306.11572 | 3061.2019 | 3763.03809 | 2616.4397
2198.88146 | 3240.15576 | 3049.09009 | 3589.12524 | 4629.16406 | 2893.50122 | 3759.31372 | 2538.06763 | 1481.54932 | 5313.96729 | 6127.2583 | 4355.87109 | 2522.948 | 7669.19629 | 3013.74561 | 6856.60254 | 1790.46667 | 7297.1958 | 9067.81934 | 6664.0415 | 7623.28662 | 1201.83105 | 5186.25342 | 2201.05993 | 1388.80127 | 2211.03174 | 1777.70349 | 1922.02979 | 1864.776 | 1244.00439 | 2380.24121 | 2620.31104 | 978.463318 | 2236.73853 | 2201.05416 | 361.91156 | 289.502869 | 303.338348 | 306.888367 | 258.148407 | 232.815979 | 238.172348 | 256.841492 | 274.697998 | 282.442841 | 281.922821 | 288.493927 | 253.718048 | 207.536758 | 268.763489 | 235.815414 | 286.589813 | 297.585663 | 272.525482 | 294.62738 | 308.739716 | 307.771851 | 307.429718 | 265.649536 | 2201.05993 | 3803.08325 | 2198.88146 | 6128.36621 | 5971.17139 | 4808.21094 | 6181.44238 | 5236.50439 | 2201.05993 | 3922.95654 | 2827.60156 | 2496.79639 | 3140.92334 | 2219.40527 | 3497.92065 | 2201.05416 | 155.268768 | 166.007645 | 150.669235 | 167.815384 | 160.399002 | 209.565414 | 147.186401 | 151.670853 | 2198.88146 | 1583.02539 | 3338.54883 | 2257.00122 | 4746.45166 | 422.873138 | 6144.90967 | 2092.14941 | 2388.19263 | 2198.88146 | 5030.12988 | 3738.07666 | 5665.61035 | 2201.05993 | 20272.6113 | 7498.91064 | 5007.54834 | 2201.49243 | 2871.15405 | 3918.6333 | 2458.00854
2202.73839 | 3323.77783 | 3285.66919 | 3531.15747 | 4699.1001 | 2931.61646 | 3766.02051 | 2638.82178 | 1503.19629 | 5336.63379 | 6122.87207 | 4440.50635 | 2686.70654 | 7657.98828 | 3014.07275 | 6862.80566 | 1823.32458 | 7366.74805 | 9115.32129 | 6780.01025 | 7620.53516 | 1068.4668 | 5162.71777 | 2204.91686 | 1556.23523 | 2193.74512 | 1703.75562 | 1940.52856 | 1956.90173 | 1340.69336 | 2279.93848 | 2628.37061 | 1070.56555 | 2304.32153 | 2204.91109 | 369.649689 | 295.243622 | 298.252533 | 299.866791 | 262.667389 | 231.889435 | 240.286209 | 267.74646 | 276.68515 | 280.312103 | 287.320984 | 279.367157 | 253.818314 | 199.169983 | 276.14032 | 235.271286 | 285.473816 | 302.192017 | 269.852142 | 291.583801 | 310.249359 | 297.779266 | 304.086517 | 267.465302 | 2204.91686 | 3908.93555 | 2202.73839 | 6078.76025 | 5979.04639 | 4912.86426 | 6362.80078 | 5091.26611 | 2204.91686 | 4062.36108 | 3115.64673 | 2567.20068 | 3324.16504 | 2266.78735 | 3492.71606 | 2204.91109 | 141.881302 | 168.535156 | 162.72438 | 172.54213 | 167.768417 | 203.332581 | 155.767731 | 150.89537 | 2202.73839 | 1608.58032 | 3443.7666 | 2269.96729 | 4856.67285 | 435.058502 | 6197.73926 | 2189.51245 | 2488.53906 | 2202.73839 | 4921.61768 | 3715.63721 | 5493.69141 | 2204.91686 | 20277.8652 | 7801.07324 | 4994.07422 | 2336.85425 | 2982.19458 | 3561.22705 | 2692.23096
2206.59533 | 3240.62549 | 3278.87573 | 3491.17065 | 4545.42236 | 2827.3562 | 3600.83594 | 2603.7561 | 1387.18848 | 5335.91846 | 5851.27393 | 4347.76758 | 2450.86597 | 7393.47021 | 2869.57422 | 6773.98291 | 1770.4054 | 7220.84961 | 9008.56738 | 6547.00098 | 7527.98584 | 1368.5094 | 5032.99121 | 2208.77379 | 1725.4469 | 2656.88013 | 2157.20044 | 2447.48047 | 2261.77441 | 1525.14648 | 2815.17554 | 2803.12134 | 1374.25244 | 2596.99927 | 2208.76803 | 375.124176 | 293.941437 | 298.38147 | 302.351349 | 264.415924 | 242.923569 | 234.468277 | 272.947723 | 282.038269 | 276.890472 | 286.083191 | 286.142059 | 255.551453 | 192.017075 | 275.121887 | 242.727753 | 286.143036 | 296.824829 | 257.8125 | 296.234344 | 306.523407 | 297.46936 | 295.313141 | 263.511597 | 2208.77379 | 4211.85938 | 2206.59533 | 5970.59131 | 5876.39648 | 4846.13379 | 6197.88818 | 5170.90527 | 2208.77379 | 4413.93018 | 3136.23999 | 2805.94312 | 3397.25732 | 2527.01343 | 3779.40283 | 2208.76803 | 125.684814 | 167.29834 | 167.70961 | 170.200073 | 176.896378 | 208.646393 | 149.102295 | 147.708038 | 2206.59533 | 1495.46228 | 3347.41943 | 2245.6123 | 4763.75879 | 487.399994 | 5982.64795 | 1983.16504 | 2432.29907 | 2206.59533 | 4728.00391 | 3807.80249 | 5600.31396 | 2208.77379 | 20903.9648 | 8359.2959 | 5092.83398 | 2634.62451 | 3439.20801 | 3693.05322 | 2792.86084
2210.45226 | 3254.13794 | 3179.64185 | 3424.81616 | 4471.15234 | 2861.67163 | 3621.41626 | 2599.96851 | 1409.02844 | 5198.60107 | 5843.30371 | 4308.03418 | 2279.88696 | 7382.00049 | 2944.66577 | 6841.28418 | 1811.375 | 7122.85156 | 9161.35449 | 6469.35938 | 7592.31982 | 944.273743 | 4954.34229 | 2212.63073 | 1695.07544 | 2710.31274 | 2061.14111 | 2447.75146 | 2271.69019 | 1577.84961 | 2751.71851 | 3059.23071 | 1416.38733 | 2697.58374 | 2212.62496 | 377.918762 | 294.243469 | 294.199097 | 301.4758 | 261.868408 | 244.006195 | 228.279037 | 266.160522 | 292.260498 | 278.926453 | 279.989288 | 291.765045 | 259.395508 | 204.726028 | 261.183472 | 247.874786 | 287.535858 | 299.200592 | 268.419739 | 294.720947 | 300.795227 | 296.692902 | 293.133057 | 259.876923 | 2212.63073 | 4216.58691 | 2210.45226 | 6000.06201 | 5866.31006 | 4694.18311 | 5983.22705 | 5145.91846 | 2212.63073 | 4344.92822 | 3344.67969 | 2676.21338 | 3300.35718 | 2634.58984 | 3634.99634 | 2212.62496 | 141.734421 | 164.889587 | 156.709747 | 182.725784 | 172.098633 | 212.419678 | 152.428574 | 151.055725 | 2210.45226 | 1492.14087 | 3323.43115 | 2166.70435 | 4711.01221 | 476.055573 | 5930.06787 | 2010.09387 | 2468.85547 | 2210.45226 | 4692.55273 | 3647.33569 | 5602.61426 | 2212.63073 | 21071.2129 | 8203.21582 | 5469.43555 | 2566.14722 | 3417.69189 | 3673.21509 | 2856.9436
2214.3092 | 3253.09521 | 3094.37061 | 3472.19263 | 4530.70703 | 2864.95044 | 3675.64966 | 2570.48853 | 1422.90271 | 5193.03467 | 5927.17383 | 4374.97461 | 2458.96533 | 7515.21094 | 2927.20093 | 6847.64355 | 1687.30151 | 7213.30127 | 9128.82129 | 6688.17725 | 7644.21338 | 970.457275 | 5082.57617 | 2216.48766 | 1633.39587 | 2477.13818 | 1917.0061 | 2124.02271 | 1992.52393 | 1402.34753 | 2542.5188 | 2906.46606 | 1270.99316 | 2558.552 | 2216.4819 | 374.179108 | 297.400116 | 300.846649 | 296.776733 | 250.949554 | 244.071793 | 226.299774 | 269.737 | 289.282104 | 284.298676 | 290.065552 | 285.409851 | 258.470886 | 207.85318 | 270.53067 | 244.27916 | 291.180054 | 313.182312 | 274.811493 | 287.321533 | 307.389496 | 298.385376 | 282.17749 | 262.036957 | 2216.48766 | 3879.37402 | 2214.3092 | 5977.51514 | 5908.97754 | 4816.18066 | 6013.36377 | 5041.05127 | 2216.48766 | 4161.37158 | 3033.92651 | 2549.20459 | 3152.54688 | 2518.13599 | 3493.57397 | 2216.4819 | 147.208618 | 166.040619 | 155.477859 | 177.943481 | 164.108765 | 205.661163 | 155.554825 | 157.554672 | 2214.3092 | 1504.65173 | 3305.63281 | 2160.3064 | 4647.84131 | 535.119995 | 5955.21777 | 1968.29004 | 2502.34668 | 2214.3092 | 4950.44824 | 3759.6438 | 5730.2251 | 2216.48766 | 20483.5723 | 7912.17627 | 5365.40039 | 2389.15894 | 3056.84473 | 3544.81396 | 2607.67847
2218.16613 | 3264.49219 | 3113.65649 | 3508.60669 | 4566.12646 | 2877.48511 | 3738.6582 | 2564.78418 | 1428.46704 | 5247.15479 | 5915.70996 | 4401.59473 | 2551.18188 | 7523.47412 | 2897.48218 | 6806.53857 | 1705.54065 | 7191.36768 | 9096.94824 | 6704.87451 | 7658.3418 | 1198.93884 | 5155.18262 | 2220.3446 | 1542.7627 | 2242.40771 | 1806.46777 | 1806.52954 | 1751.58826 | 1161.48901 | 2427.33105 | 2577.82739 | 1083.28857 | 2365.94922 | 2220.33883 | 366.952515 | 289.115265 | 300.387115 | 299.483032 | 251.596466 | 238.084732 | 228.529297 | 270.983826 | 292.359894 | 271.573547 | 298.595276 | 288.970856 | 259.505127 | 200.999008 | 277.735596 | 239.242905 | 286.815369 | 304.768585 | 273.709717 | 292.690186 | 308.680847 | 301.909637 | 292.820892 | 257.888245 | 2220.3446 | 3604.90503 | 2218.16613 | 5943.82813 | 5883.84814 | 4832.15283 | 6085.93799 | 5015.43896 | 2220.3446 | 4033.12915 | 2652.99463 | 2460.05786 | 3047.88403 | 2333.06567 | 3433.59888 | 2220.33883 | 149.388306 | 164.116852 | 152.360046 | 172.130188 | 157.111923 | 205.713638 | 154.869751 | 153.566269 | 2218.16613 | 1525.19104 | 3376.06494 | 2230.37354 | 4646.38867 | 502.362976 | 6024.03955 | 1984.00439 | 2504.32788 | 2218.16613 | 5072.72168 | 3887.73853 | 5778.58936 | 2220.3446 | 20046.1094 | 7868.51758 | 5005.18994 | 2244.72656 | 2834.90918 | 3441.28589 | 2310.43359
2222.02306 | 3287.64868 | 3191.12524 | 3542.78149 | 4572.75391 | 2889.09448 | 3775.3689 | 2640.43066 | 1418.2074 | 5247.68799 | 5858.22705 | 4422.87158 | 2508.72803 | 7448.70898 | 2950.45703 | 6789.32178 | 1830.45154 | 7099.24609 | 9129.68848 | 6525.69434 | 7611.45459 | 1284.63855 | 5119.94287 | 2224.20153 | 1467.12866 | 2197.17212 | 1711.27502 | 1827.10681 | 1813.90027 | 1123.0603 | 2430.42114 | 2535.78979 | 1022.34851 | 2322.5459 | 2224.19576 | 363.600067 | 283.920441 | 301.235168 | 303.370453 | 265.54895 | 234.6315 | 227.384521 | 267.795105 | 294.137299 | 266.856903 | 295.182434 | 295.427917 | 260.633453 | 200.713196 | 277.237549 | 237.091812 | 275.806641 | 294.215149 | 269.116058 | 300.340515 | 303.754395 | 304.863373 | 309.750702 | 248.747192 | 2224.20153 | 3714.84326 | 2222.02306 | 5980.33936 | 5902.80664 | 4719.24365 | 6135.00391 | 5067.64209 | 2224.20153 | 4010.72144 | 2761.84766 | 2399.84277 | 2993.39941 | 2298.63501 | 3423.86011 | 2224.19576 | 150.895325 | 161.955444 | 151.483978 | 168.834732 | 156.86911 | 204.041733 | 152.795349 | 149.669479 | 2222.02306 | 1577.71021 | 3463.44043 | 2295.63184 | 4736.03223 | 433.534485 | 6068.43066 | 2027.47009 | 2465.3833 | 2222.02306 | 4885.6709 | 3836.83179 | 5697.7959 | 2224.20153 | 20326.1367 | 8094.36523 | 4952.4834 | 2259.42456 | 3026.86963 | 3527.26538 | 2330.55664
2225.88 | 3283.91162 | 3195.77368 | 3617.4812 | 4604.729 | 2850.14966 | 3767.02271 | 2734.93384 | 1381.52905 | 5181.94189 | 5910.59912 | 4503.27344 | 2542.48071 | 7490.21582 | 3052.50073 | 6816.57178 | 1819.91028 | 7134.63477 | 9086.77637 | 6500.50391 | 7513.87256 | 1171.00952 | 5088.59277 | 2228.05846 | 1624.44153 | 2341.21875 | 1931.63208 | 2408.57104 | 2102.75098 | 1435.17261 | 2593.56274 | 2857.26074 | 1243.44104 | 2469.49072 | 2228.0527 | 363.451752 | 292.178436 | 306.788116 | 301.780548 | 265.503662 | 236.43602 | 226.535858 | 267.707153 | 280.106628 | 278.41272 | 284.050171 | 290.46347 | 255.126495 | 201.821365 | 278.845947 | 236.514786 | 275.134369 | 295.413208 | 262.482727 | 298.107666 | 305.589935 | 303.328796 | 307.896881 | 249.30864 | 2228.05846 | 4037.76611 | 2225.88 | 6014.22217 | 6075.95361 | 4737.58398 | 6169.79248 | 5068.06641 | 2228.05846 | 4148.37012 | 2955.96021 | 2606.69702 | 2904.20068 | 2516.40698 | 3633.27734 | 2228.0527 | 144.621277 | 161.923752 | 154.842468 | 164.494049 | 162.501785 | 202.588303 | 145.646103 | 150.828781 | 2225.88 | 1647.03589 | 3437.10767 | 2268.53125 | 4814.65723 | 454.864044 | 6020.6709 | 1985.29553 | 2418.03516 | 2225.88 | 4633.15723 | 3706.44263 | 5608.15332 | 2228.05846 | 20453.6895 | 8336.50879 | 5269.34375 | 2631.30542 | 3387.91846 | 3959.11646 | 2609.68091
2229.73693 | 3269.17822 | 3135.91846 | 3533.42944 | 4501.69385 | 2837.12134 | 3802.16211 | 2590.71729 | 1389.42749 | 5253.43652 | 5990.01904 | 4406.22998 | 2405.47437 | 7551.16699 | 3028.94824 | 6830.75684 | 1896.92041 | 7049.61279 | 8974.81836 | 6507.15527 | 7564.89795 | 1172.14905 | 5011.76758 | 2231.9154 | 1501.68286 | 2156.96265 | 1795.11816 | 2033.74878 | 2147.63452 | 1296.50964 | 2378.27368 | 2556.82373 | 1247.91614 | 2543.75366 | 2231.90963 | 362.673645 | 301.213531 | 299.587616 | 298.503937 | 243.450623 | 228.110153 | 233.022141 | 266.742188 | 264.806763 | 280.749634 | 271.570129 | 282.078796 | 248.607834 | 199.776901 | 275.486603 | 234.777298 | 289.381989 | 293.049561 | 265.163483 | 291.415375 | 310.355408 | 293.794952 | 301.104431 | 263.039795 | 2231.9154 | 4093.50439 | 2229.73693 | 5748.12842 | 6058.16406 | 4795.5542 | 6002.12061 | 5067.51758 | 2231.9154 | 4378.69727 | 2769.19116 | 2484.00586 | 3038.74243 | 2451.46899 | 3526.23462 | 2231.90963 | 144.483215 | 160.372208 | 148.831696 | 171.603775 | 163.897629 | 213.241562 | 139.788452 | 148.633011 | 2229.73693 | 1617.6311 | 3442.05444 | 2220.87549 | 4711.13135 | 339.41449 | 5967.29736 | 2041.53088 | 2488.70752 | 2229.73693 | 4763.9917 | 3837.62842 | 5600.96729 | 2231.9154 | 20478.291 | 7844.63428 | 5186.9873 | 2442.37451 | 3222.03955 | 3953.83008 | 2345.02832
2233.59386 | 3281.15234 | 3178.81787 | 3590.08838 | 4511.3584 | 2893.71338 | 3667.29346 | 2599.49072 | 1498.56445 | 5202.34912 | 5989.68164 | 4631.95605 | 2525.84131 | 7676.86621 | 3035.45972 | 6917.43896 | 1831.54626 | 7166.54541 | 9050.62305 | 6661.5249 | 7628.72656 | 1301.49072 | 5112.82031 | 2235.77233 | 1434.82458 | 2021.4314 | 1664.73865 | 1753.5592 | 1861.83667 | 1228.72217 | 2224.83618 | 2424.03809 | 1085.11768 | 2423.45483 | 2235.76656 | 359.900482 | 296.443329 | 294.509216 | 302.251343 | 248.515579 | 211.369904 | 227.038895 | 262.224487 | 269.890564 | 273.862122 | 280.317078 | 289.112793 | 257.794647 | 209.550659 | 274.64212 | 230.438538 | 289.120148 | 297.161316 | 270.575439 | 287.909424 | 297.718689 | 288.532257 | 301.560455 | 270.369446 | 2235.77233 | 3873.26929 | 2233.59386 | 5875.04639 | 6102.62256 | 4892.01074 | 6192.85254 | 5182.33496 | 2235.77233 | 4203.05176 | 2549.7522 | 2405.43066 | 2982.67773 | 2326.67065 | 3302.59937 | 2235.76656 | 147.195038 | 161.628769 | 148.058868 | 169.309494 | 164.113068 | 209.110321 | 148.129974 | 144.937469 | 2233.59386 | 1641.07532 | 3474.01978 | 2289.15503 | 4896.47217 | 563.078369 | 6032.27588 | 2054.90186 | 2562.77637 | 2233.59386 | 4863.48047 | 3782.48438 | 5696.97412 | 2235.77233 | 20658.8496 | 7547.68555 | 4983.32324 | 2369.19116 | 3230.26392 | 3954.72217 | 2236.55566
2237.4508 | 3321.00146 | 3090.90601 | 3554.09937 | 4516.56982 | 2951.91309 | 3690.26221 | 2695.33862 | 1521.96667 | 5148.19043 | 6054.52148 | 4512.64502 | 2394.50342 | 7536.16406 | 2976.25659 | 6924.32666 | 1814.55139 | 7092.46484 | 9128.77051 | 6779.32764 | 7687.34766 | 1281.22913 | 5093.79834 | 2239.62926 | 1551.53076 | 2175.30566 | 1735.13489 | 2040.36987 | 1776.51001 | 1255.54333 | 2455.74927 | 2444.28198 | 1076.45569 | 2464.60522 | 2239.6235 | 372.959076 | 286.046906 | 303.462067 | 305.238922 | 261.600342 | 219.289734 | 227.987381 | 260.978699 | 279.811554 | 281.064362 | 284.327515 | 291.463043 | 250.179428 | 213.297424 | 274.546326 | 209.787201 | 286.987427 | 295.817291 | 273.79892 | 289.857697 | 290.248199 | 291.578796 | 304.011414 | 254.136108 | 2239.62926 | 3997.89404 | 2237.4508 | 6028.62256 | 6010.49414 | 4827.35156 | 6213.55811 | 5107.29346 | 2239.62926 | 3985.84839 | 2676.55884 | 2467.77222 | 3109.55103 | 2390.44507 | 3308.19458 | 2239.6235 | 156.281769 | 163.564835 | 156.84198 | 168.516403 | 163.136459 | 203.756363 | 144.389282 | 151.76091 | 2237.4508 | 1557.29858 | 3494.06714 | 2315.15674 | 4862.08203 | 534.324402 | 6148.65381 | 2105.14404 | 2492.26221 | 2237.4508 | 4866.82373 | 3817.1521 | 5667.9751 | 2239.62926 | 20588.959 | 7824.96826 | 4977.91309 | 2386.11304 | 3152.27734 | 3719.49341 | 2442.0874
2241.30773 | 3377.18188 | 3035.55664 | 3525.76196 | 4549.71777 | 2928.3147 | 3728.52344 | 2739.03809 | 1470.67627 | 5190.33643 | 6031.81201 | 4358.0376 | 2324.50757 | 7476.97656 | 2920.46021 | 6819.354 | 1738.06311 | 7021.63525 | 9164.26953 | 6722.75635 | 7661.95166 | 968.462891 | 5104.01465 | 2243.4862 | 1658.77319 | 2405.94458 | 1890.93127 | 2220.95728 | 1864.89734 | 1282.78735 | 2632.90723 | 2584.06641 | 1180.94836 | 2570.65576 | 2243.48043 | 372.44754 | 284.138641 | 302.508057 | 310.20047 | 267.513885 | 230.354202 | 229.557938 | 266.080444 | 281.458862 | 279.960266 | 283.457672 | 284.503357 | 249.051208 | 202.887009 | 266.899994 | 219.840332 | 288.473541 | 300.484375 | 269.48822 | 296.510559 | 302.585541 | 294.311859 | 305.237854 | 252.232437 | 2243.4862 | 4150.39941 | 2241.30773 | 6050.48486 | 5973.01758 | 4801.31348 | 6182.96436 | 5037.10742 | 2243.4862 | 4021.27612 | 2823.78296 | 2634.58276 | 3270.57129 | 2535.33984 | 3455.06763 | 2243.48043 | 159.76622 | 170.766968 | 164.004181 | 171.066223 | 153.355438 | 197.711227 | 142.801788 | 163.720856 | 2241.30773 | 1498.21436 | 3494.30054 | 2303.36255 | 4772.26172 | 432.601563 | 6154.05469 | 2081.37476 | 2438.30933 | 2241.30773 | 4784.37402 | 3710.64478 | 5670.12451 | 2243.4862 | 20583.1582 | 8154.47705 | 5068.10791 | 2400.47046 | 3089.0708 | 3620.2085 | 2593.82251
2245.16466 | 3371.07324 | 3106.58105 | 3549.02686 | 4558.31836 | 2874.95581 | 3654.04517 | 2657.98364 | 1449.19641 | 5275.32324 | 5871.42285 | 4438.4126 | 2434.7478 | 7569.49219 | 2945.25 | 6791.08008 | 1724.17432 | 7090.43115 | 9214.41113 | 6645.14844 | 7621.86279 | 874.006226 | 5119.19727 | 2247.34313 | 1589.18323 | 2434.49805 | 1926.87646 | 1838.94055 | 1913.11536 | 1275.24512 | 2447.08057 | 2800.18433 | 1233.70386 | 2569.52417 | 2247.33736 | 365.871246 | 281.006622 | 298.19397 | 308.102783 | 243.871872 | 236.583893 | 221.161484 | 272.439056 | 278.769684 | 275.029297 | 289.175171 | 285.032379 | 254.167755 | 196.902786 | 262.71637 | 231.721527 | 287.599915 | 308.346802 | 263.230927 | 291.925262 | 305.302368 | 296.564148 | 307.014343 | 256.577026 | 2247.34313 | 3929.36841 | 2245.16466 | 5995.54297 | 6007.15479 | 4852.75439 | 6229.70605 | 5109.92773 | 2247.34313 | 4246.3999 | 2701.60132 | 2771.49536 | 3189.6897 | 2583.10791 | 3595.44678 | 2247.33736 | 157.360168 | 163.227859 | 161.419037 | 176.304108 | 153.331833 | 195.386581 | 148.849594 | 160.636276 | 2245.16466 | 1551.64673 | 3451.01831 | 2286.39502 | 4845.66992 | 394.595642 | 6091.96484 | 1992.39319 | 2472.08179 | 2245.16466 | 4943.28662 | 3634.49243 | 5716.81885 | 2247.34313 | 20908.3535 | 8050.36182 | 5143.68701 | 2421.90063 | 3244.2439 | 3886.3689 | 2507.10498
2249.0216 | 3236.64624 | 3186.69775 | 3528.2627 | 4461.78516 | 2884.49731 | 3532.85571 | 2528.70264 | 1509.6958 | 5251.59131 | 5746.76514 | 4550.76758 | 2462.40503 | 7518.42334 | 3020.91089 | 6953.06494 | 1904.28247 | 7145.55957 | 9299.44238 | 6734.95459 | 7674.81104 | 1430.43408 | 4954.77686 | 2251.20006 | 1527.42334 | 2335.76929 | 1778.74829 | 1981.12598 | 2106.6897 | 1299.1897 | 2627.34106 | 2832.96021 | 1295.42822 | 2728.34302 | 2251.1943 | 367.144775 | 277.622925 | 300.637787 | 295.076752 | 218.609879 | 238.442673 | 219.866058 | 275.649597 | 279.334961 | 278.376953 | 294.824463 | 290.938934 | 253.039734 | 202.135529 | 267.212708 | 224.834961 | 285.58609 | 308.188354 | 266.851105 | 285.653687 | 297.737366 | 299.791962 | 303.328949 | 255.93808 | 2251.20006 | 3951.22974 | 2249.0216 | 5998.21436 | 5928.60059 | 4832.12354 | 6243.20801 | 5192.60352 | 2251.20006 | 4168.30273 | 2869.53662 | 2632.73828 | 3117.2334 | 2606.49951 | 3929.2168 | 2251.1943 | 155.600342 | 147.719025 | 156.712021 | 181.860657 | 166.221237 | 202.627563 | 151.27301 | 146.632141 | 2249.0216 | 1639.74426 | 3361.86401 | 2251.03174 | 4979.78564 | 381.006805 | 6147.30566 | 1973.47546 | 2449.37622 | 2249.0216 | 5389.32275 | 3899.56958 | 5631.74316 | 2251.20006 | 20547.9121 | 7942.14063 | 5474.3916 | 2513.27759 | 3318.56738 | 3579.61865 | 2764.51489
2252.87853 | 3166.91138 | 3145.88184 | 3464.10986 | 4455.75342 | 2811.19971 | 3551.61133 | 2552.59399 | 1465.84937 | 5194.97754 | 5894.64697 | 4265.70654 | 2369.62964 | 7465.93262 | 2983.07129 | 6793.00537 | 1648.73157 | 6990.92334 | 9224.60156 | 6575.53955 | 7630.07666 | 1197.03442 | 4913.62598 | 2255.057 | 1364.46265 | 1979.66028 | 1619.9718 | 1762.26001 | 1985.26929 | 1088.53394 | 2016.14856 | 2530.94092 | 974.916687 | 2184.14282 | 2255.05123 | 363.376678 | 284.721588 | 298.798767 | 285.050476 | 245.500504 | 227.396683 | 236.780884 | 274.77182 | 286.191803 | 280.510864 | 291.357086 | 288.026154 | 252.450211 | 208.10553 | 271.380127 | 231.502655 | 282.023346 | 303.312714 | 278.23642 | 298.761017 | 304.225952 | 300.425598 | 289.849121 | 261.405121 | 2255.057 | 3791.80933 | 2252.87853 | 5964.50781 | 5882.01904 | 4879.65137 | 6035.22266 | 5068.68213 | 2255.057 | 4009.8562 | 2829.15161 | 2413.41577 | 3180.64819 | 2285.22021 | 3185.29297 | 2255.05123 | 154.271088 | 154.579376 | 161.484222 | 179.520294 | 171.362549 | 210.444534 | 150.526337 | 144.512711 | 2252.87853 | 1608.49524 | 3371.89331 | 2170.09424 | 4722.1167 | 544.506042 | 6216.28125 | 2019.66541 | 2268.09375 | 2252.87853 | 4861.98145 | 3696.19214 | 5531.55225 | 2255.057 | 20685.8906 | 7885.07568 | 4830.40283 | 2128.28711 | 3045.61377 | 3500.00757 | 2377.05273
2256.73546 | 3224.93018 | 3097.70508 | 3491.80225 | 4318.43262 | 2893.81909 | 3600.17871 | 2568.6062 | 1408.74475 | 5170.09375 | 5968.05518 | 4382.65576 | 2311.97485 | 7413.04199 | 2998.70215 | 6809.38574 | 1682.33752 | 6992.09131 | 9132.2998 | 6625.45361 | 7627.77148 | 1162.59082 | 5042.12744 | 2258.91393 | 1561.79089 | 2249.37769 | 1897.63062 | 1933.57996 | 2053.2395 | 1186.00989 | 2109.17822 | 2718.37329 | 1209.27686 | 2368.53198 | 2258.90816 | 355.131134 | 280.467865 | 280.381378 | 291.470215 | 257.697662 | 223.4991 | 234.503723 | 270.723969 | 286.651123 | 275.233734 | 280.30069 | 278.828491 | 235.828293 | 201.287582 | 269.451019 | 234.215836 | 268.72464 | 299.368591 | 263.729706 | 293.777039 | 304.39798 | 292.55899 | 286.743561 | 243.341309 | 2258.91393 | 4048.53418 | 2256.73546 | 5921.79053 | 5909.29736 | 4802.10791 | 5990.17627 | 5046.56006 | 2258.91393 | 4087.91626 | 2923.86133 | 2556.02197 | 3206.31348 | 2589.56714 | 3533.78418 | 2258.90816 | 155.935364 | 159.639008 | 162.039215 | 177.342926 | 165.388565 | 211.881195 | 157.054169 | 157.571808 | 2256.73546 | 1501.26318 | 3415.84619 | 2301.91992 | 4783.05762 | 504.148956 | 6149.02637 | 2113.11719 | 2407.83301 | 2256.73546 | 5048.49902 | 3515.1936 | 5578.71338 | 2258.91393 | 20456.7441 | 8056.26807 | 4865.19531 | 2320.26538 | 3175.96167 | 3730.48877 | 2537.66992
2260.5924 | 3273.43506 | 3081.88745 | 3506.38379 | 4352.90576 | 2876.43115 | 3685.43799 | 2624.375 | 1429.73389 | 5214.05322 | 5884.59668 | 4431.36963 | 2403.94751 | 7388.15088 | 2943.2417 | 6729.25098 | 1796.50281 | 7110.94531 | 9136.66699 | 6620.67285 | 7634.31201 | 1110.74463 | 5049.86719 | 2262.77086 | 1474.93274 | 2232.22168 | 1835.9613 | 2104.59448 | 1969.33191 | 1119.46277 | 2355.802 | 2614.52881 | 1243.03162 | 2372.20239 | 2262.7651 | 368.66745 | 285.726685 | 281.099701 | 292.032196 | 249.455261 | 225.530487 | 228.784988 | 270.738861 | 282.720093 | 281.007507 | 275.673706 | 281.338837 | 243.526276 | 196.385941 | 264.457001 | 231.579361 | 268.594482 | 299.028259 | 258.67984 | 292.622803 | 299.64563 | 295.124481 | 295.917877 | 244.615906 | 2262.77086 | 4005.17603 | 2260.5924 | 5901.6665 | 5953.77588 | 4823.19629 | 6170.12939 | 5114.43115 | 2262.77086 | 3927.50366 | 2799.60156 | 2540.02686 | 2921.21875 | 2575.15063 | 3694.73975 | 2262.7651 | 149.730179 | 154.083237 | 153.494888 | 172.297501 | 166.610825 | 212.840973 | 143.347366 | 153.239471 | 2260.5924 | 1500.0127 | 3446.83472 | 2295.44897 | 4760.06152 | 567.020691 | 6090.62793 | 2069.698 | 2448.70361 | 2260.5924 | 5058.53662 | 3768.47559 | 5583.91064 | 2262.77086 | 20091.3125 | 7858.50244 | 5035.09277 | 2356.94971 | 3116.90723 | 3704.97388 | 2482.65356
2264.44933 | 3296.54321 | 3070.5564 | 3478.6582 | 4461.29639 | 2891.93555 | 3720.80322 | 2669.57251 | 1460.52002 | 5212.13037 | 5817.57471 | 4388.32666 | 2456.02905 | 7472.24219 | 2880.11182 | 6714.04639 | 1846.88257 | 7218.22852 | 9114.51855 | 6627.64258 | 7590.62891 | 1159.58838 | 5013.44385 | 2266.6278 | 1297.93982 | 2045.45752 | 1590.09961 | 2086.10864 | 1858.98572 | 1003.94391 | 2391.92285 | 2410.71802 | 1059.75916 | 2254.35938 | 2266.62203 | 375.000183 | 286.578156 | 293.147186 | 286.000793 | 249.576157 | 224.879578 | 224.805618 | 268.362762 | 268.421295 | 282.151611 | 276.51944 | 291.502869 | 256.343933 | 201.896088 | 266.934174 | 230.651703 | 274.598083 | 292.905243 | 258.731903 | 286.209106 | 300.09198 | 305.899933 | 284.622955 | 267.74884 | 2266.6278 | 3867.01733 | 2264.44933 | 5912.77686 | 5952.76123 | 4838.99219 | 6186.95752 | 5170.05518 | 2266.6278 | 3825.75732 | 2724.02563 | 2409.05664 | 2823.80078 | 2389.02197 | 3425.44824 | 2266.62203 | 138.579575 | 153.592133 | 157.537643 | 176.786194 | 166.771027 | 209.980148 | 140.798355 | 158.55484 | 2264.44933 | 1538.5 | 3421.75391 | 2249.2627 | 4726.29541 | 627.217285 | 6132.9082 | 2011.13733 | 2436.18115 | 2264.44933 | 4753.54688 | 3990.21875 | 5664.32031 | 2266.6278 | 20061.4512 | 7702.92969 | 4998.84033 | 2226.96582 | 2954.15161 | 3394.68359 | 2287.39697
2268.30627 | 3303.19067 | 3051.67163 | 3475.07275 | 4500.70801 | 2969.26978 | 3693.13892 | 2663.54932 | 1456.00708 | 5217.56494 | 5853.24072 | 4368.40283 | 2429.99976 | 7534.29346 | 2915.41504 | 6791.60449 | 1805.5249 | 7189.81055 | 9120.92383 | 6656.85498 | 7586.5166 | 1314.13074 | 5011.39551 | 2270.48473 | 1547.12646 | 2307.49512 | 1774.56104 | 2016.57214 | 2025.29089 | 1246.60413 | 2363.073 | 2700.77246 | 1145.84009 | 2567.24951 | 2270.47897 | 373.657898 | 284.695679 | 302.141937 | 291.236542 | 253.858887 | 227.21965 | 225.778778 | 266.329712 | 267.483215 | 278.832611 | 275.262115 | 288.792236 | 254.966217 | 209.068283 | 271.889221 | 236.598206 | 279.686523 | 290.106873 | 266.81485 | 286.081726 | 292.124542 | 307.407623 | 277.987305 | 261.291229 | 2270.48473 | 4154.15381 | 2268.30627 | 5957.70752 | 5897.75439 | 4791.47559 | 6044.34814 | 5163.49609 | 2270.48473 | 4190.09521 | 3031.36304 | 2522.65186 | 3339.46558 | 2644.26978 | 3389.46094 | 2270.47897 | 143.501266 | 159.310608 | 166.198395 | 184.015228 | 167.499619 | 203.13443 | 151.773056 | 165.701859 | 2268.30627 | 1585.099 | 3366.72314 | 2252.92993 | 4785.66699 | 521.303589 | 6202.68994 | 2044.7998 | 2443.57886 | 2268.30627 | 4679.84619 | 3877.42407 | 5736.15137 | 2270.48473 | 20398.1992 | 8154.88965 | 4943.104 | 2355.94287 | 3120.56372 | 3196.96167 | 2486.95239
2272.1632 | 3274.48047 | 3046.19727 | 3568.76172 | 4506.74219 | 2939.30151 | 3684.06152 | 2642.52124 | 1465.21851 | 5353.33252 | 5865.09082 | 4426.04004 | 2491.83838 | 7416.93311 | 3042.60327 | 6787.22266 | 1773.63745 | 7056.01416 | 9292.74023 | 6633.65332 | 7713.5752 | 1308.521 | 4977.9082 | 2274.34167 | 1594.50891 | 2324.61377 | 1981.03174 | 2023.59619 | 2046.21289 | 1518.02734 | 2530.11182 | 2709.75439 | 1231.01953 | 2434.13965 | 2274.3359 | 377.627045 | 285.249817 | 303.574005 | 301.429047 | 255.735153 | 230.064026 | 230.59697 | 269.332703 | 282.757355 | 278.15509 | 274.543365 | 279.983795 | 249.373535 | 207.773987 | 272.99585 | 243.375366 | 283.668823 | 295.871552 | 273.806213 | 291.198883 | 283.194305 | 300.147125 | 292.211975 | 238.55864 | 2274.34167 | 4006.95435 | 2272.1632 | 6003.41064 | 5879.14844 | 4808.53809 | 6175.46143 | 5130.44727 | 2274.34167 | 4038.10474 | 2845.60864 | 2637.99707 | 3310.59985 | 2405.90796 | 3274.23218 | 2274.3359 | 158.12944 | 161.640045 | 165.737534 | 183.033295 | 172.279846 | 201.036682 | 158.105957 | 159.538635 | 2272.1632 | 1669.30408 | 3381.64087 | 2238.68872 | 4840.13037 | 325.402008 | 6120.93164 | 2093.76294 | 2438.13843 | 2272.1632 | 5182.30273 | 3798.2207 | 5552.43701 | 2274.34167 | 20181.418 | 8086.04492 | 5144.07031 | 2261.35303 | 3174.11865 | 3350.07373 | 2477.79956
2276.02013 | 3220.14185 | 3041.35376 | 3586.26099 | 4557.64697 | 2951.59448 | 3674.53564 | 2660.39014 | 1480.48315 | 5221.17432 | 5846.5874 | 4491.62451 | 2475.1106 | 7539.0625 | 3047.09912 | 6904.93262 | 1838.17505 | 7098.92676 | 9173.21387 | 6733.03271 | 7607.08643 | 1098.1759 | 4962.43848 | 2278.1986 | 1506.30322 | 2276.04199 | 1807.33557 | 1852.49377 | 2090.48511 | 1320.86145 | 2466.3335 | 2599.64331 | 1126.33484 | 2353.19067 | 2278.19283 | 378.930756 | 279.735474 | 294.23645 | 293.252319 | 253.295258 | 223.582993 | 228.271729 | 271.359863 | 284.610962 | 276.597565 | 281.080933 | 288.596527 | 250.46347 | 196.298782 | 271.821136 | 238.770874 | 282.626984 | 298.748779 | 255.147659 | 275.343872 | 296.079071 | 296.846832 | 300.788696 | 256.20755 | 2278.1986 | 3907.51733 | 2276.02013 | 5961.50977 | 5962.85205 | 4890.81445 | 6233.85059 | 5054.09082 | 2278.1986 | 4047.26221 | 2764.9436 | 2452.09619 | 3052.58105 | 2367.29712 | 3404.55127 | 2278.19283 | 153.213348 | 155.229309 | 159.72789 | 177.520325 | 172.148758 | 208.987503 | 157.034958 | 153.284378 | 2276.02013 | 1599.57507 | 3464.75049 | 2278.71826 | 4800.79102 | 348.957214 | 6023.54492 | 2048.98975 | 2524.91748 | 2276.02013 | 4903.04297 | 4023.77612 | 5500.56396 | 2278.1986 | 20496.5332 | 7870.35938 | 4948.98486 | 2286.56348 | 3268.85645 | 3552.01489 | 2408.10352
2279.87707 | 3257.74023 | 3091.31885 | 3490.68677 | 4414.03418 | 2975.20874 | 3684.88354 | 2597.51807 | 1429.14783 | 5109.71387 | 5939.59814 | 4449.62939 | 2482.10571 | 7389.95752 | 2967.78369 | 6850.15039 | 1862.34998 | 7186.68018 | 9152.28906 | 6546.81885 | 7592.74512 | 1187.76233 | 5074.84961 | 2282.05553 | 1489.17322 | 2256.67432 | 1775.94421 | 1793.94446 | 1982.50659 | 1109.96558 | 2372.82349 | 2485.35645 | 1028.83752 | 2355.36084 | 2282.04977 | 361.667938 | 291.582733 | 288.626648 | 279.435913 | 228.287064 | 225.823257 | 231.959656 | 255.628769 | 286.572357 | 283.006958 | 285.609985 | 289.497803 | 250.03125 | 194.358582 | 272.136047 | 244.589584 | 279.453278 | 292.780365 | 269.731384 | 282.918854 | 298.501984 | 289.354401 | 294.757507 | 255.321701 | 2282.05553 | 3866.30493 | 2279.87707 | 5995.95996 | 5831.26611 | 4841.37305 | 6168.77637 | 5020.56982 | 2282.05553 | 4043.42065 | 2665.60645 | 2413.56348 | 2836.82227 | 2381.69629 | 3385.11401 | 2282.04977 | 138.057266 | 162.022919 | 165.749649 | 181.914124 | 155.166672 | 208.425415 | 150.442474 | 158.639847 | 2279.87707 | 1552.54761 | 3389.23706 | 2259.3064 | 4872.8208 | 297.163666 | 6194.03809 | 2015.49878 | 2492.40308 | 2279.87707 | 4861.89551 | 3829.20947 | 5551.63037 | 2282.05553 | 20213.7305 | 7643.7002 | 4820.13818 | 2282.43896 | 3102.84937 | 3388.33984 | 2457.19873
2283.734 | 3318.12036 | 3100.13916 | 3572.12964 | 4487.87842 | 2897.76025 | 3663.15698 | 2577.73877 | 1420.28967 | 5193.85645 | 5869.89111 | 4461.69043 | 2483.85718 | 7364.09033 | 2902.62573 | 6757.24854 | 1787.78992 | 7207.01611 | 9200.26758 | 6482.40186 | 7630.34619 | 1100.94031 | 5103.72998 | 2285.91247 | 1613.56921 | 2294.90991 | 1953.91736 | 1885.54626 | 1966.84216 | 1222.64978 | 2379.96265 | 2550.80469 | 1189.1095 | 2459.32788 | 2285.9067 | 350.157349 | 298.248199 | 287.541473 | 284.430084 | 228.81543 | 220.120758 | 228.783157 | 266.872498 | 284.304077 | 280.21344 | 287.32782 | 280.211884 | 247.36203 | 202.107819 | 273.727722 | 238.176987 | 277.81842 | 291.386047 | 259.857208 | 295.062378 | 303.035278 | 297.661255 | 299.582062 | 257.100281 | 2285.91247 | 4019.58057 | 2283.734 | 6024.1416 | 5803.58545 | 4823.55859 | 6023.79688 | 5083.49707 | 2285.91247 | 4103.40381 | 2673.2041 | 2508.66138 | 2981.68237 | 2467.42334 | 3531.71191 | 2285.9067 | 144.760803 | 167.014328 | 155.147827 | 180.884766 | 162.742798 | 213.344254 | 160.907837 | 160.004089 | 2283.734 | 1484.83093 | 3384.74902 | 2289.91406 | 4856.18945 | 378.00705 | 6278.37305 | 2026.7644 | 2514.93701 | 2283.734 | 4797.26953 | 3737.40674 | 5678.05664 | 2285.91247 | 19956.3652 | 7792.0127 | 4918.15869 | 2411.11377 | 3130.76538 | 3486.37891 | 2495.60767
2287.59093 | 3305.16016 | 3064.82715 | 3595.52979 | 4540.98633 | 2889.41455 | 3700.49463 | 2617.71631 | 1428.20984 | 5295.00635 | 5851.05225 | 4509.43262 | 2435.23242 | 7462.57471 | 2907.34595 | 6747.20313 | 1762.27917 | 7176.57031 | 9236.69043 | 6562.84277 | 7575.51611 | 981.437805 | 5010.24316 | 2289.7694 | 1748.81763 | 2328.93555 | 2061.08618 | 2031.65955 | 2053.61206 | 1430.61035 | 2485.00122 | 2749.86011 | 1386.38879 | 2510.57397 | 2289.76363 | 363.630432 | 297.503174 | 287.68988 | 296.783661 | 245.647507 | 223.175766 | 224.482346 | 272.936768 | 288.100494 | 277.356323 | 279.645538 | 281.509216 | 247.643661 | 205.758743 | 278.083862 | 240.449707 | 278.609894 | 289.75824 | 253.914536 | 280.297424 | 306.711487 | 292.479248 | 292.485626 | 254.076355 | 2289.7694 | 4151.77441 | 2287.59093 | 6023.45752 | 5883.58447 | 4863.09131 | 6011.14063 | 5094.00195 | 2289.7694 | 4226.36426 | 2802.8186 | 2572.45239 | 3224.47192 | 2536.97681 | 3700.396 | 2289.76363 | 152.683868 | 163.795578 | 159.660172 | 164.503403 | 173.960388 | 209.046341 | 161.115204 | 155.961136 | 2287.59093 | 1498.34387 | 3483.802 | 2332.84033 | 4811.85986 | 435.459137 | 6342.0376 | 2022.03003 | 2536.56323 | 2287.59093 | 4568.83496 | 3750.12646 | 5728.32715 | 2289.7694 | 20175.1992 | 8064.11963 | 4962.74219 | 2545.12183 | 3303.36523 | 3726.83765 | 2563.84351
2291.44787 | 3236.49438 | 3018.07422 | 3480.83838 | 4426.64258 | 2994.29028 | 3727.16504 | 2613.16016 | 1376.2865 | 5242.98486 | 5959.00293 | 4509.33594 | 2408.06958 | 7514.48584 | 3019.91821 | 6780.4248 | 1817.86499 | 7130.9624 | 9111.8418 | 6637.87012 | 7527.21338 | 1095.72571 | 4937.29248 | 2293.62633 | 1718.9989 | 2305.96655 | 1872.56042 | 2113.47192 | 2063.09253 | 1327.74634 | 2545.55347 | 2847.72656 | 1260.48218 | 2400.54443 | 2293.62057 | 368.600983 | 287.273682 | 286.604736 | 303.225586 | 256.561493 | 230.377792 | 223.069687 | 273.361298 | 282.7901 | 275.267761 | 279.005402 | 286.764069 | 248.827286 | 199.585464 | 273.24826 | 242.549301 | 269.859558 | 286.319519 | 261.633148 | 273.701721 | 301.415527 | 287.003113 | 284.951752 | 253.818451 | 2293.62633 | 3988.73096 | 2291.44787 | 5986.82422 | 5877.2915 | 4806.26953 | 6118.53271 | 4997.29004 | 2293.62633 | 4291.50635 | 2921.94751 | 2491.28296 | 3113.33032 | 2486.1731 | 3562.84058 | 2293.62057 | 150.802551 | 158.181656 | 163.312592 | 163.578842 | 174.929764 | 203.214355 | 156.103607 | 156.003174 | 2291.44787 | 1577.3291 | 3488.1394 | 2290.35132 | 4823.6792 | 434.491913 | 6308.46143 | 1960.8573 | 2498.81226 | 2291.44787 | 4518.76807 | 3793.61792 | 5610.60596 | 2293.62633 | 20589.4453 | 7947.12305 | 4710.42676 | 2423.7561 | 3217.02881 | 3542.56104 | 2740.95117
2295.3048 | 3228.77344 | 2988.64014 | 3537.39453 | 4442.03223 | 2963.78491 | 3605.16455 | 2512.33936 | 1297.26135 | 5183.41406 | 5962.2085 | 4483.21436 | 2484.7605 | 7414.55273 | 3123.68652 | 6743.38525 | 1788.18872 | 7111.02734 | 8910.44531 | 6635.04443 | 7665.70898 | 1260.05872 | 4995.33057 | 2297.48327 | 1684.87231 | 2433.04224 | 1995.90466 | 2162.83862 | 2170.70166 | 1431.14905 | 2347.44067 | 2738.03296 | 1340.82556 | 2646.0542 | 2297.4775 | 355.669128 | 276.907837 | 286.280853 | 297.405823 | 252.972641 | 230.407028 | 223.860291 | 273.920532 | 270.28302 | 275.898743 | 286.835144 | 287.889557 | 249.460266 | 192.63237 | 262.036987 | 235.759537 | 259.799103 | 287.692017 | 266.934845 | 290.989227 | 295.322449 | 294.546814 | 289.684967 | 262.579193 | 2297.48327 | 4154.15283 | 2295.3048 | 5928.51367 | 5779.74316 | 4645.6748 | 6089.31055 | 4984.95264 | 2297.48327 | 4241.95557 | 2946.28906 | 2452.39697 | 3252.51929 | 2579.61255 | 3964.271 | 2297.4775 | 146.317184 | 154.390488 | 153.863815 | 181.490295 | 167.988876 | 207.19574 | 156.694229 | 160.407364 | 2295.3048 | 1556.64392 | 3320.59644 | 2209.46094 | 4776.17139 | 499.404938 | 6070.00537 | 1916.4425 | 2452.93066 | 2295.3048 | 4966.11523 | 3906.04614 | 5473.49316 | 2297.48327 | 20600.627 | 8115.31396 | 5089.80371 | 2389.56689 | 3279.94067 | 3731.68188 | 2606.00439
2299.16173 | 3213.7085 | 2996.125 | 3569.03467 | 4500.70313 | 2851.61353 | 3651.14868 | 2524.68042 | 1376.59314 | 5257.16797 | 5990.54248 | 4456.03271 | 2399.67358 | 7236.25977 | 2959.73706 | 6697.5918 | 1759.90417 | 7135.125 | 9079.73828 | 6582.92432 | 7544.01172 | 1052.51208 | 4959.35645 | 2301.3402 | 1686.75842 | 2276.70874 | 1951.67737 | 2007.80981 | 2144.99756 | 1375.70337 | 2273.44678 | 2557.95264 | 1140.95422 | 2529.48486 | 2301.33443 | 358.005493 | 286.275726 | 291.694183 | 282.008087 | 239.14975 | 226.198227 | 226.661621 | 258.467834 | 280.129578 | 285.656494 | 279.981354 | 288.518463 | 250.20607 | 198.408752 | 264.597839 | 236.356674 | 273.189514 | 298.216003 | 264.690399 | 298.050323 | 301.944 | 295.77005 | 293.596985 | 264.070129 | 2301.3402 | 3854.66821 | 2299.16173 | 5894.76025 | 5882.23975 | 4763.75098 | 6025.4502 | 5062.77051 | 2301.3402 | 4114.72754 | 2840.70166 | 2506.64404 | 3241.57446 | 2424.99854 | 3358.28149 | 2301.33443 | 147.677795 | 152.912918 | 156.366272 | 180.024353 | 156.979492 | 212.588348 | 153.226135 | 159.1539 | 2299.16173 | 1551.67395 | 3401.37891 | 2285.37207 | 4581.40479 | 360.459259 | 6222.04785 | 1956.55518 | 2393.12231 | 2299.16173 | 4969.21729 | 3906.74927 | 5502.17578 | 2301.3402 | 20343.4902 | 7787.89355 | 4994.1626 | 2479.32593 | 3252.01465 | 3451.75562 | 2455.14478
2303.01867 | 3235.17847 | 3049.97021 | 3524.90479 | 4519.57617 | 2959.42432 | 3675.38623 | 2573.02588 | 1493.40601 | 5258.18311 | 5958.42627 | 4317.66602 | 2303.64185 | 7377.27832 | 3033.17114 | 6614.16309 | 1819.91174 | 7096.16797 | 9178.7998 | 6598.91602 | 7593.70264 | 920.616455 | 5031.04541 | 2305.19713 | 1469.83362 | 2230.03516 | 1720.51831 | 1855.61963 | 1947.09363 | 1296.84521 | 2551.43848 | 2501.60767 | 1077.96252 | 2517.98755 | 2305.19137 | 354.37854 | 285.194336 | 301.135132 | 296.122864 | 252.579773 | 223.967789 | 228.10054 | 253.968552 | 285.603699 | 266.891693 | 279.484497 | 275.661316 | 239.38739 | 195.860886 | 265.33371 | 241.186996 | 269.694885 | 299.268921 | 268.477051 | 293.830017 | 296.016632 | 292.749756 | 304.708588 | 257.170166 | 2305.19713 | 3668.57788 | 2303.01867 | 5927.85791 | 5853.68213 | 4749.46729 | 6031.58105 | 5109.09766 | 2305.19713 | 4061.80542 | 2697.61328 | 2497.46313 | 3157.78418 | 2326.86621 | 3357.27661 | 2305.19137 | 145.647171 | 156.958969 | 150.953003 | 170.620026 | 159.502838 | 198.567062 | 148.257324 | 154.754349 | 2303.01867 | 1611.67029 | 3421.44702 | 2288.84692 | 4677.74854 | 406.829102 | 6260.64014 | 2015.71216 | 2437.39087 | 2303.01867 | 4990.39453 | 4037.67407 | 5552.86475 | 2305.19713 | 20270.873 | 7998.34717 | 4945.94287 | 2331.8667 | 3219.05371 | 3604.61694 | 2555.92285
2306.8756 | 3178.64038 | 3041.1123 | 3482.51318 | 4414.3667 | 2959.93604 | 3537.39355 | 2567.09058 | 1425.4519 | 5088.12695 | 5886.22656 | 4315.94043 | 2279.74316 | 7406.65479 | 3064.03491 | 6570.23242 | 1849.34082 | 7018.03613 | 8986.05762 | 6485.71826 | 7556.21484 | 934.170349 | 4979.81543 | 2309.05407 | 1338.8833 | 2206.63745 | 1613.56628 | 1836.09595 | 1817.84241 | 1201.20288 | 2590.45532 | 2490.69043 | 1007.84552 | 2421.45435 | 2309.0483 | 369.278137 | 292.290436 | 292.185181 | 304.942657 | 252.103363 | 215.227982 | 227.853165 | 251.013382 | 291.476532 | 272.878174 | 274.601349 | 287.877625 | 240.248383 | 199.341125 | 262.569153 | 241.098938 | 267.603333 | 300.354248 | 247.784256 | 288.366608 | 297.338867 | 280.115204 | 304.177917 | 253.121246 | 2309.05407 | 3736.32861 | 2306.8756 | 5891.32813 | 5781.93311 | 4720.78418 | 6048.50684 | 5106.19043 | 2309.05407 | 3939.70898 | 2689.07544 | 2362.6853 | 2882.88428 | 2367.90747 | 3539.75195 | 2309.0483 | 132.359436 | 161.271255 | 148.339691 | 171.873489 | 163.859711 | 190.714981 | 148.87001 | 147.775711 | 2306.8756 | 1593.71362 | 3349.66992 | 2212.55225 | 4782.07959 | 459.879059 | 6169.36816 | 2031.09192 | 2371.50659 | 2306.8756 | 5126.36816 | 3894.32813 | 5463.53613 | 2309.05407 | 20012.6563 | 7897.11963 | 4870.34521 | 2180.91577 | 3089.25488 | 3582.13623 | 2456.88623
2310.73253 | 3211.80713 | 3076.29224 | 3550.5459 | 4431.16162 | 2958.46826 | 3572.89233 | 2571.95117 | 1406.66675 | 5047.89111 | 5954.61621 | 4451.65967 | 2316.16772 | 7404.86035 | 3021.96729 | 6709.44824 | 1908.12585 | 7003.92773 | 8980.14453 | 6543.14355 | 7520.39111 | 1208.75842 | 4938.29199 | 2312.911 | 1427.87207 | 2124.34961 | 1717.87146 | 1899.16443 | 1865.02612 | 1175.97144 | 2324.0918 | 2545.14697 | 988.431091 | 2289.04688 | 2312.90524 | 373.401276 | 289.83429 | 294.797119 | 302.962463 | 247.493454 | 218.600403 | 225.376129 | 260.34787 | 285.652496 | 274.417267 | 275.203491 | 293.177032 | 247.838715 | 199.525589 | 266.282227 | 229.771774 | 274.05246 | 306.399292 | 253.022141 | 287.935394 | 293.338501 | 292.572449 | 300.843994 | 256.429871 | 2312.911 | 3808.802 | 2310.73253 | 5896.43115 | 5830.85107 | 4811.49268 | 6123.48584 | 5123.9873 | 2312.911 | 3796.05713 | 2793.02979 | 2284.28271 | 2681.16577 | 2492.43604 | 3488.63159 | 2312.90524 | 135.668411 | 162.296417 | 155.863876 | 178.439438 | 164.985336 | 199.632248 | 147.704712 | 152.940155 | 2310.73253 | 1607.13599 | 3398.48755 | 2212.27271 | 4800.7417 | 435.850494 | 6218.2373 | 2085.61133 | 2444.67627 | 2310.73253 | 4882.84277 | 3773.34399 | 5526.12305 | 2312.911 | 19756.2617 | 7579.23584 | 4794.94043 | 2225.8186 | 2921.03589 | 3271.88086 | 2265.06348
2314.58947 | 3288.33301 | 3101.08105 | 3613.13818 | 4566.31787 | 3009.09521 | 3746.94922 | 2631.50781 | 1494.50537 | 5168.74609 | 6016.16162 | 4502.55664 | 2323.58618 | 7413.93164 | 2979.72803 | 6871.0835 | 1869.52686 | 7004.16943 | 9179.56836 | 6733.41016 | 7588.80176 | 1424.72461 | 4984.39795 | 2316.76794 | 1540.41357 | 2054.94067 | 1787.15466 | 1920.30359 | 1912.12183 | 1282.66528 | 2296.83203 | 2731.01929 | 1214.83142 | 2393.40674 | 2316.76217 | 368.85614 | 284.904541 | 299.464569 | 297.489655 | 245.95932 | 220.514145 | 219.702469 | 267.480347 | 280.550171 | 271.698486 | 278.329926 | 285.225159 | 252.576218 | 199.706467 | 271.684875 | 228.639023 | 279.249573 | 301.610138 | 264.78772 | 285.477264 | 296.179993 | 308.891693 | 297.24646 | 259.187744 | 2316.76794 | 3622.56421 | 2314.58947 | 5969.71973 | 5918.54688 | 4827.79785 | 6172.79883 | 5111.98633 | 2316.76794 | 3845.9375 | 2818.646 | 2461.23706 | 2915.38013 | 2568.00146 | 3405.8894 | 2316.76217 | 149.221527 | 158.862198 | 160.537201 | 175.767532 | 160.94574 | 205.88887 | 146.905151 | 157.499908 | 2314.58947 | 1646.1687 | 3487.96997 | 2263.22266 | 4750.59082 | 425.517059 | 6402.94043 | 2090.22827 | 2605.82739 | 2314.58947 | 4596.99268 | 3782.7478 | 5683.27832 | 2316.76794 | 20025.9941 | 7998.79102 | 4911.79688 | 2378.02979 | 2917.85938 | 3259.59961 | 2491.0791
2318.4464 | 3261.29541 | 3011.00903 | 3525.90405 | 4516.12354 | 2991.20093 | 3679.09009 | 2656.54126 | 1475.40784 | 5204.39648 | 5856.05908 | 4446.02051 | 2326.19629 | 7355.66309 | 2962.11572 | 6763.18457 | 1720.11267 | 6967.34912 | 9053.75 | 6630.84668 | 7626.25293 | 1239.35229 | 4965.68555 | 2320.62487 | 1543.23071 | 2093.58569 | 1633.06995 | 2067.70215 | 1643.97278 | 1121.58105 | 2383.65308 | 2648.04907 | 1077.46594 | 2267.28735 | 2320.6191 | 368.404663 | 288.464386 | 296.398285 | 296.586517 | 242.308472 | 212.779236 | 216.555511 | 264.933105 | 281.903748 | 272.214386 | 280.400635 | 279.058624 | 251.799652 | 202.902603 | 271.742004 | 238.087036 | 274.767639 | 288.89267 | 261.830536 | 283.927948 | 300.944702 | 301.942719 | 296.9711 | 252.921387 | 2320.62487 | 3794.58789 | 2318.4464 | 5965.90381 | 5880.24365 | 4690.40186 | 6084.55762 | 5059.58301 | 2320.62487 | 3887.24023 | 2776.47534 | 2407.18579 | 2791.53564 | 2483.22559 | 3480.59521 | 2320.6191 | 155.315262 | 153.954544 | 154.323502 | 168.645508 | 158.938004 | 199.140076 | 149.29039 | 155.546387 | 2318.4464 | 1592.81873 | 3393.79346 | 2215.84863 | 4696.26904 | 490.755859 | 6385.67529 | 1985.12793 | 2494.35962 | 2318.4464 | 4977.02686 | 3813.13428 | 5590.68213 | 2320.62487 | 19879.8438 | 7815.07813 | 5036.24902 | 2331.96997 | 3066.5481 | 3211.34717 | 2307.58325
2322.30334 | 3407.70874 | 3071.37793 | 3545.125 | 4495.31299 | 3053.2251 | 3710.49707 | 2638.28589 | 1529.82239 | 5301.02881 | 5878.93799 | 4536.66357 | 2438.36816 | 7471.19922 | 3037.79907 | 6666.83789 | 1905.2395 | 7070.92334 | 9069.05566 | 6610.42285 | 7579.98975 | 1222.47534 | 4956.82764 | 2324.4818 | 1197.98425 | 2026.21167 | 1524.93823 | 1810.19678 | 1620.96021 | 1105.82471 | 2176.4873 | 2291.32031 | 864.865234 | 2027.29932 | 2324.47604 | 368.614502 | 292.986664 | 301.369171 | 303.860565 | 230.666412 | 215.286057 | 224.432236 | 268.148987 | 271.928101 | 263.974518 | 285.797699 | 284.512787 | 248.554611 | 201.067307 | 266.228058 | 223.516953 | 263.556824 | 296.814087 | 269.130951 | 297.926239 | 273.767517 | 281.670532 | 306.880859 | 238.685745 | 2324.4818 | 3547.99146 | 2322.30334 | 5948.02344 | 5906.61035 | 4842.33984 | 6091.23828 | 5115.63721 | 2324.4818 | 3529.61743 | 2371.43506 | 2269.50391 | 2839.00415 | 2146.51855 | 3180.18481 | 2324.47604 | 149.129379 | 152.895111 | 147.006943 | 181.13121 | 171.862503 | 195.070801 | 149.871841 | 163.308548 | 2322.30334 | 1660.31653 | 3470.46021 | 2267.1731 | 4780.74561 | 467.28653 | 6287.64551 | 2105.76587 | 2503.21118 | 2322.30334 | 4853.27246 | 4067.77222 | 5624.64941 | 2324.4818 | 19883.5898 | 7543.19336 | 4813.15625 | 2029.05457 | 2968.06738 | 3209.19067 | 2078.69531
2326.16027 | 3384.92529 | 3093.80444 | 3578.87305 | 4524.9248 | 3045.53979 | 3686.08301 | 2642.84033 | 1497.77124 | 5224.60352 | 5899.73486 | 4543.90723 | 2490.15991 | 7474.56104 | 3107.77954 | 6665.81201 | 1954.96497 | 7106.32324 | 9155.23633 | 6674.29688 | 7550.17773 | 1185.07703 | 4972.40088 | 2328.33874 | 1503.30322 | 2055.98218 | 1616.77673 | 1795.02087 | 1844.86768 | 1159.84863 | 2195.71021 | 2405.92944 | 963.508118 | 2403.32935 | 2328.33297 | 374.773712 | 296.045929 | 290.786591 | 304.550232 | 239.742325 | 235.730957 | 216.502075 | 249.433792 | 272.942627 | 273.47052 | 278.111908 | 284.797607 | 243.068161 | 206.987 | 258.049683 | 222.435959 | 281.148254 | 297.252747 | 260.528503 | 284.930084 | 294.863495 | 287.75058 | 293.661163 | 250.267654 | 2328.33874 | 3715.50049 | 2326.16027 | 5942.21582 | 5898.09814 | 4880.17383 | 6148.48877 | 5040.46924 | 2328.33874 | 3817.6272 | 2628.4917 | 2491.44897 | 2914.40454 | 2201.27661 | 3140.94824 | 2328.33297 | 133.511063 | 150.023468 | 158.017334 | 182.626328 | 176.12767 | 210.057297 | 138.457153 | 157.64151 | 2326.16027 | 1722.75488 | 3525.28882 | 2329.29639 | 4875.53174 | 438.874939 | 6247.28662 | 2156.5603 | 2558.39746 | 2326.16027 | 4603.49854 | 3795.77026 | 5604.73096 | 2328.33874 | 19712.6816 | 7519.22852 | 4646.08496 | 2062.83862 | 2927.50439 | 3374.26294 | 2197.71802
2330.0172 | 3254.86646 | 3153.52734 | 3568.37451 | 4538.57861 | 3097.41309 | 3716.05298 | 2657.58765 | 1511.93201 | 5250.85254 | 5949.46484 | 4478.42529 | 2493.53833 | 7494.87451 | 3030.53857 | 6715.27686 | 1899.65833 | 7095.58936 | 9162.52637 | 6700.4585 | 7636.896 | 1044.72705 | 5040.36426 | 2332.19567 | 1831.82397 | 2136.67798 | 1868.05786 | 2002.35925 | 2065.77441 | 1201.03113 | 2458.88623 | 2646.98486 | 1187.57861 | 2746.36108 | 2332.1899 | 360.578308 | 292.923218 | 293.375732 | 296.496979 | 254.706421 | 221.781158 | 218.692245 | 248.705765 | 289.101624 | 274.515381 | 287.973145 | 277.036255 | 243.316788 | 206.152817 | 265.095032 | 220.925873 | 278.796692 | 286.953735 | 267.021698 | 281.529022 | 309.379181 | 293.443726 | 289.822357 | 249.189362 | 2332.19567 | 3823.03687 | 2330.0172 | 6012.59326 | 5915.93848 | 4891.63428 | 6175.97852 | 5058.32666 | 2332.19567 | 4117.49316 | 2945.59961 | 2554.61621 | 3044.35205 | 2440.59961 | 3277.98071 | 2332.1899 | 148.362534 | 163.325928 | 163.164703 | 175.280319 | 174.947418 | 202.188889 | 156.198257 | 150.371552 | 2330.0172 | 1719.29321 | 3483.40015 | 2323.33325 | 4791.22607 | 448.8367 | 6346.59033 | 2092.30371 | 2552.74976 | 2330.0172 | 4763.50537 | 3611.85303 | 5614.52832 | 2332.19567 | 19829.4668 | 7910.27441 | 4738.375 | 2310.48486 | 3022.38721 | 3522.70435 | 2486.95239
2333.87414 | 3176.6665 | 3192.10498 | 3512.29541 | 4548.94873 | 3106.02246 | 3737.57031 | 2642.63062 | 1523.34863 | 5266.92383 | 5953.97656 | 4466.22949 | 2463.61011 | 7487.85938 | 3004.31787 | 6733.16406 | 1833.36572 | 7064.14453 | 9227.10742 | 6682.77246 | 7629.63037 | 1054.17737 | 5103.34375 | 2336.0526 | 1795.31812 | 2234.71631 | 2038.7511 | 2112.40015 | 2136.92603 | 1214.47058 | 2679.64136 | 2725.19214 | 1299.11951 | 2580.18506 | 2336.04684 | 360.981079 | 290.78479 | 297.873291 | 297.435852 | 250.341156 | 221.179214 | 225.681381 | 259.471222 | 288.248596 | 268.348999 | 273.529419 | 278.007782 | 253.015366 | 202.944885 | 256.567688 | 231.064316 | 269.828064 | 287.162323 | 256.379791 | 286.148651 | 305.582703 | 296.376434 | 279.93631 | 252.552017 | 2336.0526 | 3697.87305 | 2333.87414 | 6018.44922 | 5911.10791 | 4884.41797 | 6177.68213 | 5150.36572 | 2336.0526 | 4029.32251 | 2920.41772 | 2474.40234 | 3162.44409 | 2569.60156 | 3419.78833 | 2336.04684 | 141.182129 | 161.447556 | 159.156235 | 174.799377 | 174.198029 | 197.688629 | 164.765518 | 143.751343 | 2333.87414 | 1688.67737 | 3430.0791 | 2314.51782 | 4773.18408 | 387.459961 | 6446.20801 | 2039.61462 | 2469.32202 | 2333.87414 | 5159.854 | 3652.54395 | 5643.96777 | 2336.0526 | 20054.5586 | 8172.65332 | 4994.68457 | 2413.04272 | 3148.01782 | 3630.17651 | 2651.71533
2337.73107 | 3158.55225 | 3070.45215 | 3556.52026 | 4541.55762 | 3071.85596 | 3688.41211 | 2574.80396 | 1511.65161 | 5189.54639 | 5854.19141 | 4511.11133 | 2394.90015 | 7475.30811 | 3037.01465 | 6735.97607 | 1845.66748 | 7069.86768 | 9268.17676 | 6636.45605 | 7525.1499 | 1126.83008 | 5045.96875 | 2339.90954 | 1779.21545 | 2368.93384 | 1910.8053 | 2044.979 | 2117.5188 | 1272.43506 | 2637.06177 | 2784.89673 | 1284.3678 | 2300.58618 | 2339.90377 | 369.246124 | 288.1297 | 291.884613 | 304.578308 | 238.460648 | 225.292007 | 223.008591 | 267.854889 | 274.093506 | 271.144135 | 260.885834 | 284.86731 | 252.8358 | 194.891266 | 255.823807 | 234.243118 | 266.436615 | 291.551331 | 242.218033 | 285.13089 | 299.588562 | 293.774597 | 279.806549 | 256.623322 | 2339.90954 | 3822.97412 | 2337.73107 | 5892.64746 | 5881.15576 | 4800.93506 | 6147.90967 | 5108.31543 | 2339.90954 | 3978.65405 | 2896.93848 | 2817.94067 | 3123.63281 | 2570.05249 | 3517.97949 | 2339.90377 | 130.055847 | 156.626053 | 154.019897 | 176.731522 | 164.880035 | 204.871765 | 159.558105 | 142.583862 | 2337.73107 | 1665.79578 | 3457.67236 | 2332.64502 | 4785.31836 | 318.641876 | 6461.50928 | 2099.10278 | 2466.82593 | 2337.73107 | 5029.72949 | 3644.10107 | 5638.62354 | 2339.90954 | 19732.6563 | 7688.62451 | 5105.62207 | 2252.10425 | 3126.79199 | 3729.99585 | 2582.96533
2341.588 | 3170.52075 | 2960.83008 | 3606.61548 | 4497.78174 | 3133.19775 | 3599.28149 | 2568.53418 | 1478.11353 | 5147.58594 | 5841.15039 | 4518.56396 | 2436.86157 | 7447.26904 | 3008.49536 | 6688.37842 | 1848.724 | 7092.58105 | 9102.22852 | 6529.46533 | 7474.28809 | 988.903137 | 4971.99414 | 2343.76647 | 1646.20862 | 2422.38623 | 1874.12744 | 2387.58862 | 2078.73242 | 1419.94153 | 2685.86523 | 2771.49438 | 1269.24634 | 2476.75293 | 2343.7607 | 369.574188 | 285.512756 | 282.344849 | 305.457428 | 238.544586 | 220.870667 | 214.08815 | 268.203308 | 266.468353 | 283.327728 | 276.241119 | 287.869568 | 239.887085 | 189.025665 | 272.613342 | 225.082367 | 269.260498 | 289.51416 | 248.90097 | 277.461029 | 299.118561 | 289.624207 | 298.592224 | 253.904037 | 2343.76647 | 3944.91113 | 2341.588 | 5792.7334 | 5880.8335 | 4746.81787 | 6050.08594 | 5005.91943 | 2343.76647 | 3978.88257 | 2821.47339 | 2800.59741 | 3161.39478 | 2551.29712 | 3444.54517 | 2343.7607 | 141.651855 | 160.095978 | 153.182419 | 170.557083 | 152.857254 | 211.705856 | 152.626282 | 148.766251 | 2341.588 | 1626.3783 | 3460.48169 | 2301.16699 | 4650.67432 | 276.875732 | 6444.48633 | 2082.35132 | 2504.54712 | 2341.588 | 4758.31494 | 3644.96899 | 5578.87988 | 2343.76647 | 20137.3691 | 7841.62744 | 5071.87061 | 2340.8855 | 3092.09326 | 3357.46289 | 2513.40698
2345.44494 | 3224.19702 | 3008.43506 | 3539.83545 | 4492.45752 | 3150.85547 | 3509.40576 | 2629.02905 | 1416.62756 | 5106.48242 | 5899.52246 | 4519.22949 | 2496.84741 | 7348.2832 | 3052.26489 | 6641.20068 | 1829.16223 | 7068.62061 | 9034.25195 | 6568.28809 | 7436.88818 | 1008.40588 | 4951.20752 | 2347.6234 | 1686.57068 | 2452.02466 | 2014.15222 | 2116.67505 | 2215.94946 | 1440.94104 | 2478.62793 | 2862.82471 | 1270.88354 | 2724.66675 | 2347.61764 | 366.359802 | 288.701843 | 290.607269 | 291.187897 | 247.865738 | 230.386993 | 223.442169 | 264.118591 | 271.41095 | 276.46524 | 285.031281 | 281.896545 | 243.117691 | 203.901627 | 257.460419 | 234.012161 | 267.608307 | 284.217957 | 268.447205 | 278.748016 | 285.705322 | 294.517212 | 306.15802 | 248.901642 | 2347.6234 | 3976.23169 | 2345.44494 | 5786.63623 | 5928.20361 | 4755.32666 | 6012.73682 | 5000.50928 | 2347.6234 | 4129.97949 | 3062.78418 | 2743.94629 | 3262.91919 | 2610.80103 | 3567.58325 | 2347.61764 | 152.638153 | 148.562164 | 150.876892 | 154.10144 | 167.41983 | 199.769455 | 145.976776 | 155.088028 | 2345.44494 | 1585.87097 | 3440.30933 | 2271.50562 | 4696.48828 | 314.108276 | 6459.271 | 2011.64307 | 2480.81421 | 2345.44494 | 4974.49316 | 3858.38867 | 5535.67969 | 2347.6234 | 20177.1211 | 7888.53223 | 5058.95898 | 2495.28442 | 3364.23267 | 3376.93262 | 2635.15601
2349.30187 | 3239.03271 | 3029.198 | 3574.79272 | 4540.71582 | 3107.45703 | 3505.63916 | 2599.28223 | 1443.0354 | 5133.72754 | 5844.59277 | 4539.59961 | 2403.22852 | 7374.04004 | 3032.11792 | 6705.34668 | 1905.42993 | 7048.45117 | 9095.24219 | 6729.21826 | 7488.31787 | 1116.15564 | 4929.63477 | 2351.48034 | 1637.86255 | 2270.75244 | 1723.39966 | 2056.02197 | 2126.07471 | 1332.08362 | 2368.64478 | 2688.80933 | 1175.84717 | 2494.39819 | 2351.47457 | 372.818451 | 291.427734 | 278.138794 | 294.302948 | 250.012558 | 215.629761 | 227.070358 | 257.407196 | 262.830231 | 275.624878 | 262.835846 | 280.346008 | 237.934296 | 197.980484 | 243.107147 | 229.484497 | 268.289673 | 291.217499 | 262.92395 | 279.34198 | 291.637726 | 296.709656 | 298.483185 | 237.616074 | 2351.48034 | 3874.95679 | 2349.30187 | 5848.35205 | 6012.86572 | 4723.91553 | 6111.23486 | 4990.53418 | 2351.48034 | 3962.6853 | 2889.0791 | 2517.05664 | 3005.34668 | 2445.08423 | 3561.30322 | 2351.47457 | 151.929855 | 159.930862 | 150.508942 | 157.453064 | 178.286194 | 202.14325 | 148.652313 | 159.166962 | 2349.30187 | 1593.28601 | 3495.88501 | 2328.12476 | 4828.42041 | 559.309082 | 6492.02783 | 2103.4585 | 2535.45459 | 2349.30187 | 4957.77441 | 4050.12012 | 5538.15332 | 2351.48034 | 19812.0547 | 7885.49268 | 4920.21631 | 2457.21875 | 3257.5979 | 3423.68579 | 2476.51831
2353.1588 | 3274.53442 | 3076.26099 | 3585.00098 | 4602.7124 | 3095.94043 | 3562.16187 | 2544.82861 | 1461.46375 | 5227.80664 | 5857.35498 | 4607.09277 | 2437.22876 | 7445.09326 | 2981.69629 | 6663.97119 | 1902.83923 | 7016.03369 | 9122.24414 | 6659.66797 | 7480.03174 | 976.598755 | 5049.63672 | 2355.33727 | 1572.29028 | 2126.51001 | 1612.50598 | 2031.61487 | 1862.84656 | 1250.99622 | 2374.70215 | 2482.29248 | 1067.67664 | 2234.52124 | 2355.3315 | 375.073914 | 283.449493 | 289.916718 | 289.262817 | 247.032211 | 220.626801 | 225.928436 | 254.069382 | 274.678497 | 267.373657 | 264.742065 | 273.086731 | 245.046509 | 193.386185 | 259.208679 | 229.387268 | 268.736511 | 291.175385 | 265.368256 | 288.079437 | 286.923004 | 282.004456 | 299.240143 | 241.371445 | 2355.33727 | 3771.28296 | 2353.1588 | 5916.16553 | 5977.35938 | 4754.88672 | 6177.59473 | 5023.10303 | 2355.33727 | 3732.20605 | 2723.59766 | 2317.71973 | 2798.8396 | 2303.34546 | 3394.21289 | 2355.3315 | 156.346054 | 158.729721 | 148.808472 | 165.880646 | 174.429001 | 209.250549 | 152.495148 | 160.355225 | 2353.1588 | 1642.46082 | 3506.07275 | 2425.9375 | 4864.93896 | 576.180969 | 6367.91992 | 2158.01123 | 2515.23364 | 2353.1588 | 4871.84082 | 4016.71851 | 5495.59619 | 2355.33727 | 19678.416 | 7794.26904 | 4817.7373 | 2271.46387 | 3029.82275 | 3374.60767 | 2474.08374
2357.01574 | 3198.15137 | 3086.38306 | 3522.11816 | 4529.125 | 3027.87451 | 3588.55078 | 2528.40869 | 1435.27417 | 5180.4917 | 5900.55664 | 4617.2793 | 2362.25366 | 7402.80469 | 3117.85718 | 6632.31348 | 1774.70337 | 6986.35645 | 9105.53418 | 6633.19141 | 7408.63965 | 892.803528 | 4971.63721 | 2359.1942 | 1566.96069 | 2138.82568 | 1790.67285 | 1946.74536 | 1815.57202 | 1226.19946 | 2369.8335 | 2536.99072 | 1103.2157 | 2332.72534 | 2359.18844 | 378.696991 | 281.798981 | 290.867462 | 283.565735 | 248.386383 | 218.935425 | 227.141815 | 248.187576 | 271.912476 | 271.44986 | 276.28772 | 273.755249 | 242.172531 | 190.229843 | 265.665558 | 231.492737 | 274.277405 | 291.871399 | 267.694733 | 294.224213 | 291.870728 | 287.819946 | 299.945221 | 252.580292 | 2359.1942 | 3808.14771 | 2357.01574 | 5882.71143 | 5782.59717 | 4775.80029 | 6025.55322 | 5039.85254 | 2359.1942 | 3778.28198 | 2839.8667 | 2459.92432 | 2988.63599 | 2359.93872 | 3357.54565 | 2359.18844 | 149.012634 | 160.18631 | 157.627914 | 170.331757 | 168.203918 | 204.326843 | 153.131165 | 151.55481 | 2357.01574 | 1583.38123 | 3459.44678 | 2389.2915 | 4780.74463 | 382.948181 | 6260.69971 | 2066.51782 | 2428.41504 | 2357.01574 | 4910.80664 | 3725.57593 | 5498.09375 | 2359.1942 | 19840.9238 | 7749.8125 | 4891.90137 | 2175.55981 | 3078.20386 | 3296.08618 | 2707.17114
2360.87267 | 3167.15308 | 3092.28589 | 3487.39673 | 4438.8667 | 3065.71265 | 3532.95435 | 2529.23511 | 1419.45569 | 5245.29004 | 5952.82813 | 4476.34229 | 2356.63452 | 7292.31689 | 3150.1792 | 6626.15674 | 1792.93396 | 7078.30078 | 9165.55078 | 6616.90234 | 7479.46143 | 1268.53943 | 4883.17285 | 2363.05114 | 1561.86584 | 2132.47852 | 1669.12524 | 2016.04565 | 2013.31702 | 1184.61865 | 2271.11841 | 2646.94727 | 1202.87854 | 2456.96875 | 2363.04537 | 372.102661 | 283.308289 | 284.267181 | 278.313782 | 251.783142 | 217.00473 | 226.814728 | 248.241287 | 264.002808 | 273.480652 | 280.761993 | 282.498169 | 237.616058 | 192.587799 | 258.809265 | 225.466492 | 274.929626 | 287.74939 | 265.839325 | 289.946991 | 301.551239 | 299.17218 | 292.929871 | 253.032135 | 2363.05114 | 3944.51025 | 2360.87267 | 5836.55518 | 5791.98193 | 4732.75879 | 5941.56885 | 5018.22852 | 2363.05114 | 3937.40405 | 2794.1748 | 2743.18115 | 3231.05396 | 2393.2373 | 3502.72388 | 2363.04537 | 145.396957 | 161.805328 | 162.811508 | 175.722092 | 167.142609 | 199.694351 | 154.616791 | 142.569427 | 2360.87267 | 1581.64319 | 3407.47241 | 2354.29907 | 4732.69824 | 397.428833 | 6376.11084 | 2046.36255 | 2445.02222 | 2360.87267 | 4984.83838 | 3657.07837 | 5663.82666 | 2363.05114 | 19663.875 | 7853.05322 | 4923.10791 | 2288.98511 | 3221.78491 | 3292.87402 | 2594.18262
2364.72961 | 3220.43726 | 3127.88647 | 3555.91772 | 4490.34473 | 3146.85205 | 3593.33276 | 2600.80469 | 1479.17688 | 5264.00879 | 5924.31348 | 4422.44189 | 2493.8938 | 7448.00293 | 3053.80933 | 6659.09814 | 1951.49426 | 7117.20117 | 9192.03809 | 6636.32861 | 7485.48877 | 1328.38965 | 5035.60645 | 2366.90807 | 1504.22607 | 2075.16211 | 1701.48938 | 1919.43787 | 1826.58289 | 1195.30627 | 2165.32495 | 2468.06519 | 1032.02222 | 2301.17041 | 2366.90231 | 354.768433 | 285.816071 | 285.548798 | 277.36676 | 251.718842 | 222.518158 | 224.659088 | 257.556519 | 266.241211 | 263.086243 | 278.146088 | 290.077881 | 245.665405 | 200.134125 | 258.558868 | 216.591385 | 264.488525 | 281.854828 | 264.603027 | 283.807404 | 298.68811 | 293.614319 | 279.758362 | 245.145798 | 2366.90807 | 3902.51636 | 2364.72961 | 5868.98047 | 5809.04053 | 4814.99609 | 6050.31641 | 5086.07861 | 2366.90807 | 3818.60205 | 2626.56421 | 2473.59717 | 3126.43628 | 2311.22046 | 3231.66089 | 2366.90231 | 152.995026 | 160.368073 | 157.585312 | 182.221252 | 170.375092 | 206.707031 | 156.686325 | 146.098557 | 2364.72961 | 1637.2301 | 3455.58569 | 2333.07471 | 4853.30176 | 563.25946 | 6522.83545 | 2142.28662 | 2516.55322 | 2364.72961 | 5012.81445 | 3837.8479 | 5718.00977 | 2366.90807 | 19451.0703 | 7764.38867 | 4723.24268 | 2297.95728 | 3090.06934 | 3344.99585 | 2398.70581
2368.58654 | 3222.34033 | 3074.66284 | 3603.4917 | 4487.14648 | 3149.64453 | 3689.68115 | 2643.82788 | 1486.15979 | 5118.35449 | 5841.52246 | 4495.11768 | 2458.35547 | 7538.57764 | 3060.93188 | 6736.44434 | 2032.00818 | 7074.93652 | 9152.94043 | 6691.91504 | 7494.40479 | 955.651611 | 5118.34863 | 2370.76501 | 1442.76843 | 2062.98926 | 1693.33521 | 1935.73657 | 1904.85925 | 1122.00378 | 2237.33936 | 2570.65674 | 966.357788 | 2267.58447 | 2370.75924 | 353.902954 | 299.032898 | 284.391144 | 288.133606 | 245.892975 | 211.217575 | 230.633896 | 255.176117 | 258.577332 | 263.053009 | 284.120453 | 285.854889 | 253.238159 | 198.953079 | 271.713745 | 228.528091 | 256.2659 | 295.565094 | 269.074097 | 294.281586 | 277.838348 | 286.872253 | 270.193024 | 258.887848 | 2370.76501 | 3858.3064 | 2368.58654 | 5961.35107 | 5799.33643 | 4856.03369 | 6181.36523 | 5136.81396 | 2370.76501 | 3780.14209 | 2744.44482 | 2408.53052 | 3058.93262 | 2340.25732 | 3186.8894 | 2370.75924 | 138.492279 | 164.248688 | 163.636673 | 172.814056 | 168.056961 | 206.07663 | 146.927933 | 157.545593 | 2368.58654 | 1591.54846 | 3478.33496 | 2306.2229 | 4872.31885 | 559.123108 | 6549.7915 | 2132.80688 | 2533.61401 | 2368.58654 | 4809.62939 | 3844.73242 | 5590.33545 | 2370.76501 | 19448.9004 | 7722.51465 | 4801.9668 | 2228.07642 | 3069.11353 | 3426.65576 | 2527.35889
2372.44347 | 3231.82959 | 3031.39648 | 3597.01807 | 4427.81592 | 3170.49878 | 3629.90845 | 2584.75 | 1415.81067 | 5124.19678 | 5818.40723 | 4527.02686 | 2341.38403 | 7354.46875 | 3071.77368 | 6740.61475 | 2000.1355 | 7061.46973 | 9112.17188 | 6626.4292 | 7575.07715 | 842.697205 | 5046.06299 | 2374.62194 | 1753.48352 | 2447.46655 | 1812.45276 | 2085.97388 | 2204.30518 | 1273.9231 | 2432.61694 | 2870.96899 | 1175.521 | 2523.04443 | 2374.61617 | 373.371643 | 286.738647 | 289.100281 | 284.088562 | 239.926224 | 213.591507 | 230.696106 | 250.195175 | 278.849792 | 263.829895 | 283.497955 | 289.712036 | 248.832779 | 196.83342 | 258.032623 | 213.354614 | 276.703705 | 303.348846 | 266.100128 | 282.313446 | 295.635101 | 295.259674 | 281.559662 | 247.929474 | 2374.62194 | 4244.13477 | 2372.44347 | 6013.36279 | 5860.19092 | 4757.19629 | 6258.89648 | 5081.29736 | 2374.62194 | 4041.58008 | 2973.46436 | 2596.50293 | 3182.59546 | 2552.28467 | 3615.31836 | 2374.61617 | 137.428772 | 144.495834 | 149.248978 | 179.240219 | 162.36412 | 205.275818 | 153.294495 | 155.302689 | 2372.44347 | 1546.35071 | 3436.96777 | 2334.49146 | 4736.00977 | 456.312164 | 6586.49316 | 2067.01685 | 2529.58911 | 2372.44347 | 4540.49561 | 3721.20557 | 5529.63232 | 2374.62194 | 19801.9551 | 7834.6167 | 4982.19678 | 2421.81445 | 3155.50806 | 3499.50415 | 2732.96826
2376.30041 | 3246.5144 | 3129.17285 | 3630.17969 | 4462.14551 | 3172.6687 | 3528.71655 | 2552.93237 | 1409.01917 | 5235.07227 | 5815.35156 | 4520.56152 | 2303.01367 | 7296.52588 | 3082.87866 | 6674.13818 | 1898.93579 | 6995.92871 | 9033.64453 | 6620.96631 | 7474.63281 | 1082.16675 | 4953.63135 | 2378.47887 | 1926.91199 | 2452.15259 | 1806.37976 | 2072.04614 | 2248.96216 | 1447.71143 | 2468.76538 | 2889.88184 | 1285.51233 | 2602.78613 | 2378.47311 | 370.294342 | 286.016113 | 289.547546 | 291.655029 | 243.793091 | 215.777573 | 217.418777 | 257.127563 | 275.531464 | 279.060455 | 272.042206 | 288.413422 | 244.629288 | 200.876526 | 266.329742 | 211.612213 | 275.859344 | 296.273865 | 272.526672 | 280.696503 | 293.280121 | 275.525452 | 287.903687 | 247.636185 | 2378.47887 | 4149.10205 | 2376.30041 | 5890.17285 | 5722.6333 | 4753.3374 | 6192.26367 | 5056.29395 | 2378.47887 | 4206.23828 | 2990.66016 | 2619.77417 | 3242.5957 | 2696.63477 | 3769.6145 | 2378.47311 | 135.020584 | 150.661087 | 154.617203 | 172.269653 | 163.552414 | 207.246429 | 154.39151 | 155.396362 | 2376.30041 | 1569.00012 | 3497.95996 | 2322.46045 | 4732.90088 | 425.870758 | 6699.19678 | 2095.94531 | 2529.53882 | 2376.30041 | 4604.89844 | 3673.01831 | 5599.8916 | 2378.47887 | 20006.7871 | 7906.81885 | 5070.52588 | 2504.86035 | 3210.72974 | 3479.05518 | 2728.80615
2380.15734 | 3209.66772 | 3087.36694 | 3646.03955 | 4408.46924 | 3175.30688 | 3595.20996 | 2571.04419 | 1401.56274 | 5277.18164 | 5896.1665 | 4554.22363 | 2350.77905 | 7438.74609 | 3197.97827 | 6591.12354 | 1901.60596 | 6976.87695 | 9027.37988 | 6730.22217 | 7608.44873 | 1302.9303 | 5063.26221 | 2382.33581 | 1781.51746 | 2248.29004 | 1718.26855 | 2051.49194 | 2139.67432 | 1484.29797 | 2479.88403 | 2710.35376 | 1237.34729 | 2496.80786 | 2382.33004 | 371.960541 | 283.076691 | 290.168457 | 301.180084 | 247.794006 | 221.233963 | 215.865005 | 262.688873 | 279.273438 | 270.18988 | 274.977814 | 280.675598 | 241.373764 | 204.132523 | 269.477203 | 220.260391 | 265.070587 | 288.916534 | 263.54364 | 286.420349 | 294.440826 | 255.129654 | 287.028931 | 243.682663 | 2382.33581 | 3750.45093 | 2380.15734 | 5725.28809 | 5753.35547 | 4814.37939 | 6081.40869 | 5147.54004 | 2382.33581 | 4174.12695 | 2994.08374 | 2582.27075 | 3323.36108 | 2676.27173 | 3564.8313 | 2382.33004 | 137.273346 | 154.806778 | 152.650146 | 165.113785 | 169.087372 | 204.729752 | 151.084763 | 155.828217 | 2380.15734 | 1635.29333 | 3523.79712 | 2375.52563 | 4807.49121 | 338.031982 | 6641.04443 | 2105.41382 | 2522.32202 | 2380.15734 | 4591.33545 | 3728.59619 | 5641.11084 | 2382.33581 | 19967.084 | 7865.08105 | 5027.11377 | 2444.13428 | 3134.63525 | 3499.98877 | 2553.11304
2384.01427 | 3246.46948 | 3100.34692 | 3584.55859 | 4501.8916 | 3140.09082 | 3650.82788 | 2486.87256 | 1429.6167 | 5126.18457 | 5889.10596 | 4522.49609 | 2455.50171 | 7403.44434 | 3118.65283 | 6618.54688 | 1791.12354 | 6918.43311 | 9074.67188 | 6614.25439 | 7528.49072 | 1073.19141 | 4961.1167 | 2386.19274 | 1680.51965 | 2365.59302 | 1777.40662 | 2097.521 | 2143.45605 | 1366.54443 | 2602.26172 | 2652.66699 | 1223.30823 | 2582.03418 | 2386.18697 | 378.57254 | 274.88028 | 289.423096 | 301.826843 | 248.992035 | 223.146057 | 226.064621 | 262.309387 | 282.661774 | 261.200867 | 278.681488 | 276.036835 | 242.314255 | 204.261902 | 268.471924 | 224.4711 | 261.182831 | 284.485382 | 251.115524 | 286.731537 | 298.747253 | 259.422394 | 288.292175 | 243.78566 | 2386.19274 | 3915.26318 | 2384.01427 | 5722.99707 | 5773.57275 | 4832.79443 | 5947.90967 | 5071.73779 | 2386.19274 | 4083.35693 | 3031.75781 | 2730.55493 | 3348.92773 | 2637.07153 | 3499.87402 | 2386.18697 | 145.423599 | 153.397003 | 147.505325 | 168.328979 | 170.415512 | 205.438507 | 142.364777 | 156.040863 | 2384.01427 | 1629.08008 | 3508.96045 | 2346.83594 | 4778.36816 | 316.974701 | 6568.04199 | 2098.35498 | 2528.98291 | 2384.01427 | 4732.71143 | 3646.07422 | 5612.51318 | 2386.19274 | 19701.1406 | 7848.52832 | 4959.75732 | 2415.66528 | 3101.85254 | 3673.1145 | 2549.19751
2387.87121 | 3187.76978 | 3045.67529 | 3435.25708 | 4417.09424 | 3120.00293 | 3588.06543 | 2470.75513 | 1396.59204 | 4991.88428 | 5818.3457 | 4453.98828 | 2434.68066 | 7378.30908 | 3017.72998 | 6626.18213 | 1746.9425 | 6957.80762 | 8963.43848 | 6676.69092 | 7473.4375 | 1219.98511 | 4834.88184 | 2390.04967 | 1575.06323 | 2203.11768 | 1790.78967 | 1997.57434 | 2026.8772 | 1181.63733 | 2467.55176 | 2563.76587 | 1134.78711 | 2563.02026 | 2390.04391 | 376.867432 | 276.947113 | 288.350647 | 297.150513 | 245.250305 | 217.612305 | 232.167587 | 259.051331 | 271.006195 | 272.566498 | 270.05542 | 278.083771 | 247.359695 | 198.72258 | 270.785309 | 221.973099 | 267.048035 | 283.694427 | 254.445206 | 280.571472 | 298.341797 | 281.920074 | 289.992889 | 251.725052 | 2390.04967 | 3898.39648 | 2387.87121 | 5847.11719 | 5810.56201 | 4721.40137 | 6014.25342 | 4999.09717 | 2390.04967 | 3828.125 | 2785.37109 | 2600.30322 | 3026.98682 | 2555.42529 | 3435.29102 | 2390.04391 | 152.370346 | 155.983292 | 152.126129 | 173.815857 | 164.831573 | 209.481918 | 136.167694 | 154.475586 | 2387.87121 | 1591.60071 | 3577.39087 | 2320.62134 | 4725.91895 | 256.505249 | 6502.26172 | 2061.62451 | 2575.62988 | 2387.87121 | 4794.4917 | 3539.70288 | 5571.70068 | 2390.04967 | 19571.0078 | 7896.85742 | 4809.37158 | 2210.67529 | 3116.37891 | 3661.58569 | 2675.677
2391.72814 | 3157.44897 | 3025.97925 | 3456.38892 | 4401.0459 | 3229.50244 | 3620.55396 | 2543.10645 | 1395.14551 | 5059.0708 | 5815.31152 | 4533.07959 | 2436.37866 | 7497.4751 | 3096.56128 | 6608.75732 | 1779.5575 | 7037.7793 | 8975.45703 | 6728.54248 | 7528.7915 | 1279.72644 | 4925.79736 | 2393.90661 | 1513.48584 | 2227.60083 | 1779.76611 | 2090.36328 | 1940.75623 | 1197.66345 | 2368.33154 | 2560.90967 | 1135.28235 | 2435.62061 | 2393.90084 | 370.96347 | 295.739777 | 291.975494 | 302.02774 | 236.250046 | 216.458557 | 227.281204 | 256.494446 | 269.096313 | 265.23996 | 276.408478 | 275.758606 | 249.863739 | 185.194061 | 266.208008 | 229.583084 | 268.481689 | 293.886292 | 259.279785 | 283.054199 | 301.033539 | 287.238098 | 282.042694 | 244.531113 | 2393.90661 | 3833.58057 | 2391.72814 | 5896.81201 | 5968.18262 | 4714.64697 | 6172.89648 | 5044.55029 | 2393.90661 | 3803.71802 | 2747.42432 | 2362.84424 | 3011.54224 | 2454.91748 | 3441.94531 | 2393.90084 | 147.13063 | 156.85463 | 157.141678 | 160.516022 | 164.482117 | 200.166733 | 147.200012 | 149.109406 | 2391.72814 | 1642.22241 | 3551.40918 | 2405.41675 | 4778.56641 | 242.152588 | 6606.9248 | 2086.33105 | 2589.09106 | 2391.72814 | 4845.8291 | 3589.16724 | 5574.44434 | 2393.90661 | 20016.8184 | 7920.54053 | 4744.90674 | 2215.02075 | 3035.6958 | 3519.71313 | 2680.39478
2395.58507 | 3218.25195 | 3122.97607 | 3596.99121 | 4572.42529 | 3337.14502 | 3713.32983 | 2625.54565 | 1465.45569 | 5173.18066 | 5834.35205 | 4644.66895 | 2463.12866 | 7556.98193 | 3214.53662 | 6656.9458 | 1755.75659 | 7012.71045 | 9159.8584 | 6658.42188 | 7541.0127 | 1072.72632 | 5014.24072 | 2397.76354 | 1465.58679 | 2394.80005 | 1737.7229 | 2028.94885 | 1755.16541 | 1214.68896 | 2439.49658 | 2506.90771 | 1149.3446 | 2382.31128 | 2397.75777 | 370.005615 | 282.268738 | 282.774811 | 297.720886 | 245.101852 | 217.608658 | 222.687454 | 257.585144 | 285.3013 | 271.413879 | 281.024597 | 277.499359 | 248.05838 | 183.237717 | 269.945221 | 226.883301 | 273.516724 | 301.416107 | 256.664856 | 279.715057 | 295.945496 | 291.645691 | 301.908875 | 237.842026 | 2397.76354 | 3965.73877 | 2395.58507 | 5914.69482 | 6060.75146 | 4792.25049 | 6212.3457 | 5095.89941 | 2397.76354 | 3972.42261 | 2822.9292 | 2295.8877 | 3195.51831 | 2361.59229 | 3334.60596 | 2397.75777 | 137.525101 | 151.384872 | 163.720993 | 154.077621 | 166.84613 | 205.518524 | 147.867096 | 153.367798 | 2395.58507 | 1714.32837 | 3456.47168 | 2472.00854 | 4833.67285 | 357.115875 | 6764.56689 | 2134.20996 | 2589.69507 | 2395.58507 | 4876.33154 | 3781.03955 | 5630.43701 | 2397.76354 | 19868.0996 | 7792.91162 | 4977.6709 | 2375.65039 | 3060.87915 | 3477.17163 | 2553.38452
2399.44201 | 3224.6958 | 3188.84741 | 3589.27856 | 4594.1084 | 3260.65747 | 3673.74146 | 2683.12305 | 1489.69397 | 5133.67236 | 5803.68896 | 4580.71387 | 2372.38306 | 7430.01514 | 3204.57422 | 6746.75049 | 1728.34473 | 6925.42529 | 9207.39844 | 6741.33594 | 7539.19531 | 1150.67505 | 4933.10889 | 2401.62047 | 1297.27612 | 2145.95996 | 1608.70166 | 1759.82178 | 1659.9707 | 1108.39624 | 2256.48584 | 2472.59595 | 1026.92883 | 2312.12573 | 2401.61471 | 368.786285 | 290.493652 | 276.230652 | 297.463867 | 247.961334 | 213.269608 | 224.903 | 258.583038 | 282.102997 | 273.247864 | 258.76828 | 274.586487 | 234.094406 | 187.273285 | 260.741943 | 224.337967 | 278.253967 | 296.804657 | 260.07251 | 289.211487 | 292.332214 | 286.587189 | 297.491882 | 241.618591 | 2401.62047 | 3726.18335 | 2399.44201 | 6028.77734 | 5936.95654 | 4734.5166 | 6147.57178 | 5077.07324 | 2401.62047 | 3750.63647 | 2680.47485 | 2349.88501 | 2995.78906 | 2169.22583 | 3234.93799 | 2401.61471 | 139.083084 | 153.77121 | 160.148911 | 165.569611 | 152.464584 | 211.286896 | 146.117645 | 161.096542 | 2399.44201 | 1688.75793 | 3522.88159 | 2404.42114 | 4767.89502 | 477.013031 | 6682.7041 | 2083.22021 | 2649.35181 | 2399.44201 | 4685.81201 | 3943.00708 | 5671.85938 | 2401.62047 | 19246.082 | 7633.67773 | 4878.04053 | 2141.84375 | 3025.4834 | 3235.88574 | 2306.0647
2403.29894 | 3252.22827 | 3259.19458 | 3667.84106 | 4518.76074 | 3251.20508 | 3687.36621 | 2614.16187 | 1462.35254 | 5215.21045 | 5898.44775 | 4632.1543 | 2505.13843 | 7492.94043 | 3221.57495 | 6668.87207 | 1958.63684 | 7032.42871 | 9076.0166 | 6788.82422 | 7525.74561 | 993.173889 | 5197.00684 | 2405.47741 | 1535.85437 | 2193.29175 | 1616.34534 | 1783.66858 | 1795.14526 | 1158.9198 | 2316.91455 | 2625.86938 | 1106.96362 | 2383.28394 | 2405.47164 | 366.40152 | 288.145966 | 267.011902 | 297.338623 | 251.356781 | 215.228256 | 228.003815 | 255.589218 | 269.75708 | 270.286438 | 262.731323 | 269.304474 | 236.1577 | 192.950409 | 262.057281 | 229.667068 | 277.523804 | 286.869171 | 266.197754 | 283.933228 | 280.446075 | 288.438354 | 296.614655 | 248.447983 | 2405.47741 | 3583.88037 | 2403.29894 | 5940.79639 | 5847.58936 | 4820.13477 | 6241.32275 | 5081.51709 | 2405.47741 | 3707.66138 | 2647.21509 | 2546.57959 | 3054.57837 | 2205.92017 | 3369.20874 | 2405.47164 | 142.974075 | 149.843765 | 159.053024 | 176.695923 | 156.813446 | 206.684677 | 145.550262 | 151.419174 | 2403.29894 | 1731.83301 | 3707.88379 | 2435.47754 | 4879.93262 | 483.848022 | 6740.92139 | 2135.17749 | 2651.8999 | 2403.29894 | 4818.07275 | 3757.46167 | 5556.46729 | 2405.47741 | 19375.3398 | 7619.5459 | 4858.46533 | 2164.15088 | 3203.0896 | 3515.84424 | 2523.30615
2407.15587 | 3101.34473 | 3090.46655 | 3492.03979 | 4368.81836 | 3093.56665 | 3578.64282 | 2568.58887 | 1334.80225 | 5230.58496 | 5915.69629 | 4583.15039 | 2270.47754 | 7472.75684 | 3120.94995 | 6561.6001 | 1888.61084 | 6997.50537 | 8938.85742 | 6714.94434 | 7506.29541 | 766.717102 | 4943.89893 | 2409.33434 | 1561.65381 | 2193.31128 | 1787.92029 | 1781.29871 | 1772.15601 | 1125.36829 | 2382.20117 | 2569.20093 | 1057.98804 | 2363.03638 | 2409.32857 | 370.600067 | 282.208771 | 274.668488 | 294.154999 | 249.321854 | 221.378052 | 222.962967 | 253.070175 | 269.981171 | 269.923737 | 275.907471 | 274.260071 | 246.810349 | 189.250687 | 268.094604 | 229.47287 | 274.192078 | 289.211182 | 265.116272 | 276.519623 | 282.734406 | 290.94281 | 295.995605 | 246.484253 | 2409.33434 | 3540.3877 | 2407.15587 | 5918.46777 | 5796.20752 | 4773.06055 | 6024.69971 | 4956.2334 | 2409.33434 | 3787.50366 | 2846.89307 | 2419.64819 | 3053.9082 | 2219.6853 | 3324.75903 | 2409.32857 | 142.296478 | 156.236816 | 151.323044 | 174.024811 | 170.962341 | 200.515762 | 143.582169 | 144.273758 | 2407.15587 | 1594.49353 | 3374.4104 | 2240.27515 | 4810.62744 | 226.773438 | 6600.76514 | 2027.5304 | 2537.802 | 2407.15587 | 4939.58398 | 3640.58154 | 5582.13623 | 2409.33434 | 19750.127 | 7723.39795 | 4779.43018 | 2265.80371 | 3070.02686 | 3540.01709 | 2517.69141
2411.01281 | 3157.23389 | 3211.24048 | 3573.31714 | 4528.55518 | 3271.90894 | 3600.97827 | 2676.58984 | 1442.19836 | 5247.87598 | 5889.72412 | 4615.79395 | 2429.89453 | 7402.62109 | 3196.85889 | 6738.8457 | 1901.67908 | 7107.104 | 9116.00391 | 6714.88477 | 7502.27686 | 1011.13867 | 4938.0625 | 2413.19128 | 1405.16296 | 2091.03076 | 1725.95325 | 1593.98364 | 1815.28418 | 1062.42529 | 2206.97339 | 2509.5813 | 932.411926 | 2343.73535 | 2413.18551 | 375.104614 | 288.625031 | 288.763275 | 290.397583 | 248.367203 | 223.635651 | 218.197113 | 253.079361 | 282.864227 | 273.579773 | 275.793915 | 286.507629 | 247.711273 | 190.310287 | 267.052094 | 228.322845 | 269.917572 | 296.279602 | 257.780396 | 285.886963 | 297.821899 | 283.786163 | 281.779053 | 240.048187 | 2413.19128 | 3437.34302 | 2411.01281 | 5967.0835 | 5783.21094 | 4802.47998 | 6099.25977 | 4933.68115 | 2413.19128 | 3827.46582 | 2814.77637 | 2305.94238 | 2802.17554 | 2205.30786 | 3250.69434 | 2413.18551 | 137.659653 | 171.003098 | 141.381195 | 169.059128 | 170.758774 | 202.721069 | 143.540649 | 154.979462 | 2411.01281 | 1602.69641 | 3413.44775 | 2335.47534 | 4805.30371 | 332.230591 | 6648.98828 | 2084.19458 | 2671.57495 | 2411.01281 | 4881.58105 | 3809.49927 | 5635.2627 | 2413.19128 | 19698.9727 | 7851.2334 | 4377.86865 | 2139.11938 | 2881.17993 | 3300.50171 | 2307.65527
2414.86974 | 3268.99902 | 3229.50732 | 3709.6936 | 4637.54639 | 3402.32007 | 3732.15039 | 2724.85205 | 1544.6991 | 5296.65283 | 5933.14209 | 4660.50635 | 2610.81348 | 7467.13184 | 3184.13794 | 6812.87451 | 1877.27014 | 7168.29883 | 9277.68164 | 6761.24561 | 7555.28418 | 1199.74744 | 5078.81689 | 2417.04821 | 1555.68518 | 2291.97095 | 1590.11707 | 1737.91809 | 2016.9342 | 1174.54846 | 2322.15845 | 2627.16968 | 1067.11047 | 2445.60107 | 2417.04244 | 374.582428 | 291.488678 | 279.708801 | 293.307831 | 253.69928 | 219.504944 | 225.001602 | 255.178452 | 283.677124 | 273.279633 | 280.364441 | 285.093842 | 244.018356 | 205.199844 | 267.501099 | 237.346008 | 266.376373 | 291.426025 | 257.106812 | 293.296112 | 298.573059 | 280.07132 | 277.854584 | 243.341019 | 2417.04821 | 3646.18311 | 2414.86974 | 6011.44043 | 5799.52197 | 4861.75049 | 6252.85205 | 5029.33643 | 2417.04821 | 3936.9502 | 2701.7334 | 2492.60645 | 2922.99731 | 2306.99438 | 3369.15796 | 2417.04244 | 142.511185 | 161.916443 | 150.104889 | 174.563766 | 167.117157 | 205.840912 | 150.113892 | 155.906158 | 2414.86974 | 1684.05884 | 3643.24292 | 2496.92285 | 4826.2749 | 562.351135 | 6778.01953 | 2164.62036 | 2715.72339 | 2414.86974 | 4777.78662 | 3942.0686 | 5589.58691 | 2417.04821 | 19548.2051 | 7855.97119 | 4370.76709 | 2159.56909 | 3050.67529 | 3465.7251 | 2397.84912
2418.72668 | 3289.49023 | 3084.01074 | 3682.03247 | 4573.32617 | 3324.72485 | 3799.17432 | 2654.97632 | 1503.60596 | 5323.42969 | 5978.72559 | 4646.99316 | 2562.58154 | 7508.5918 | 3088.16309 | 6681.80762 | 1789.88892 | 7145.0625 | 9310.99121 | 6691.40967 | 7597.22168 | 1120.52966 | 5065.95264 | 2420.90514 | 1660.09387 | 2315.08594 | 1705.99329 | 2138.91211 | 2026.43628 | 1243.99292 | 2552.20996 | 2629.99731 | 1198.25867 | 2442.80762 | 2420.89938 | 376.637512 | 288.88147 | 285.221008 | 297.414673 | 247.754349 | 215.104645 | 224.357941 | 261.043488 | 272.56546 | 269.838226 | 273.728729 | 280.203522 | 245.990204 | 196.119751 | 266.497437 | 230.25058 | 268.27066 | 291.277008 | 259.150299 | 291.696686 | 298.4505 | 284.864929 | 290.967712 | 246.704315 | 2420.90514 | 3903.80444 | 2418.72668 | 5994.80615 | 5867.99707 | 4865.7207 | 6241.33691 | 5110.21143 | 2420.90514 | 3869.72852 | 2774.95337 | 2568.0166 | 3233.03857 | 2325.70361 | 3463.42651 | 2420.89938 | 155.486633 | 155.215042 | 155.740417 | 172.61232 | 163.434982 | 205.264038 | 149.369492 | 146.582642 | 2418.72668 | 1709.29761 | 3703.46704 | 2500.31372 | 4823.06592 | 595.397156 | 6802.64355 | 2167.23438 | 2593.61914 | 2418.72668 | 4689.05273 | 3931.08203 | 5528.2959 | 2420.90514 | 19414.1582 | 7747.42822 | 4792.50244 | 2241.67944 | 3122.61255 | 3575.69385 | 2425.31787
2422.58361 | 3282.80884 | 3162.24365 | 3586.89795 | 4592.75391 | 3317.85474 | 3744.13257 | 2619.68872 | 1460.86377 | 5302.09277 | 5915.20557 | 4641.85449 | 2525.44751 | 7336.8877 | 3202.45044 | 6656.88477 | 1847.41748 | 7234.21533 | 9372.4668 | 6509.72021 | 7565.94336 | 1081.53918 | 4953.8335 | 2424.76208 | 1671.6814 | 2106.67505 | 1834.85669 | 2126.26074 | 1956.85522 | 1243.4751 | 2236.57251 | 2656.79102 | 1156.46094 | 2506.04224 | 2424.75631 | 366.29126 | 286.625092 | 293.089325 | 296.54245 | 254.006149 | 218.224564 | 222.613892 | 259.095673 | 267.752747 | 268.150635 | 275.356537 | 281.733856 | 255.186783 | 189.159927 | 265.816864 | 226.809586 | 268.185913 | 285.60675 | 257.591827 | 289.938599 | 283.994507 | 286.870667 | 294.276398 | 248.43129 | 2424.76208 | 3687.13794 | 2422.58361 | 5930.00049 | 6011.72217 | 4839.0166 | 6156.34814 | 5114.24805 | 2424.76208 | 3933.20947 | 2773.77856 | 2575.4624 | 3255.03979 | 2448.29932 | 3619.58838 | 2424.75631 | 152.326431 | 158.90004 | 159.221954 | 174.373535 | 157.226578 | 204.303055 | 146.988235 | 145.928085 | 2422.58361 | 1692.3606 | 3620.20435 | 2425.74976 | 4856.51074 | 444.862274 | 6778.43115 | 2189.77124 | 2602.69434 | 2422.58361 | 4607.05957 | 3944.76318 | 5603.12598 | 2424.76208 | 19383.7402 | 7868.24219 | 4797.77344 | 2320.90601 | 3101.52295 | 3588.64038 | 2350.98706
2426.44054 | 3260.49976 | 3241.47241 | 3589.09058 | 4613.30469 | 3349.99756 | 3842.28418 | 2652.18677 | 1496.77661 | 5306.93701 | 5889.71094 | 4702.57861 | 2471.04419 | 7502.25098 | 3284.86597 | 6763.05518 | 1974.32935 | 7196.34766 | 9077.36523 | 6745.86426 | 7616.50439 | 1107.09888 | 5115.46533 | 2428.61901 | 1607.70825 | 2178.34521 | 1831.54797 | 1962.36414 | 1871.2605 | 1298.40723 | 2423.48169 | 2704.93945 | 1094.29675 | 2471.70288 | 2428.61324 | 368.180908 | 284.203583 | 291.179382 | 296.309235 | 248.880783 | 214.168274 | 220.518478 | 251.104263 | 277.968445 | 268.654388 | 277.596924 | 280.174133 | 247.488892 | 187.952194 | 264.76712 | 218.385025 | 264.894714 | 286.147491 | 247.079773 | 285.161621 | 282.109467 | 282.775604 | 294.807098 | 243.774109 | 2428.61901 | 3810.24121 | 2426.44054 | 5922.75879 | 6049.83838 | 4787.75342 | 6083.59814 | 5229.65625 | 2428.61901 | 4039.76465 | 2711.76489 | 2562.90601 | 2914.97876 | 2408.1709 | 3456.54468 | 2428.61324 | 143.932877 | 158.196518 | 159.640808 | 179.82489 | 162.740662 | 205.389038 | 149.929199 | 154.192337 | 2426.44054 | 1695.26001 | 3702.71094 | 2340.5105 | 4856.25879 | 403.365906 | 6939.57568 | 2215.54468 | 2702.77734 | 2426.44054 | 4604.27051 | 3931.78076 | 5619.19824 | 2428.61901 | 19550.7012 | 7722.29248 | 4798.41992 | 2501.6189 | 3170.62158 | 3275.75586 | 2455.47607
2430.29748 | 3249.86938 | 3242.94287 | 3633.46582 | 4597.83838 | 3322.7356 | 3640.80249 | 2620.33447 | 1516.88647 | 5295.72461 | 5876.0752 | 4664.55908 | 2428.82202 | 7495.64404 | 3218.34741 | 6741.97119 | 1962.77063 | 7191.80322 | 9262.03516 | 6723.91162 | 7618.73877 | 1045.77783 | 5018.58984 | 2432.47594 | 1882.42822 | 2491.71875 | 2029.92151 | 2337.55518 | 2146.93994 | 1560.52087 | 2763.8418 | 2930.84448 | 1427.31433 | 2776.34497 | 2432.47018 | 366.530121 | 287.158661 | 292.284485 | 295.997894 | 238.904114 | 223.826935 | 221.513763 | 250.512909 | 271.057007 | 267.095856 | 273.776611 | 279.790039 | 238.776505 | 189.775116 | 265.602325 | 216.62851 | 252.057266 | 282.219574 | 251.412628 | 288.835571 | 292.563721 | 289.179352 | 301.164398 | 246.470352 | 2432.47594 | 4245.01025 | 2430.29748 | 5751.05615 | 6053.38281 | 4824.08691 | 6017.11475 | 5113.92676 | 2432.47594 | 4169.6377 | 3104.59351 | 2745.44458 | 3181.17432 | 2596.97852 | 3701.19922 | 2432.47018 | 149.950638 | 158.134964 | 153.797348 | 179.032349 | 168.110901 | 210.902374 | 151.101273 | 156.411179 | 2430.29748 | 1780.11243 | 3590.94287 | 2464.96216 | 4762.16406 | 411.456543 | 6811.64209 | 2143.98901 | 2568.0293 | 2430.29748 | 4708.64111 | 4013.53564 | 5571.50195 | 2432.47594 | 19646.6973 | 8119.13623 | 5185.67969 | 2701.41113 | 3434.49561 | 3596.12549 | 2942.09351
2434.15441 | 3225.98193 | 3032.0354 | 3539.09204 | 4492.11377 | 3226.46704 | 3587.63086 | 2508.68311 | 1419.4054 | 5252.15723 | 5788.1792 | 4552.9834 | 2375.95459 | 7424.10498 | 3075.24976 | 6691.80029 | 1878.32642 | 7063.80225 | 9152.33594 | 6694.92188 | 7624.60205 | 942.278564 | 4877.17969 | 2436.33288 | 1769.18811 | 2361.69336 | 1840.33826 | 2209.8689 | 2117.19873 | 1389.46082 | 2702.26514 | 2847.10913 | 1380.75342 | 2646.62402 | 2436.32711 | 366.106964 | 283.872101 | 295.667755 | 286.330536 | 235.953171 | 221.305878 | 225.905884 | 249.467163 | 264.927704 | 267.19989 | 271.845428 | 281.111389 | 245.614578 | 196.45842 | 259.415497 | 215.856018 | 257.682709 | 285.137329 | 266.685974 | 291.555267 | 293.766632 | 285.773468 | 287.049194 | 249.208481 | 2436.33288 | 4225.20508 | 2434.15441 | 5855.67383 | 5888.65332 | 4745.69238 | 5958.2666 | 5041.05811 | 2436.33288 | 3916.14697 | 3138.30225 | 2689.82544 | 3110.83105 | 2664.65259 | 3496.51099 | 2436.32711 | 149.053055 | 156.735291 | 155.798615 | 176.175064 | 157.46727 | 212.827545 | 148.350601 | 157.295868 | 2434.15441 | 1701.11902 | 3507.83618 | 2321.63794 | 4690.92969 | 411.561951 | 6706.68359 | 2074.86279 | 2543.44922 | 2434.15441 | 4702.15771 | 3885.20386 | 5589.68896 | 2436.33288 | 19507.6309 | 8223.67188 | 5060.29053 | 2579.80933 | 3378.91846 | 3741.03687 | 2651.20557
2438.01134 | 3220.4939 | 2994.40918 | 3525.55347 | 4440.89063 | 3261.0332 | 3615.20947 | 2569.5105 | 1421.46313 | 5196.60498 | 5708.5166 | 4527.28613 | 2377.47144 | 7377.68652 | 3073.32568 | 6645.07422 | 1866.73047 | 6978.20801 | 9031.40234 | 6670.28809 | 7513.54297 | 1014.34467 | 4936.75342 | 2440.18981 | 1454.82458 | 2034.53223 | 1565.5321 | 1903.17236 | 1884.80493 | 1150.47522 | 2483.59912 | 2610.10669 | 1071.48706 | 2316.03784 | 2440.18404 | 371.222931 | 270.537476 | 289.646942 | 281.60437 | 235.312134 | 209.953629 | 226.277847 | 250.985443 | 274.701752 | 269.403015 | 273.989777 | 273.356964 | 248.549118 | 194.00856 | 259.693939 | 218.813385 | 273.652985 | 284.108154 | 256.384735 | 286.738495 | 287.451752 | 279.823761 | 273.97937 | 249.685181 | 2440.18981 | 3912.73901 | 2438.01134 | 5931.98633 | 5792.45508 | 4641.87256 | 6025.18652 | 5031.09424 | 2440.18981 | 3615.94507 | 2925.13086 | 2437.01318 | 2761.49268 | 2538.84082 | 3230.72949 | 2440.18404 | 143.69342 | 150.877335 | 159.226334 | 178.432678 | 159.086884 | 205.167892 | 146.234283 | 153.097458 | 2438.01134 | 1619.76453 | 3440.73779 | 2311.97437 | 4751.49805 | 310.802216 | 6706.12646 | 2124.5293 | 2605.72998 | 2438.01134 | 4761.7168 | 3575.85718 | 5595.61621 | 2440.18981 | 19478.5273 | 7893.84766 | 4732.89648 | 2281.47314 | 3106.03784 | 3606.33594 | 2199.60449
2441.86828 | 3221.03687 | 3182.78809 | 3647.71436 | 4511.87012 | 3352.2168 | 3631.56494 | 2695.61108 | 1500.21387 | 5170.78516 | 5718.19922 | 4597.43066 | 2451.27295 | 7429.83203 | 3206.76807 | 6622.49463 | 1874.99463 | 7020.87549 | 9145.4082 | 6647.34277 | 7371.23291 | 1131.14795 | 5070.78906 | 2444.04674 | 1507.37781 | 2056.01465 | 1726.45459 | 2123.94189 | 1951.6582 | 1337.27832 | 2436.68701 | 2628.35547 | 1060.55322 | 2406.56592 | 2444.04098 | 371.135315 | 275.160431 | 285.019867 | 287.313171 | 243.154144 | 216.259094 | 218.224869 | 253.134842 | 268.154602 | 261.007721 | 277.727722 | 269.984467 | 245.619308 | 176.83696 | 264.237762 | 226.741837 | 274.656311 | 280.753845 | 250.402374 | 285.233795 | 293.335785 | 279.592346 | 283.18277 | 250.247025 | 2444.04674 | 3729.31152 | 2441.86828 | 5848.42725 | 5820.98779 | 4597.78174 | 6105.01074 | 5059.15576 | 2444.04674 | 3732.06152 | 2979.67773 | 2378.03662 | 2869.12256 | 2477.70068 | 3549.17285 | 2444.04098 | 148.994781 | 152.231491 | 157.266281 | 174.905487 | 167.894196 | 202.166168 | 145.745224 | 140.854126 | 2441.86828 | 1632.2312 | 3429.33545 | 2449.69482 | 4802.44971 | 226.041534 | 6752.1543 | 2202.92358 | 2619.21021 | 2441.86828 | 4872.8457 | 3494.75684 | 5613.60059 | 2444.04674 | 19694.0449 | 7719.8335 | 4822.63184 | 2140.70776 | 2995.29028 | 3679.86646 | 2493.95972
2445.72521 | 3237.43652 | 3278.42603 | 3737.39966 | 4607.25928 | 3286.81104 | 3668.46631 | 2594.73242 | 1458.85718 | 5214.54688 | 5836.08545 | 4623.71973 | 2541.11646 | 7574.24854 | 3280.11743 | 6675.19678 | 1790.89966 | 7121.8667 | 9356.08008 | 6664.52588 | 7428.13916 | 998.308533 | 4994.91309 | 2447.90368 | 1546.5144 | 2248.91724 | 1780.48547 | 2046.87073 | 2085.81323 | 1253.86035 | 2464.21509 | 2668.82446 | 1110.95422 | 2412.70557 | 2447.89791 | 373.53186 | 291.708984 | 283.325989 | 291.89563 | 252.364548 | 218.466568 | 214.268463 | 243.840881 | 253.707642 | 256.07373 | 282.463867 | 273.532532 | 246.769196 | 169.230896 | 261.821472 | 227.448715 | 272.4711 | 289.175751 | 261.401459 | 287.666321 | 298.363831 | 275.093231 | 289.32019 | 242.344589 | 2447.90368 | 3506.41724 | 2445.72521 | 5845.61426 | 5848.43457 | 4665.22998 | 6028.38232 | 5132.51465 | 2447.90368 | 3881.7688 | 2886.06274 | 2581.2876 | 3177.07007 | 2472.86548 | 3323.58569 | 2447.89791 | 150.93071 | 159.137787 | 156.800659 | 168.925201 | 164.188904 | 205.753586 | 145.42157 | 138.141205 | 2445.72521 | 1682.84717 | 3538.23218 | 2392.76514 | 4696.32422 | 342.85144 | 6806.26709 | 2151.28223 | 2580.521 | 2445.72521 | 4858.18799 | 3893.51172 | 5709.93945 | 2447.90368 | 19594.7637 | 7700.2832 | 4760.15234 | 2183.24341 | 2954.72778 | 3643.64087 | 2454.65649
2449.58214 | 3413.39624 | 3222.42212 | 3722.20483 | 4499.42334 | 3351.43555 | 3707.62817 | 2633.0166 | 1497.82861 | 5243.68604 | 5941.52295 | 4520.86768 | 2545.69458 | 7504.97217 | 3249.77075 | 6794.52783 | 1906.89087 | 7146.24854 | 9262.10254 | 6618.91553 | 7484.06543 | 987.45459 | 4967.67529 | 2451.76061 | 1400.34705 | 1982.84143 | 1560.23596 | 1897.80737 | 1968.12073 | 1180.49109 | 2283.9397 | 2402.55713 | 954.433899 | 2269.37134 | 2451.75484 | 375.091827 | 292.417999 | 279.271606 | 293.929108 | 247.636536 | 214.509354 | 222.179337 | 235.447205 | 252.998596 | 271.61734 | 281.322418 | 269.79187 | 248.625534 | 183.028458 | 262.952698 | 225.559998 | 270.450989 | 288.200531 | 255.569702 | 292.267212 | 284.766724 | 281.247284 | 287.9021 | 235.378052 | 2451.76061 | 3683.45166 | 2449.58214 | 6008.3999 | 5927.75293 | 4922.92334 | 6108.24268 | 5173.18848 | 2451.76061 | 3961.40405 | 2925.52368 | 2452.18359 | 2861.03003 | 2259.48755 | 3234.18726 | 2451.75484 | 148.329849 | 163.201172 | 153.671448 | 172.804276 | 161.376175 | 203.368011 | 143.351776 | 144.868439 | 2449.58214 | 1752.37158 | 3518.19141 | 2521.13794 | 4853.54736 | 406.98703 | 6943.8501 | 2175.72876 | 2787.75684 | 2449.58214 | 4876.2876 | 3752.51489 | 5568.05029 | 2451.76061 | 19525.2598 | 7528.84766 | 4671.25391 | 2281.11328 | 3068.14648 | 2971.87183 | 2261.53369
2453.43908 | 3222.58594 | 3124.07007 | 3636.00073 | 4574.60352 | 3467.4812 | 3769.99951 | 2645.34326 | 1404.59485 | 5209.23047 | 5933.51123 | 4549.53125 | 2475.26758 | 7454.18262 | 3094.64429 | 6767.11768 | 1928.80786 | 7095.66553 | 9088.21094 | 6624.46729 | 7557.22607 | 1195.22742 | 4940.271 | 2455.61754 | 1463.48486 | 2193.41699 | 1821.15698 | 2041.21057 | 1970.27881 | 1136.62915 | 2337.52686 | 2540.51465 | 1100.00403 | 2448.35449 | 2455.61178 | 370.351959 | 289.517456 | 284.920441 | 292.170654 | 244.387848 | 222.710876 | 215.26297 | 242.313278 | 270.139954 | 273.881409 | 272.692841 | 273.447205 | 243.23732 | 192.48555 | 257.751434 | 220.474823 | 269.19342 | 282.35672 | 242.012619 | 292.044769 | 291.300934 | 281.713562 | 287.600403 | 245.890762 | 2455.61754 | 3929.92554 | 2453.43908 | 5924.35889 | 5846.88135 | 4810.84473 | 6085.62207 | 5052.34961 | 2455.61754 | 4092.98877 | 2934.66992 | 2601.5459 | 2848.7854 | 2346.78882 | 3474.31787 | 2455.61178 | 144.576233 | 163.875076 | 156.85199 | 181.358459 | 163.725388 | 197.056747 | 148.394043 | 141.444519 | 2453.43908 | 1696.54578 | 3562.11743 | 2428.01733 | 4739.31055 | 427.724823 | 6775.20361 | 2179.87817 | 2623.51318 | 2453.43908 | 4941.25586 | 3815.4834 | 5644.68994 | 2455.61754 | 19560.2559 | 7619.63086 | 4767.31738 | 2267.57397 | 3236.15967 | 3369.38647 | 2293.01416
2457.29601 | 3251.90918 | 3119.3894 | 3661.91943 | 4576.88818 | 3436.55078 | 3701.43286 | 2618.03687 | 1429.66968 | 5205.74707 | 5924.10938 | 4580.22559 | 2443.63062 | 7347.57178 | 3184.3689 | 6806.86035 | 1944.00549 | 7018.60938 | 9317.69922 | 6658.02393 | 7634.97119 | 1149.25854 | 5029.79932 | 2459.47448 | 1665.15698 | 2350.45996 | 1876.39148 | 2038.79114 | 2067.6416 | 1248.05408 | 2437.99463 | 2661.62866 | 1251.24878 | 2558.56958 | 2459.46871 | 375.922699 | 281.684235 | 282.456421 | 294.608704 | 250.207993 | 221.716019 | 219.529343 | 253.569534 | 277.915924 | 261.548096 | 262.320251 | 264.917999 | 237.736298 | 191.877975 | 262.86441 | 215.579376 | 275.688599 | 280.425781 | 257.121918 | 279.737396 | 280.829956 | 276.959381 | 292.828491 | 236.292007 | 2459.47448 | 3751.79541 | 2457.29601 | 5914.90332 | 5882.82178 | 4782.38867 | 5977.59814 | 5085.85889 | 2459.47448 | 4145.82861 | 2995.36621 | 2732.0979 | 2944.02319 | 2454.59766 | 3679.72705 | 2459.46871 | 147.673065 | 157.130112 | 158.871338 | 177.201706 | 166.376831 | 201.315948 | 154.166443 | 147.408508 | 2457.29601 | 1722.69836 | 3552.98877 | 2516.12476 | 4853.40625 | 435.890411 | 6828.12939 | 2172.1416 | 2621.17749 | 2457.29601 | 4797.82764 | 3875.33057 | 5681.38965 | 2459.47448 | 19595.8184 | 7790.88818 | 4948.72754 | 2328.26709 | 3346.85522 | 3781.73389 | 2473.77148
2461.15295 | 3318.38672 | 3142.39185 | 3698.14746 | 4568.13818 | 3394.85278 | 3689.4585 | 2595.01123 | 1484.19849 | 5225.4834 | 5993.52246 | 4598.87402 | 2361.14868 | 7435.93311 | 3235.323 | 6743.5542 | 1980.27673 | 7011.7627 | 9400.20313 | 6654.71973 | 7593.21484 | 1159.04138 | 5045.35156 | 2463.33141 | 1713.95435 | 2329.27686 | 1786.18323 | 1980.07141 | 2091.40625 | 1279.59448 | 2488.33398 | 2603.87354 | 1256.30933 | 2468.42285 | 2463.32565 | 379.237579 | 276.017761 | 272.084076 | 289.366089 | 250.168304 | 218.755997 | 214.272079 | 251.860779 | 281.229828 | 263.285889 | 270.754364 | 262.403015 | 235.571854 | 193.571243 | 274.449738 | 215.059433 | 271.124695 | 285.892487 | 259.907166 | 275.847046 | 291.041626 | 270.889496 | 288.989075 | 238.772934 | 2463.33141 | 3704.51685 | 2461.15295 | 5825.25537 | 5868.96533 | 4856.77686 | 5963.68164 | 5153.7959 | 2463.33141 | 4095.1499 | 3014.21777 | 2688.56226 | 2959.45264 | 2521.11377 | 3611.99414 | 2463.32565 | 151.958618 | 156.962936 | 156.44989 | 173.764908 | 164.404831 | 199.892639 | 155.773865 | 140.892136 | 2461.15295 | 1721.69678 | 3583.80322 | 2525.14185 | 4873.1748 | 567.923462 | 6947.54443 | 2180.57715 | 2627.68921 | 2461.15295 | 4858.84131 | 3899.99585 | 5589.36719 | 2463.33141 | 19706.457 | 7932.85596 | 5025.83984 | 2379.04077 | 3311.66772 | 3687.94116 | 2573.86768
2465.00988 | 3344.48901 | 3172.68018 | 3732.22681 | 4578.43408 | 3449.66138 | 3724.35571 | 2612.95923 | 1551.11487 | 5279.43311 | 6035.52148 | 4667.98682 | 2359.49341 | 7531.47754 | 3192.25366 | 6621.00879 | 2056.22095 | 7094.18213 | 9283.50391 | 6615.90234 | 7534.11084 | 1249.80664 | 4983.93848 | 2467.18835 | 1546.80957 | 2267.17383 | 1820.68359 | 2080.42603 | 2011.50391 | 1154.08606 | 2508.91943 | 2529.88428 | 1190.35266 | 2385.18872 | 2467.18258 | 376.964172 | 281.907898 | 272.234741 | 287.162018 | 245.223083 | 215.476791 | 213.135239 | 252.107513 | 284.628021 | 267.497925 | 279.193451 | 271.914948 | 241.04097 | 193.034927 | 273.284729 | 220.414764 | 263.905823 | 294.499908 | 251.712631 | 274.871857 | 297.194489 | 274.417236 | 290.065399 | 245.628494 | 2467.18835 | 4097.5415 | 2465.00988 | 5814.54883 | 5845.96631 | 4926.5498 | 6085.67188 | 5193.35156 | 2467.18835 | 4004.80933 | 2895.56738 | 2550.77515 | 2925.35352 | 2587.20093 | 3383.7251 | 2467.18258 | 145.179703 | 154.040558 | 157.768753 | 174.152161 | 167.835236 | 195.226837 | 148.375473 | 144.323334 | 2465.00988 | 1703.79236 | 3620.64136 | 2470.80811 | 4788.80273 | 695.207458 | 7003.79102 | 2195.75684 | 2640.40259 | 2465.00988 | 5039.34033 | 3900.59448 | 5547.75342 | 2467.18835 | 19713.5684 | 7945.29346 | 4938.4502 | 2340.64819 | 3162.96948 | 3434.45996 | 2492.86792
2468.86681 | 3399.04761 | 3220.26611 | 3763.0896 | 4549.10449 | 3488.2085 | 3674.44287 | 2626.31689 | 1586.97644 | 5323.48828 | 5925.88574 | 4710.43506 | 2519.95044 | 7383.58105 | 3233.31982 | 6627.97852 | 2064.20288 | 7123.17627 | 9271.78711 | 6648.23877 | 7583.9375 | 1214.47876 | 4976.82959 | 2471.04528 | 1605.95825 | 2080.83423 | 1611.28821 | 2066.86353 | 2091.95093 | 1409.87939 | 2512.37793 | 2642.28198 | 1201.96069 | 2606.78833 | 2471.03951 | 370.64212 | 283.881866 | 270.258392 | 288.854828 | 243.239258 | 213.958282 | 215.654907 | 255.513824 | 277.949921 | 267.453247 | 278.336517 | 277.813019 | 239.437714 | 192.086609 | 260.79483 | 226.218323 | 265.582214 | 293.053345 | 251.849686 | 275.275635 | 286.283081 | 279.043671 | 296.841309 | 239.062637 | 2471.04528 | 3814.61621 | 2468.86681 | 5982.99561 | 5899.84863 | 4935.50928 | 6147.15332 | 5192.05859 | 2471.04528 | 3968.49756 | 2824.39966 | 2488.14038 | 2999.83032 | 2524.98926 | 3453.04712 | 2471.03951 | 139.04834 | 152.78508 | 158.770691 | 176.79718 | 170.393341 | 194.551834 | 143.115036 | 152.979019 | 2468.86681 | 1756.03101 | 3557.34204 | 2558.89795 | 4822.03174 | 572.163635 | 7026.56885 | 2203.95142 | 2752.47778 | 2468.86681 | 4929.78369 | 3895.5918 | 5669.74365 | 2471.04528 | 19071.2773 | 7677.94043 | 4916.0625 | 2476.92798 | 3137.20801 | 3647.1936 | 2458.29272
2472.72375 | 3316.12817 | 3219.92969 | 3633.52808 | 4542.64014 | 3394.38379 | 3688.11938 | 2589.61768 | 1439.31982 | 5228.68506 | 5885.14355 | 4583.40674 | 2475.37988 | 7469.96826 | 3242.93018 | 6631.98535 | 1875.5979 | 7043.93799 | 9144.67188 | 6777.42383 | 7514.49756 | 1242.64075 | 4959.41846 | 2474.90221 | 1651.13147 | 2384.19946 | 1914.30273 | 1896.6012 | 2179.44336 | 1370.59912 | 2569.85791 | 2849.74634 | 1343.30347 | 2732.55371 | 2474.89645 | 361.376434 | 270.52478 | 254.997223 | 283.493988 | 245.889023 | 217.538208 | 206.459961 | 249.638062 | 261.246063 | 267.698059 | 275.005066 | 273.091919 | 223.861206 | 194.757553 | 249.826675 | 226.8564 | 272.056671 | 277.85614 | 261.523834 | 283.036346 | 284.558838 | 273.167755 | 295.446198 | 225.085007 | 2474.90221 | 3801.15112 | 2472.72375 | 5861.59229 | 5808.91895 | 4910.33398 | 6087.97656 | 5054.16797 | 2474.90221 | 4250.19092 | 3052.40112 | 2801.53198 | 3168.47827 | 2704.27637 | 3454.448 | 2474.89645 | 148.190247 | 160.385284 | 152.380386 | 180.286407 | 162.436646 | 195.640106 | 150.938492 | 143.275162 | 2472.72375 | 1747.72009 | 3523.23877 | 2519.10864 | 4743.41992 | 412.274445 | 7034.65771 | 2223.68604 | 2690.19824 | 2472.72375 | 4898.95996 | 3901.31641 | 5656.55127 | 2474.90221 | 19386.0098 | 8043.23877 | 5029.20654 | 2530.00122 | 3377.55786 | 3690.76025 | 2563.32324
2476.58068 | 3260.40845 | 3224.34961 | 3603.97632 | 4571.20166 | 3393.6936 | 3627.323 | 2619.28467 | 1476.5293 | 5193.1333 | 5876.62109 | 4631.19873 | 2459.3125 | 7434.74902 | 3281.94922 | 6612.98145 | 1808.93005 | 7034.74316 | 9281.56348 | 6728.89648 | 7455.40234 | 1096.56396 | 5017.0957 | 2478.75915 | 1603.84277 | 2327.09058 | 1945.36243 | 2045.14734 | 2051.16504 | 1170.9751 | 2323.14404 | 2646.79224 | 1224.68982 | 2432.25415 | 2478.75338 | 361.53363 | 278.4104 | 276.182098 | 278.192719 | 244.855743 | 211.656036 | 215.046249 | 240.348816 | 269.890045 | 260.305786 | 262.753632 | 280.596771 | 243.360443 | 187.438766 | 243.359634 | 228.975037 | 270.032532 | 277.363953 | 266.850922 | 286.916595 | 296.572113 | 283.993835 | 291.012604 | 220.24559 | 2478.75915 | 3971.67749 | 2476.58068 | 5892.95166 | 5866.9541 | 4813.56836 | 6117.22461 | 5022.41504 | 2478.75915 | 3963.24414 | 2892.05444 | 2608.20996 | 3025.01025 | 2434.64014 | 3490.63599 | 2478.75338 | 150.81076 | 142.543167 | 150.990051 | 175.132065 | 167.67894 | 192.122055 | 150.221741 | 153.279144 | 2476.58068 | 1724.84094 | 3540.48682 | 2457.16626 | 4758.20605 | 455.656525 | 7112.15674 | 2196.69019 | 2648.92041 | 2476.58068 | 4961.2915 | 3794.63184 | 5633.69775 | 2478.75915 | 19397.1055 | 8069.55713 | 4961.22559 | 2382.04272 | 3284.92334 | 3768.16748 | 2555.20117
2480.43761 | 3222.50488 | 3183.3728 | 3655.11743 | 4566.42969 | 3466.20068 | 3609.16211 | 2640.92041 | 1491.91174 | 5288.95996 | 5828.69922 | 4629.13623 | 2446.74438 | 7351.42139 | 3268.62085 | 6604.49268 | 1767.93347 | 6962.17236 | 9251.59375 | 6675.05225 | 7513.91504 | 1009.2193 | 5050.36914 | 2482.61608 | 1610.89746 | 2245.74072 | 1994.23694 | 2108.85693 | 1941.2738 | 1233.92761 | 2353.25439 | 2548.62549 | 1212.15381 | 2415.8313 | 2482.61031 | 367.719696 | 280.660522 | 272.091064 | 289.095886 | 243.96875 | 216.348648 | 213.540009 | 255.339417 | 269.753662 | 260.93222 | 265.031128 | 275.833618 | 246.718658 | 193.097031 | 262.568085 | 231.706772 | 273.611206 | 290.037354 | 256.661285 | 280.146606 | 295.836151 | 279.062134 | 279.724152 | 238.641205 | 2482.61608 | 3919.56128 | 2480.43761 | 5785.75879 | 5875.87354 | 4776.91992 | 6063.38672 | 5051.38428 | 2482.61608 | 3872.37573 | 2792.76416 | 2554.85767 | 3193.40649 | 2399.12061 | 3450.90698 | 2482.61031 | 153.113098 | 155.175735 | 161.452087 | 171.62674 | 166.406754 | 195.249817 | 138.160583 | 155.058151 | 2480.43761 | 1695.97412 | 3610.14209 | 2459.41772 | 4737.24658 | 567.597839 | 7085.0708 | 2248.70703 | 2686.5249 | 2480.43761 | 5054.81348 | 3664.77881 | 5612.49219 | 2482.61608 | 19266.5293 | 7920.0542 | 4825.3335 | 2359.78662 | 3215.82715 | 3870.2085 | 2507.27026
2484.29455 | 3252.85498 | 3193.91333 | 3620.81348 | 4574.3457 | 3563.21802 | 3715.76294 | 2679.24536 | 1558.60693 | 5289.59912 | 5932.07031 | 4650.08838 | 2493.60425 | 7309.93994 | 3326.37378 | 6656.0332 | 1836.22644 | 7082.12646 | 9248.4541 | 6751.93457 | 7573.22852 | 1022.57428 | 5033.08203 | 2486.47301 | 1644.49316 | 2295.22925 | 1980.85278 | 2009.05591 | 1904.36328 | 1426.72388 | 2562.05762 | 2699.71118 | 1320.10547 | 2637.58838 | 2486.46725 | 368.323242 | 288.576904 | 280.995422 | 280.512726 | 244.211212 | 218.990524 | 210.6922 | 252.864349 | 279.363739 | 262.082886 | 272.223877 | 278.623413 | 247.444427 | 193.157379 | 261.611389 | 227.261383 | 268.554749 | 292.857513 | 248.86171 | 285.694214 | 292.198303 | 279.180695 | 290.30777 | 243.633499 | 2486.47301 | 3906.3269 | 2484.29455 | 5851.6416 | 5900.47559 | 4777.56494 | 6061.72656 | 5151.48438 | 2486.47301 | 3998.10645 | 2947.97388 | 2751.13086 | 3460.77466 | 2627.52759 | 3491.31104 | 2486.46725 | 146.60553 | 163.051712 | 165.551346 | 171.066879 | 171.77272 | 203.61647 | 151.582245 | 148.685974 | 2484.29455 | 1701.29468 | 3605.18433 | 2524.08203 | 4750.604 | 462.733734 | 7018.21143 | 2330.63818 | 2751.21265 | 2484.29455 | 5228.59277 | 3813.71655 | 5670.57764 | 2486.47301 | 19135.3906 | 7879.00781 | 4921.41357 | 2427.82666 | 3325.58374 | 3803.12061 | 2552.39209
2488.15148 | 3293.53125 | 3311.7998 | 3556.5 | 4611.11865 | 3608.37549 | 3748.05249 | 2684.27686 | 1544.60547 | 5235.4126 | 6060.36035 | 4667.73438 | 2479.53174 | 7323.74512 | 3333.94604 | 6663.38428 | 1922.23169 | 7080.32275 | 9204.99902 | 6785.85303 | 7531.43018 | 1054.95898 | 4989.59717 | 2490.32995 | 1640.08459 | 2390.06982 | 1828.30908 | 1951.40662 | 2035.0188 | 1460.13379 | 2617.15308 | 2834.64355 | 1395.39258 | 2664.99902 | 2490.32418 | 372.308411 | 288.781647 | 285.100677 | 281.741302 | 244.268082 | 215.217468 | 211.697739 | 241.365219 | 277.403137 | 257.760071 | 275.868256 | 279.736023 | 238.923492 | 195.207947 | 262.02829 | 216.564407 | 266.098114 | 280.367218 | 253.910904 | 278.311798 | 282.267883 | 280.562744 | 292.212524 | 232.688416 | 2490.32995 | 4025.38843 | 2488.15148 | 5949.11426 | 5851.72607 | 4792.0332 | 6061.52295 | 5102.19531 | 2490.32995 | 4034.47095 | 3107.53052 | 2847.4231 | 3440.7998 | 2655.45068 | 3576.35498 | 2490.32418 | 150.062241 | 158.63588 | 157.204742 | 172.417358 | 167.293518 | 206.804321 | 156.818024 | 142.572693 | 2488.15148 | 1708.70642 | 3592.80542 | 2461.40381 | 4799.39746 | 304.934479 | 6897.07471 | 2253.69629 | 2778.08301 | 2488.15148 | 5203.61279 | 3771.61157 | 5715.16309 | 2490.32995 | 19129.4648 | 7993.17773 | 5098.97705 | 2462.53271 | 3352.06982 | 3543.87305 | 2669.66479
2492.00841 | 3278.74585 | 3255.98169 | 3604.48779 | 4539.06201 | 3573.33618 | 3651.71362 | 2636.8501 | 1469.99438 | 5278.6875 | 5964.19873 | 4673.66504 | 2431.17749 | 7436.71338 | 3284.22485 | 6645.8999 | 2055.5166 | 7013.74854 | 9112.98828 | 6639.4292 | 7531.55859 | 1150.04932 | 4967.77148 | 2494.18688 | 1653.64905 | 2311.729 | 1842.77539 | 2016.776 | 2305.4021 | 1410.68506 | 2615.76001 | 2740.99097 | 1403.55493 | 2508.56396 | 2494.18111 | 369.967316 | 283.489258 | 282.266693 | 287.96698 | 246.83223 | 212.736206 | 215.061478 | 238.726166 | 269.517273 | 255.56189 | 273.379028 | 281.884125 | 230.517624 | 195.690567 | 269.553009 | 217.633179 | 268.111084 | 275.194946 | 261.863007 | 272.695435 | 275.041779 | 280.642151 | 285.71698 | 224.369568 | 2494.18688 | 3720.31519 | 2492.00841 | 5970.6333 | 5830.87842 | 4847.81934 | 6008.01611 | 4996.45703 | 2494.18688 | 4073.9707 | 2994.24023 | 2684.75586 | 3350.49414 | 2409.4165 | 3335.14063 | 2494.18111 | 155.314651 | 156.002975 | 149.522781 | 172.987289 | 163.240723 | 202.349365 | 152.258652 | 144.394974 | 2492.00841 | 1659.4585 | 3637.58643 | 2430.41748 | 4809.46338 | 308.707916 | 7016.50293 | 2126.01685 | 2724.87012 | 2492.00841 | 4940.21094 | 3772.57104 | 5615.84473 | 2494.18688 | 19430.5664 | 7923.62305 | 4790.21191 | 2490.78442 | 3018.33594 | 3545.02612 | 2632.58398
2495.86535 | 3237.69531 | 3094.83301 | 3596.33569 | 4471.16797 | 3511.81152 | 3640.36646 | 2608.02173 | 1467.89343 | 5282.76709 | 5878.76416 | 4744.8125 | 2455.67578 | 7448.60303 | 3262.15088 | 6690.06543 | 2059.34033 | 7028.12207 | 9113.2373 | 6515.58252 | 7546.33105 | 1273.40198 | 4965.57422 | 2498.04381 | 1622.98059 | 2018.02466 | 1849.96606 | 2009.49939 | 1965.06738 | 1337.78149 | 2474.25342 | 2710.85815 | 1223.27502 | 2475.53979 | 2498.03805 | 356.805481 | 284.211578 | 283.448608 | 279.307495 | 252.457397 | 216.833054 | 215.639084 | 247.860657 | 271.508881 | 263.194153 | 270.855255 | 289.630463 | 234.826553 | 186.610886 | 270.478027 | 234.756332 | 269.896118 | 291.636932 | 259.730103 | 292.467102 | 279.973267 | 281.953796 | 290.201294 | 233.730408 | 2498.04381 | 3576.63428 | 2495.86535 | 5994.12158 | 5858.95068 | 4888.0415 | 6006.02979 | 5084.20117 | 2498.04381 | 3907.24561 | 2953.66333 | 2521.14063 | 3065.2417 | 2465.2561 | 3329.73804 | 2498.03805 | 146.446838 | 164.4758 | 155.255219 | 171.675552 | 170.313293 | 197.173767 | 158.170761 | 150.921921 | 2495.86535 | 1679.70154 | 3613.59888 | 2488.02588 | 4724.99707 | 300.094116 | 7099.28613 | 2113.07813 | 2641.15967 | 2495.86535 | 4905.18848 | 3896.58936 | 5535.08594 | 2498.04381 | 19329.5703 | 7635.21777 | 4735.66309 | 2315.46167 | 2950.93457 | 3783.79883 | 2491.45898
2499.72228 | 3204.72681 | 3173.25732 | 3572.02222 | 4546.96826 | 3523.96899 | 3690.5061 | 2606.36304 | 1454.28687 | 5174.63525 | 5900.42871 | 4759.93164 | 2458.39307 | 7335.85449 | 3227.76221 | 6718.89795 | 1864.92981 | 7002.64941 | 9038.39355 | 6507.26758 | 7551.31152 | 1235.83984 | 4963.20313 | 2501.90075 | 1638.80078 | 2172.43506 | 1905.44165 | 2121.00415 | 2014.401 | 1405.8208 | 2385.17871 | 2698.53931 | 1215.95337 | 2598.83716 | 2501.89498 | 375.788239 | 284.772125 | 276.710175 | 288.455872 | 249.469391 | 212.012558 | 210.506668 | 245.125671 | 260.205383 | 265.426575 | 281.744537 | 280.381775 | 234.573975 | 181.841492 | 265.631165 | 220.07428 | 278.281769 | 286.451569 | 258.839478 | 291.924957 | 280.587921 | 284.790649 | 289.268677 | 243.866058 | 2501.90075 | 3449.17871 | 2499.72228 | 5900.56152 | 5897.39063 | 4824.21631 | 6024.91064 | 5126.72266 | 2501.90075 | 3819.33179 | 2754.60474 | 2436.94092 | 3146.2124 | 2441.46924 | 3531.05859 | 2501.89498 | 147.525986 | 159.783539 | 157.565155 | 173.705582 | 146.961441 | 201.626236 | 157.427795 | 141.218399 | 2499.72228 | 1759.34473 | 3539.6167 | 2488.61182 | 4698.31543 | 387.789856 | 6963.2583 | 2143.97485 | 2654.27856 | 2499.72228 | 4795.85596 | 3651.99658 | 5572.7998 | 2501.90075 | 18806.3047 | 7722.59131 | 4687.30273 | 2441.27661 | 3026.91577 | 3661.63867 | 2373.83667
2503.57921 | 3219.13647 | 3326.39355 | 3654.74243 | 4614.77246 | 3593.34326 | 3707.22607 | 2623.76221 | 1460.24719 | 5102.01514 | 5912.79248 | 4710.59863 | 2480.22729 | 7366.8916 | 3283.63013 | 6708.33545 | 1844.96301 | 7176.63672 | 9065.88184 | 6584.51611 | 7585.41211 | 1142.03809 | 4978.91797 | 2505.75768 | 1670.13562 | 2211.59204 | 1708.28125 | 2171.01636 | 1922.57971 | 1296.52563 | 2447.70361 | 2682.4834 | 1241.19214 | 2580.67041 | 2505.75191 | 364.661865 | 288.354919 | 274.560974 | 293.642395 | 238.787964 | 211.399628 | 210.552368 | 245.886581 | 273.032013 | 255.061111 | 269.702179 | 280.840363 | 245.985825 | 180.818451 | 263.14798 | 223.902496 | 271.683838 | 293.773132 | 241.957901 | 282.862396 | 290.416199 | 286.699341 | 287.158051 | 238.115433 | 2505.75768 | 3622.84814 | 2503.57921 | 5835.52344 | 6013.19287 | 4750.81006 | 6077.33008 | 5112.67676 | 2505.75768 | 3999.28076 | 2814.60693 | 2604.04907 | 3325.37744 | 2397.26953 | 3545.44238 | 2505.75191 | 136.172501 | 152.903946 | 154.33519 | 177.711472 | 165.635773 | 207.960312 | 143.423767 | 149.179291 | 2503.57921 | 1763.91431 | 3527.83667 | 2541.37744 | 4793.20898 | 564.67395 | 7121.12402 | 2226.5752 | 2714.59619 | 2503.57921 | 4454.24707 | 3576.79541 | 5618.62744 | 2505.75768 | 18982.7227 | 7751.15869 | 4615.65771 | 2468.79199 | 3066.52563 | 3482.47363 | 2360.79028
2507.43615 | 3269.54248 | 3317.23706 | 3665.43652 | 4613.2041 | 3564.88403 | 3626.41577 | 2626.95483 | 1469.61023 | 5203.17969 | 5937.75928 | 4709.89404 | 2527.95508 | 7428.08252 | 3367.62183 | 6627.7207 | 1965.13123 | 7238.09033 | 9367.93066 | 6652.45703 | 7425.24268 | 1160.30273 | 5008.66309 | 2509.61461 | 1801.06726 | 2233.46851 | 1772.43372 | 2126.39404 | 1848.61182 | 1261.36755 | 2448.01733 | 2649.00439 | 1292.06384 | 2566.29492 | 2509.60885 | 361.874878 | 291.220581 | 276.641968 | 290.816559 | 243.458649 | 208.515549 | 210.802963 | 243.935364 | 270.948059 | 259.55304 | 272.755493 | 282.868683 | 240.787476 | 185.565659 | 265.221588 | 217.197906 | 259.717438 | 290.06839 | 254.159821 | 279.993439 | 298.848999 | 283.934906 | 288.802948 | 237.709625 | 2509.61461 | 3948.31104 | 2507.43615 | 5832.04297 | 5906.6709 | 4811.00977 | 6156.59375 | 5191.72949 | 2509.61461 | 4097.70996 | 3087.07642 | 2685.16431 | 3224.79468 | 2538.34619 | 3545.0957 | 2509.60885 | 142.443649 | 156.420746 | 150.633621 | 170.325485 | 165.783066 | 202.975311 | 148.846573 | 154.057617 | 2507.43615 | 1735.73279 | 3621.37183 | 2507.87207 | 4754.66162 | 537.712524 | 7345 | 2269.97656 | 2645.36035 | 2507.43615 | 4472.30811 | 3725.01587 | 5584.4873 | 2509.61461 | 19438.8281 | 7753.16992 | 4766.36182 | 2427.06006 | 3226.60474 | 3511.78247 | 2547.20728
2511.29308 | 3354.60352 | 3265.42896 | 3611.72119 | 4700.2583 | 3576.0437 | 3684.72266 | 2603.59497 | 1548.13574 | 5184.48633 | 5978.51025 | 4620.13428 | 2387.87256 | 7329.20459 | 3356.95142 | 6729.91992 | 1912.5946 | 7123.53223 | 9149.07129 | 6646.03711 | 7526.45215 | 971.429993 | 5071.82471 | 2513.47155 | 1606.05554 | 2123.07764 | 1797.58008 | 1957.95227 | 1868.74731 | 1260.90894 | 2370.21021 | 2538.72705 | 1136.88708 | 2412.54028 | 2513.46578 | 362.49704 | 286.861389 | 277.67804 | 292.39032 | 247.302048 | 208.003113 | 215.48941 | 239.622925 | 269.168213 | 266.05426 | 276.024109 | 279.704559 | 236.19664 | 192.816544 | 266.867035 | 214.015198 | 255.407532 | 289.255188 | 258.49765 | 282.044006 | 290.360596 | 281.35083 | 284.334717 | 241.833771 | 2513.47155 | 3767.61182 | 2511.29308 | 5941.43311 | 5905.90869 | 4878.80664 | 6108.72217 | 5133.09229 | 2513.47155 | 3856.24414 | 3001.57422 | 2450.74487 | 2962.8562 | 2488.7522 | 3517.86792 | 2513.46578 | 145.601791 | 155.68576 | 155.729752 | 174.935776 | 166.359604 | 203.811722 | 152.811111 | 154.599228 | 2511.29308 | 1740.34583 | 3667.73169 | 2471.21997 | 4768.46729 | 545.895935 | 7225.8457 | 2215.29639 | 2622.71899 | 2511.29308 | 4852.60498 | 3735.26392 | 5634.37158 | 2513.47155 | 19322.0762 | 7679.5918 | 4813.89941 | 2219.54077 | 3135.42139 | 3463.85742 | 2406.48486
2515.15002 | 3337.97266 | 3215.93481 | 3563.20044 | 4618.48291 | 3627.60425 | 3651.10645 | 2663.04834 | 1466.3916 | 5165.95068 | 5844.55615 | 4658.14697 | 2350.56445 | 7311.90283 | 3356.93896 | 6644.47412 | 1959.62878 | 7033.43066 | 9129.4707 | 6625.21045 | 7516.83447 | 1030.18811 | 5085.24365 | 2517.32848 | 1484.98584 | 2053.99268 | 1701.68274 | 1855.42798 | 1999.56555 | 1303.4707 | 2493.60498 | 2529.98169 | 1185.51538 | 2397.86108 | 2517.32272 | 369.376862 | 282.618744 | 280.143127 | 295.11554 | 244.867371 | 211.275879 | 218.417679 | 237.855347 | 269.725769 | 268.256989 | 270.912933 | 277.852722 | 236.31749 | 197.712799 | 269.033905 | 216.413925 | 256.607391 | 287.411163 | 253.851624 | 281.791809 | 283.040009 | 278.838593 | 282.259521 | 238.856171 | 2517.32848 | 3710.0874 | 2515.15002 | 5883.43555 | 5839.5625 | 4757.36133 | 6022.82129 | 5110.42041 | 2517.32848 | 3932.70508 | 2838.51636 | 2579.37134 | 3001.34619 | 2390.64209 | 3525.31006 | 2517.32272 | 143.09465 | 151.821121 | 155.602386 | 178.503952 | 169.525208 | 200.42926 | 143.98877 | 151.952652 | 2515.15002 | 1772.27148 | 3641.34033 | 2491.25464 | 4751.7832 | 497.301971 | 7056.15186 | 2255.80371 | 2668.91626 | 2515.15002 | 4839.75293 | 3655.38452 | 5456.34717 | 2517.32848 | 19145.7539 | 7751.79004 | 4785.69971 | 2286.68848 | 3094.02441 | 3380.81128 | 2281.05249
2519.00695 | 3291.1355 | 3158.69922 | 3598.2002 | 4531.77246 | 3664.67554 | 3619.97388 | 2526.86499 | 1459.93787 | 5193.67773 | 5781.375 | 4683.73682 | 2411.81592 | 7260.0874 | 3344.41699 | 6628.1084 | 1881.80542 | 7074.88184 | 9175.7168 | 6569.82275 | 7372.2251 | 1192.00195 | 5067.39941 | 2521.18542 | 1655.03369 | 2266.35596 | 1927.41638 | 2119.28955 | 2170.64941 | 1424.3645 | 2542.3064 | 2628.43188 | 1396.9884 | 2520.05591 | 2521.17965 | 374.18042 | 284.503876 | 279.331085 | 289.43158 | 243.044479 | 215.668274 | 217.141647 | 243.850784 | 270.095337 | 266.927368 | 263.90329 | 276.98407 | 234.74884 | 196.874817 | 267.629425 | 217.393997 | 260.957245 | 278.233612 | 259.14447 | 281.552765 | 293.739227 | 272.625732 | 287.567413 | 235.508392 | 2521.18542 | 4094.77368 | 2519.00695 | 5810.36621 | 5871.81494 | 4791.77295 | 6146.83691 | 5082.92383 | 2521.18542 | 4113.95605 | 2854.98926 | 2787.94116 | 3106.93701 | 2487.65869 | 3565.84619 | 2521.17965 | 138.454575 | 152.022812 | 147.099106 | 164.722046 | 161.389481 | 187.262772 | 134.898544 | 150.227875 | 2519.00695 | 1752.1189 | 3646.979 | 2529.60229 | 4766.29443 | 471.231537 | 7085.92236 | 2190.27905 | 2675.74951 | 2519.00695 | 4639.99658 | 3762.42114 | 5471.04102 | 2521.18542 | 19085.9805 | 7874.36084 | 4924.15137 | 2454.14038 | 3254.16797 | 3494.51855 | 2445.79834
2522.86388 | 3278.05933 | 3185.80103 | 3615.38184 | 4481.22656 | 3614.95288 | 3645.18384 | 2515.34375 | 1487.22314 | 5168.10107 | 5826.82031 | 4635.90137 | 2412.30493 | 7367.1377 | 3297.47314 | 6640.18799 | 1828.63098 | 7057.54248 | 9139.97168 | 6603.66553 | 7400.6333 | 1132.32178 | 5062.71338 | 2525.04235 | 1480.62036 | 2266.9917 | 1842.62097 | 2282.98608 | 2060.77417 | 1264.24597 | 2400.14941 | 2660.03027 | 1206.41675 | 2341.63696 | 2525.03658 | 362.182526 | 278.158325 | 271.881744 | 287.72821 | 246.490677 | 218.495941 | 222.806305 | 247.009003 | 279.616638 | 262.923218 | 265.59726 | 265.88916 | 237.884735 | 194.232086 | 261.325012 | 220.718491 | 273.622467 | 283.139893 | 257.420563 | 290.117981 | 294.436737 | 271.612671 | 281.936127 | 245.462494 | 2525.04235 | 4030.77856 | 2522.86388 | 5882.67432 | 5889.7959 | 4846.92041 | 6123.93555 | 5051.28467 | 2525.04235 | 3952.54517 | 2732.79321 | 2626.93774 | 3021.83276 | 2383.39014 | 3480.18433 | 2525.03658 | 135.263306 | 150.935791 | 157.205139 | 160.476974 | 156.443008 | 194.396973 | 143.23967 | 155.354355 | 2522.86388 | 1726.44067 | 3659.60645 | 2530.51074 | 4803.9043 | 464.243286 | 7183.95752 | 2159.34473 | 2678.35815 | 2522.86388 | 4610.00049 | 3803.29297 | 5567.16553 | 2525.04235 | 18923.0977 | 7702.39893 | 4852.77734 | 2218.20728 | 3108.30103 | 3458.26782 | 2297.95679
2526.72082 | 3260.77539 | 3267.72754 | 3587.97852 | 4479.55029 | 3527.53467 | 3646.58423 | 2671.59546 | 1445.26282 | 5142.89014 | 5855.59424 | 4636.92969 | 2369.65381 | 7460.08398 | 3241.34155 | 6589.98096 | 1934.78125 | 6938.88672 | 9104.47266 | 6665.42725 | 7498.24316 | 993.789368 | 5030.71729 | 2528.89928 | 1500.89978 | 2239.00635 | 1693.02563 | 2015.75403 | 1986.2926 | 1164.90125 | 2377.77832 | 2708.43311 | 1179.19116 | 2428.86768 | 2528.89352 | 370.838593 | 272.115509 | 283.786804 | 292.731079 | 248.101959 | 211.407852 | 222.185623 | 240.856171 | 277.075562 | 267.587402 | 270.003204 | 269.47583 | 243.284958 | 194.792145 | 269.330444 | 223.178284 | 272.876099 | 293.153656 | 252.416718 | 286.503052 | 291.099548 | 281.19165 | 280.096863 | 234.903381 | 2528.89928 | 3802.64502 | 2526.72082 | 5948.88037 | 5802.14453 | 4748.91846 | 5869.44482 | 5054.26807 | 2528.89928 | 4009.49072 | 2802.02344 | 2654.94092 | 2932.76904 | 2436.91284 | 3610.26318 | 2528.89352 | 147.570404 | 150.799164 | 157.881592 | 158.718292 | 164.848541 | 203.591995 | 153.285614 | 159.024811 | 2526.72082 | 1704.8103 | 3641.47852 | 2477.87817 | 4779.3457 | 414.113983 | 7214.39258 | 2219.94287 | 2696.19604 | 2526.72082 | 4673.63232 | 3629.00195 | 5500.58057 | 2528.89928 | 19004.8633 | 7757.87695 | 4886.24072 | 2307.74658 | 3285.21973 | 3416.35962 | 2377.0481
2530.57775 | 3204.68286 | 3281.69287 | 3642.85229 | 4636.42334 | 3571.48291 | 3618.42822 | 2572.32935 | 1438.51563 | 5264.77295 | 5857.99268 | 4769.5332 | 2410.23047 | 7124.78564 | 3231.21387 | 6656.47461 | 1994.25488 | 6952.25488 | 9091.68945 | 6584.23096 | 7391.43262 | 1113.07202 | 4953.60254 | 2532.75622 | 1558.77197 | 2081.92139 | 1681.38428 | 2050.69238 | 1835.24866 | 1221.58447 | 2428.98022 | 2509.62915 | 1137.96204 | 2348.83838 | 2532.75045 | 375.233551 | 281.454681 | 284.523529 | 287.098999 | 236.889664 | 199.782364 | 213.557526 | 248.71489 | 270.389893 | 271.965942 | 264.619415 | 275.758392 | 243.724487 | 190.985931 | 262.919739 | 218.723053 | 268.619629 | 286.702942 | 258.626862 | 279.241547 | 295.404602 | 278.770081 | 283.312836 | 237.510452 | 2532.75622 | 3491.45483 | 2530.57775 | 5845.62549 | 5826.65479 | 4676.37305 | 5846.99365 | 5076.72852 | 2532.75622 | 4075.66797 | 2791.30835 | 2437.07373 | 2977.69141 | 2416.46411 | 3333.8938 | 2532.75045 | 130.88649 | 146.295654 | 151.288834 | 160.980423 | 160.935684 | 209.554108 | 152.085083 | 157.725372 | 2530.57775 | 1653.72925 | 3636.16211 | 2437.39941 | 4718.56836 | 372.146027 | 7218.03955 | 2171.74487 | 2698.25684 | 2530.57775 | 4641.854 | 3537.12988 | 5432.01465 | 2532.75622 | 18947.5508 | 7642.99902 | 4949.32813 | 2054.65991 | 3217.11084 | 3611.14209 | 2494.646
2534.43468 | 3160.24194 | 3294.17505 | 3651.2124 | 4594.25635 | 3628.06982 | 3680.73413 | 2683.30859 | 1494.4967 | 5261.11719 | 5928.71191 | 4705.44043 | 2441.13232 | 7444.20605 | 3345.63257 | 6602.35791 | 1933.89185 | 7026.86621 | 9155.06055 | 6750.39258 | 7527.93994 | 1123.55981 | 5020.37549 | 2536.61315 | 1670.46387 | 2158.52441 | 1775.80774 | 2089.42554 | 2102.58594 | 1449.09558 | 2482.04126 | 2500.53564 | 1334.16516 | 2399.02393 | 2536.60738 | 378.644806 | 284.850983 | 281.934113 | 285.462097 | 236.322495 | 207.999298 | 202.353958 | 243.117065 | 276.156006 | 267.865601 | 266.743683 | 273.846771 | 245.097229 | 182.594376 | 256.324005 | 208.308258 | 267.8414 | 279.37088 | 263.781067 | 280.878723 | 292.749298 | 276.282745 | 283.967621 | 239.762848 | 2536.61315 | 3838.04565 | 2534.43468 | 6015.12695 | 5869.36133 | 4793.38379 | 6071.12109 | 5095.66406 | 2536.61315 | 4101.63574 | 3184.69067 | 2577.30225 | 3080.17725 | 2584.14648 | 3617.32007 | 2536.60738 | 137.731155 | 150.495483 | 148.888397 | 163.641373 | 161.613922 | 204.099808 | 152.630646 | 154.842529 | 2534.43468 | 1778.67029 | 3658.32715 | 2506.5293 | 4753.20801 | 481.533081 | 7246.4917 | 2222.37793 | 2681.40894 | 2534.43468 | 4992.78809 | 3984.5752 | 5526.48926 | 2536.61315 | 19018.332 | 7714.77246 | 5098.37012 | 2405.4397 | 3203.64575 | 3648.98047 | 2520.67139
2538.29162 | 3211.63086 | 3243.91382 | 3707.4104 | 4606.91943 | 3608.71606 | 3695.83545 | 2589.27271 | 1476.80896 | 5235.36865 | 5922.6958 | 4654.10596 | 2402.14746 | 7443.2002 | 3362.10303 | 6598.49023 | 2059.3584 | 7052.5249 | 9252.30859 | 6695.52783 | 7628.04883 | 1232.45325 | 5013.89355 | 2540.47008 | 1658.6731 | 2250.49829 | 1817.24756 | 2055.85327 | 2102.01392 | 1390.33203 | 2575.83521 | 2610.93481 | 1259.3446 | 2356.25732 | 2540.46432 | 377.113953 | 282.14035 | 282.222473 | 285.527802 | 237.04657 | 210.289001 | 209.889786 | 239.391327 | 267.756653 | 265.113159 | 267.958405 | 270.863129 | 243.989059 | 180.593933 | 261.231995 | 209.98819 | 263.880432 | 286.650665 | 262.792084 | 276.96814 | 296.803833 | 269.52478 | 287.603424 | 238.561371 | 2540.47008 | 3861.11548 | 2538.29162 | 5989.48193 | 5906.94922 | 4777.77002 | 6047.82715 | 5265.35449 | 2540.47008 | 4028.53027 | 3007.1145 | 2627.30566 | 2979.86353 | 2545.98145 | 3576.1228 | 2540.46432 | 152.833023 | 160.491348 | 154.201614 | 165.722595 | 159.598801 | 194.405121 | 153.137573 | 150.49054 | 2538.29162 | 1770.91675 | 3686.04126 | 2597.94116 | 4658.4292 | 361.728668 | 7165.85205 | 2235.53662 | 2663.24487 | 2538.29162 | 4947.99121 | 3791.56177 | 5543.73438 | 2540.47008 | 19223.4609 | 7790.271 | 4932.9209 | 2462.46191 | 3039.19629 | 3502.28149 | 2450.1438
2542.14855 | 3278.05054 | 3208.9519 | 3743.0459 | 4671.39502 | 3617.1189 | 3634.74121 | 2609.8606 | 1507.3783 | 5206.22461 | 5933.45313 | 4710.40479 | 2481.63843 | 7300.93457 | 3390.11206 | 6545.13721 | 2037.32593 | 7087.16797 | 9288.58301 | 6579.1333 | 7472.01074 | 1262.28674 | 5091.17725 | 2544.32702 | 1621.12634 | 2247.79907 | 1903 | 2044.93884 | 2068.06567 | 1268.52283 | 2503.70264 | 2712.62866 | 1175.80481 | 2389.80762 | 2544.32125 | 373.403351 | 286.804596 | 265.334534 | 285.592804 | 234.263947 | 205.040619 | 214.168549 | 237.159256 | 256.572144 | 268.317413 | 263.787537 | 277.705933 | 239.790222 | 183.466354 | 264.179657 | 212.799332 | 265.600983 | 294.078003 | 260.354309 | 274.943359 | 294.916901 | 276.644867 | 290.65863 | 238.669632 | 2544.32702 | 3741.1001 | 2542.14855 | 5914.85107 | 5827.48145 | 4824.78369 | 6098.61816 | 5217.78809 | 2544.32702 | 3832.82861 | 2883.68896 | 2520.4209 | 2851.37744 | 2402.95068 | 3505.43652 | 2544.32125 | 149.541321 | 162.590439 | 158.97197 | 167.395233 | 159.943512 | 195.684387 | 148.362656 | 153.290054 | 2542.14855 | 1793.79431 | 3698.31812 | 2608.28564 | 4838.29834 | 364.304382 | 7214.10107 | 2263.93115 | 2809.35205 | 2542.14855 | 4978.73633 | 3714.63794 | 5678.51416 | 2544.32702 | 18927.1582 | 7826.3042 | 4781.63184 | 2314.59155 | 2956.63037 | 3349.17407 | 2395.71216
2546.00548 | 3265.25562 | 3275.29932 | 3703.94897 | 4654.59424 | 3680.33618 | 3645.73804 | 2685.13208 | 1514.31958 | 5234.70898 | 5884.05713 | 4656.67432 | 2450.82178 | 7261.2959 | 3415.31909 | 6581.4668 | 1942.63953 | 7190.62646 | 9291.49609 | 6648.7915 | 7340.11377 | 1216.87341 | 5007.39648 | 2548.18395 | 1641.99182 | 2277.47437 | 1922.18958 | 2041.745 | 2116.3335 | 1276.76428 | 2451.36548 | 2710.0647 | 1223.82043 | 2475.3125 | 2548.17818 | 365.354797 | 285.871033 | 268.723663 | 295.654724 | 233.376404 | 210.133377 | 210.351349 | 240.226852 | 264.043365 | 268.492432 | 264.893738 | 279.745117 | 242.465836 | 182.707092 | 258.279236 | 212.277344 | 265.476501 | 289.998993 | 260.550049 | 280.611908 | 293.225342 | 279.541748 | 288.182037 | 237.251801 | 2548.18395 | 3842.82739 | 2546.00548 | 5975.9458 | 5832.36816 | 4873.62891 | 6107.07617 | 5117.43994 | 2548.18395 | 3860.87476 | 2983.12036 | 2551.63647 | 2904.21729 | 2404.96313 | 3620.44531 | 2548.17818 | 150.466125 | 160.115707 | 159.51506 | 169.385025 | 169.182068 | 205.148895 | 146.966904 | 155.889908 | 2546.00548 | 1765.88196 | 3633.07593 | 2549.7771 | 4976.83936 | 545.149292 | 7267.729 | 2273.41162 | 2845.07104 | 2546.00548 | 4917.24951 | 3649.47852 | 5774.61475 | 2548.18395 | 18581.3984 | 7874.30664 | 4877.1543 | 2304.83032 | 3080.81958 | 3393.41235 | 2465.72046
2549.86242 | 3205.57007 | 3355.05835 | 3649.83862 | 4583.72803 | 3741.02417 | 3704.00317 | 2670.78003 | 1458.54187 | 5223.21289 | 5834.47363 | 4564.75879 | 2299.88477 | 7286.5957 | 3339.90918 | 6693.0957 | 1909.18469 | 7188.36182 | 9269.30957 | 6795.83887 | 7369.42236 | 1187.40125 | 4894.80566 | 2552.04088 | 1622.26758 | 2325.58765 | 1742.37341 | 2028.26379 | 2009.57776 | 1289.77612 | 2560.32593 | 2580.31885 | 1169.90076 | 2379.79224 | 2552.03512 | 358.368408 | 281.170227 | 286.079681 | 302.595581 | 234.891174 | 214.133438 | 214.758759 | 248.137573 | 269.869324 | 265.410278 | 271.244385 | 273.160278 | 245.66626 | 188.170319 | 254.424988 | 220.684875 | 262.096222 | 285.814972 | 258.9552 | 280.630524 | 298.789154 | 273.555298 | 285.587158 | 235.565063 | 2552.04088 | 3962.34326 | 2549.86242 | 6055.64648 | 5900.05762 | 4801.56787 | 5983.71191 | 5056.2666 | 2552.04088 | 4132.16357 | 2819.33594 | 2681.14941 | 2991.6333 | 2461.50098 | 3528.47607 | 2552.03512 | 150.129913 | 157.970963 | 154.797012 | 175.49765 | 163.768585 | 204.542587 | 152.03186 | 151.295807 | 2549.86242 | 1708.33313 | 3575.5835 | 2481.90942 | 4839.21143 | 610.216125 | 7264.59277 | 2243.15283 | 2692.78467 | 2549.86242 | 4759.82959 | 3560.76563 | 5709.2666 | 2552.04088 | 18768.418 | 7855.89453 | 4933.84375 | 2277.2373 | 3143.93481 | 3537.17847 | 2527.18726
2553.71935 | 3227.46509 | 3306.77246 | 3718.67944 | 4641.74512 | 3729.7019 | 3674.75708 | 2587.72314 | 1433.5564 | 5111.89941 | 5959.79932 | 4718.58301 | 2338.03052 | 7235.6709 | 3223.31177 | 6731.16699 | 1943.75793 | 6943.38135 | 9254.25879 | 6734.32422 | 7484.12598 | 1218.43945 | 5129.24414 | 2555.89782 | 1458.30322 | 2147.40454 | 1611.26978 | 1941.29871 | 1939.66052 | 1161.28857 | 2293.51636 | 2589.05127 | 1021.01337 | 2282.51514 | 2555.89205 | 357.984131 | 283.642609 | 280.880981 | 293.554504 | 238.822845 | 214.228104 | 217.065384 | 246.464966 | 270.292358 | 261.321472 | 274.808472 | 272.834778 | 236.153793 | 194.856262 | 256.203644 | 220.016479 | 268.335449 | 288.704071 | 258.109436 | 275.76712 | 294.916626 | 277.41803 | 287.142548 | 236.259949 | 2555.89782 | 3840.3064 | 2553.71935 | 5915.38232 | 5853.3457 | 4708.45361 | 5923.05859 | 5005.93262 | 2555.89782 | 3782.72363 | 2707.59937 | 2522.7063 | 2625.70435 | 2261.37305 | 3264.96924 | 2555.89205 | 141.88533 | 158.072113 | 147.967636 | 178.6241 | 152.692474 | 197.117996 | 155.266876 | 149.957153 | 2553.71935 | 1783.32483 | 3702.79932 | 2491.64941 | 4690.62988 | 359.912811 | 7330.04932 | 2235.31274 | 2648.92603 | 2553.71935 | 4844.45117 | 3803.94409 | 5629.39258 | 2555.89782 | 18720.9277 | 7721.14746 | 4494.89502 | 2192.41577 | 2938.75854 | 3111.96729 | 2183.56201
2557.57628 | 3237.67603 | 3313.11743 | 3799.88867 | 4688.95996 | 3671.93823 | 3726.72632 | 2652.74951 | 1527.6488 | 5290.82275 | 5993.66309 | 4683.27588 | 2509.20313 | 7370.4834 | 3487.19019 | 6770.78906 | 1933.21558 | 6978.4126 | 9287.24121 | 6698.74121 | 7696.52539 | 1155.22156 | 5055.7168 | 2559.75475 | 1534.98169 | 2294.88281 | 1593.53857 | 1865.12854 | 1964.79272 | 1131.41077 | 2339.58032 | 2515.32715 | 1144.69702 | 2320.13037 | 2559.74899 | 360.169769 | 287.462646 | 271.496704 | 277.488403 | 238.733109 | 210.846252 | 214.425278 | 242.762909 | 267.243561 | 258.918488 | 268.370056 | 282.2229 | 220.384506 | 191.622192 | 259.441437 | 203.886169 | 276.959381 | 293.46756 | 264.762451 | 270.429352 | 289.167511 | 279.384094 | 294.483826 | 238.842682 | 2559.75475 | 4136.60156 | 2557.57628 | 5831.62354 | 5951.71582 | 4971.64063 | 6103.67041 | 5196.36377 | 2559.75475 | 3815.49365 | 2816.32495 | 2480.81201 | 3131.14307 | 2350.99146 | 3049.62012 | 2559.74899 | 138.869217 | 160.575409 | 147.935699 | 171.359253 | 159.522568 | 197.759964 | 151.362579 | 154.194473 | 2557.57628 | 1870.54321 | 3815.66919 | 2611.63208 | 4897.36279 | 530.340576 | 7332.22412 | 2305.79126 | 2832.97241 | 2557.57628 | 5018.13721 | 4263.62305 | 5725.82715 | 2559.75475 | 18822.6602 | 7564.78662 | 4684.28027 | 2366.27197 | 2992.90259 | 3163.52368 | 2230.51245
2561.43322 | 3218.53394 | 3344.50586 | 3672.88379 | 4632.45654 | 3751.95898 | 3685.3269 | 2685.41748 | 1577.35132 | 5242.77539 | 5975.26855 | 4680.12109 | 2476.18384 | 7506.43262 | 3458.71387 | 6760.09912 | 1942.44971 | 7100.64551 | 9205.67383 | 6654.98926 | 7490.74902 | 1151.25269 | 5029.47754 | 2563.61169 | 1642.42932 | 2395.80835 | 1890.54956 | 1995.56848 | 1787.52917 | 1325.19006 | 2477.39697 | 2639.16187 | 1315.20325 | 2562.24463 | 2563.60592 | 378.646729 | 283.998566 | 275.906281 | 277.108154 | 236.805359 | 202.330933 | 211.877808 | 235.193665 | 253.538422 | 264.322479 | 260.226318 | 281.160065 | 233.693695 | 198.330063 | 253.295319 | 216.679001 | 274.100342 | 276.213135 | 266.932526 | 273.801208 | 295.631042 | 278.850006 | 296.141296 | 241.661011 | 2563.61169 | 3928.4436 | 2561.43322 | 5959.65332 | 5952.33594 | 4857.05322 | 6089.05566 | 5063.32031 | 2563.61169 | 4314.08496 | 2923.76245 | 2589.85718 | 3476.90112 | 2531.94922 | 3480.39697 | 2563.60592 | 148.861557 | 149.787521 | 156.458054 | 170.89299 | 165.321167 | 196.32106 | 151.171036 | 150.889465 | 2561.43322 | 1850.70349 | 3742.38281 | 2600.48462 | 4745.47949 | 558.472595 | 7211.99072 | 2273.12793 | 2851.54492 | 2561.43322 | 4985.09814 | 3815.0415 | 5596.70654 | 2563.61169 | 18734.5313 | 7699.36475 | 4819.96094 | 2485.31128 | 3315.8562 | 3512.41553 | 2393.3501
2565.29015 | 3272.46802 | 3343.59106 | 3604.2207 | 4649.19336 | 3775.87891 | 3648.70898 | 2654.61938 | 1508.7594 | 5264.25244 | 5943.3667 | 4665.48633 | 2387.37915 | 7402.41357 | 3428.40601 | 6675.49658 | 2025.31311 | 7145.40039 | 9195.4502 | 6637.22754 | 7473.70361 | 1222.77026 | 5041.12646 | 2567.46862 | 1706.97717 | 2430.32422 | 1915.31848 | 2125.80176 | 1911.86975 | 1499.48096 | 2519.00146 | 2768.44189 | 1330.41772 | 2567.32373 | 2567.46285 | 372.859802 | 280.605347 | 282.942963 | 284.469604 | 233.999176 | 206.669479 | 219.678955 | 237.019196 | 264.970886 | 268.943695 | 267.148254 | 278.877899 | 225.119858 | 195.544556 | 255.053085 | 219.519104 | 252.883316 | 288.57782 | 258.151886 | 276.355316 | 297.768097 | 282.378387 | 289.810638 | 246.608459 | 2567.46862 | 3854.87012 | 2565.29015 | 5999.15967 | 5849.29932 | 4801.63721 | 6086.01855 | 5036.37305 | 2567.46862 | 4256.18945 | 2875.60327 | 2654.9314 | 3294.89941 | 2516.63696 | 3667.94409 | 2567.46285 | 141.395172 | 151.272903 | 155.42804 | 172.517075 | 158.418396 | 208.316452 | 149.151901 | 135.501068 | 2565.29015 | 1804.25232 | 3687.27246 | 2572.36084 | 4817.84424 | 391.689178 | 7188.60498 | 2317.30176 | 2821.85742 | 2565.29015 | 4946.85889 | 3703.54883 | 5611.71289 | 2567.46862 | 18838.2168 | 7910.97363 | 4935.04834 | 2410.23779 | 3291.04346 | 3706.76196 | 2507.03125
2569.14709 | 3291.12866 | 3305.60718 | 3636.63232 | 4589.03613 | 3714.45313 | 3626.84546 | 2614.55981 | 1484.54761 | 5268.70508 | 5965.01807 | 4583.85889 | 2421.6084 | 7321.97559 | 3390.61743 | 6689.82764 | 1932.19885 | 7136.28906 | 9141.39063 | 6583.67773 | 7495.90527 | 1174.0719 | 4985.66602 | 2571.32555 | 1603.45801 | 2406.4502 | 1808.25952 | 2215.33545 | 2113.16821 | 1360.25159 | 2474.18359 | 2723.79395 | 1172.22974 | 2376.69946 | 2571.31979 | 368.023071 | 284.666321 | 276.25473 | 294.961304 | 237.297348 | 207.433731 | 210.18042 | 235.558731 | 271.806763 | 261.763153 | 268.557495 | 278.038879 | 231.278976 | 191.532166 | 268.16507 | 218.354218 | 257.889679 | 286.921204 | 262.122894 | 275.127869 | 295.54892 | 277.070862 | 284.841675 | 241.45697 | 2571.32555 | 3842.43213 | 2569.14709 | 5950.32129 | 5754.82666 | 4854.70117 | 6045.63721 | 5094.93262 | 2571.32555 | 3802.63354 | 2786.65894 | 2623.05225 | 3016.52808 | 2388.48193 | 3461.50244 | 2571.31979 | 136.930756 | 150.653625 | 153.45517 | 168.412109 | 148.520538 | 203.075256 | 150.861221 | 138.938675 | 2569.14709 | 1807.36035 | 3727.87646 | 2529.86548 | 4883.71924 | 353.293091 | 7430.39648 | 2277.55542 | 2720.33472 | 2569.14709 | 4813.31592 | 3910.80664 | 5688.72852 | 2571.32555 | 18953.5957 | 7852.13867 | 4839.62891 | 2327.00879 | 3087.6897 | 3626.81616 | 2504.5354
2573.00402 | 3301.58911 | 3313.43555 | 3725.29028 | 4641.27051 | 3676.67847 | 3641.5 | 2674.81738 | 1530.4043 | 5235.36719 | 5923.27734 | 4614.2373 | 2472.7478 | 7376.88037 | 3427.12231 | 6621.61328 | 1869.75195 | 7138.64209 | 9102.86719 | 6651.60059 | 7445.78857 | 1017.10413 | 4968.67041 | 2575.18249 | 1490.89343 | 2322.42383 | 1837.94678 | 2237.6106 | 2008.59521 | 1075.66943 | 2457.37476 | 2605.18555 | 1060.38428 | 2313.73828 | 2575.17672 | 367.504517 | 287.95401 | 278.742157 | 296.210144 | 235.143616 | 212.187302 | 204.263306 | 240.671021 | 261.292206 | 259.595184 | 264.305634 | 277.518799 | 228.516327 | 186.996246 | 259.963501 | 223.595627 | 265.837097 | 283.190247 | 254.335831 | 277.116913 | 278.124664 | 283.275177 | 278.37085 | 238.351517 | 2575.18249 | 3644.5979 | 2573.00402 | 5923.12646 | 5803.53516 | 4919.98291 | 6010.41113 | 5147.54883 | 2575.18249 | 3649.25 | 2811.30737 | 2566.96704 | 3099.18481 | 2418.23511 | 3260.19873 | 2575.17672 | 147.937332 | 158.232544 | 155.954788 | 172.212936 | 152.954361 | 198.492371 | 154.786255 | 145.07608 | 2573.00402 | 1842.19739 | 3773.55591 | 2545.56104 | 4856.80518 | 429.797394 | 7553.99219 | 2292.45508 | 2751.82104 | 2573.00402 | 4822.90918 | 3922.0791 | 5640.66455 | 2575.18249 | 18827.4434 | 7572.62305 | 4600.11426 | 2417.13672 | 3090.50684 | 3558.15894 | 2443.81226
2576.86095 | 3307.21851 | 3329.03076 | 3748.77466 | 4776.45605 | 3732.07202 | 3653.80127 | 2705.08447 | 1503.86609 | 5187.55469 | 5909.01221 | 4758.58936 | 2356.13721 | 7405.72363 | 3505.41626 | 6483.11279 | 1950.69189 | 7132.24756 | 9106.24023 | 6716.9375 | 7474.146 | 971.486572 | 5000.13916 | 2579.03942 | 1794.49634 | 2206.09961 | 1699.15845 | 2002.52869 | 1936.39172 | 1319.73438 | 2510.34912 | 2679.073 | 1247.91211 | 2458.79248 | 2579.03365 | 370.55481 | 282.151886 | 286.371887 | 289.281464 | 232.572327 | 215.719193 | 210.825867 | 248.721893 | 259.911316 | 263.336578 | 262.636047 | 274.467194 | 226.439041 | 185.352417 | 252.175568 | 226.608871 | 262.968109 | 282.571381 | 246.297409 | 282.548187 | 271.025085 | 285.300079 | 272.890045 | 238.868286 | 2579.03942 | 3766.05029 | 2576.86095 | 5895.39258 | 5926.37939 | 4916.79834 | 6085.03125 | 5175.62109 | 2579.03942 | 3797.19434 | 2895.96484 | 2555.0603 | 3193.34863 | 2634.38281 | 3297.08716 | 2579.03365 | 153.027496 | 157.805618 | 156.438782 | 175.305176 | 162.937668 | 200.793228 | 152.664581 | 143.965042 | 2576.86095 | 1841.05042 | 3728.81567 | 2611.30469 | 4870.1748 | 467.216217 | 7388.90723 | 2347.73242 | 2863.33057 | 2576.86095 | 5029.01904 | 3673.05298 | 5609.83252 | 2579.03942 | 18734.8809 | 7676.57617 | 4822.64063 | 2451.10791 | 3092.7063 | 3777.22607 | 2450.09912
2580.71789 | 3229.10498 | 3319.55981 | 3728.5 | 4699.66504 | 3806.47607 | 3660.58057 | 2595.3916 | 1500.99548 | 5120.50439 | 6013.58984 | 4708.05762 | 2394.80566 | 7412.87354 | 3449.50781 | 6634.65771 | 1872.26038 | 7065.94434 | 9086.0791 | 6555.55908 | 7555.50684 | 998.437622 | 5043.53613 | 2582.89635 | 1613.78149 | 2156.79028 | 1817.3783 | 1773.88599 | 2080.75366 | 1289.52136 | 2468.26196 | 2412.22534 | 1206.55005 | 2477.07178 | 2582.89059 | 377.553833 | 271.925079 | 281.425385 | 282.903687 | 237.209198 | 209.287964 | 212.506607 | 248.74733 | 279.908722 | 263.704559 | 268.594238 | 271.603668 | 245.673737 | 188.488892 | 269.639343 | 219.610886 | 259.580933 | 277.343597 | 259.79068 | 280.770935 | 294.646301 | 265.926636 | 274.687622 | 236.634277 | 2582.89635 | 4032.23486 | 2580.71789 | 5901.84424 | 5962.85596 | 4821.06299 | 6077.9165 | 5154.90625 | 2582.89635 | 3775.823 | 2951.21216 | 2499.39233 | 2914.16846 | 2518.92969 | 3469.8894 | 2582.89059 | 138.57077 | 137.828033 | 151.24231 | 166.607712 | 163.277924 | 198.730957 | 143.660461 | 144.136459 | 2580.71789 | 1792.08228 | 3707.82568 | 2639.31494 | 4847.10742 | 446.187439 | 7460.83252 | 2251.52612 | 2761.49951 | 2580.71789 | 4975.40674 | 3634.92017 | 5700.28857 | 2582.89635 | 18348.248 | 7608.12354 | 4690.85547 | 2170.82861 | 3087.52417 | 3419.32349 | 2403.79736
2584.57482 | 3272.80347 | 3373.17163 | 3750.23169 | 4671.29883 | 3901.19214 | 3689.23657 | 2595.96558 | 1535.3938 | 5130.76514 | 5951.67725 | 4646.29248 | 2539.13574 | 7439.66797 | 3442.573 | 6657.87842 | 1913.82458 | 7058.14893 | 9137.96094 | 6633.95361 | 7494.91211 | 1016.31396 | 5139.19287 | 2586.75329 | 1612.44592 | 2316.92407 | 1956.61914 | 1927.92664 | 2082.52856 | 1254.13403 | 2495.57593 | 2706.91602 | 1266.14917 | 2599.26611 | 2586.74752 | 380.482788 | 282.832367 | 280.076111 | 278.047119 | 230.487976 | 213.090271 | 189.793839 | 251.025589 | 264.494141 | 269.348267 | 280.684723 | 285.918671 | 240.045959 | 185.220291 | 250.67778 | 219.981461 | 264.814056 | 283.862 | 259.355835 | 259.693146 | 296.419647 | 278.159637 | 284.363373 | 239.267303 | 2586.75329 | 3714.51685 | 2584.57482 | 5907.72363 | 5956.05859 | 4755.53516 | 5921.19922 | 5124.44531 | 2586.75329 | 3773.03125 | 2879.03345 | 2545.14063 | 2918.84839 | 2435.95093 | 3544.80786 | 2586.74752 | 148.475861 | 153.039169 | 156.635406 | 172.865494 | 169.607697 | 195.326828 | 147.673462 | 156.618164 | 2584.57482 | 1740.33337 | 3742.62915 | 2652.91357 | 4786.11572 | 353.448792 | 7537.01855 | 2294.63501 | 2721.07666 | 2584.57482 | 4826.02246 | 3674.03735 | 5678.72266 | 2586.75329 | 18907.7715 | 7727.05713 | 4763.43213 | 2278.44897 | 3244.13721 | 3517.5481 | 2625.26367
2588.43175 | 3406.85742 | 3393.67261 | 3731.74097 | 4591.76855 | 3983.0542 | 3658.83057 | 2632.24976 | 1494.19897 | 5178.08984 | 5953.07129 | 4679.24658 | 2465.14551 | 7435.96387 | 3475.81006 | 6568.21484 | 2020.44763 | 7189.67871 | 9132.23242 | 6803.87549 | 7375.13379 | 1129.46851 | 5072.55078 | 2590.61022 | 1534.68054 | 2269.34912 | 1934.23975 | 2044.11438 | 2114.18311 | 1306.70837 | 2547.69946 | 2786.25146 | 1292.59705 | 2571.67456 | 2590.60445 | 367.533569 | 291.83136 | 278.344971 | 288.146118 | 238.051834 | 209.680725 | 203.116058 | 239.629044 | 251.169067 | 269.664185 | 267.433014 | 278.859497 | 236.520538 | 193.326614 | 252.067383 | 211.79306 | 254.355103 | 280.210907 | 255.1772 | 282.166901 | 283.388489 | 282.083099 | 284.592255 | 230.093384 | 2590.61022 | 3632.20288 | 2588.43175 | 5799.0835 | 5915.6001 | 4814.30664 | 5908.85547 | 5169.27637 | 2590.61022 | 3786.95142 | 2980.9043 | 2597.70459 | 2974.96362 | 2375.01123 | 3414.14087 | 2590.60445 | 150.75473 | 153.0177 | 161.16272 | 162.38063 | 166.701065 | 207.688416 | 152.783463 | 149.287216 | 2588.43175 | 1783.35571 | 3792.41626 | 2636.29834 | 4768.48096 | 481.896667 | 7551.29053 | 2308.65405 | 2749.39746 | 2588.43175 | 4683.12256 | 3701.70728 | 5669.68018 | 2590.61022 | 19133.8555 | 7888.2915 | 4878.12256 | 2330.31714 | 3282.96606 | 3541.42822 | 2650.43726
2592.28869 | 3443.09619 | 3459.74829 | 3766.05225 | 4659.13232 | 3966.97754 | 3680.49194 | 2639.70459 | 1546.24792 | 5264.81885 | 6014.89209 | 4758.98535 | 2460.71729 | 7425.20654 | 3469.5686 | 6659.18896 | 2118.38208 | 7319.14014 | 9176.66211 | 6756.74365 | 7422.73779 | 1274.71863 | 5131.7417 | 2594.46715 | 1589.78711 | 2218.39502 | 1765.09351 | 2148.05542 | 2165.00757 | 1364.8374 | 2540.89209 | 2698.06274 | 1239.41724 | 2530.98706 | 2594.46139 | 370.262543 | 282.82608 | 284.240204 | 294.040375 | 242.510391 | 205.53656 | 207.937698 | 244.70282 | 261.74176 | 268.37735 | 269.57251 | 271.347351 | 239.328949 | 185.814667 | 262.408203 | 209.91246 | 265.723236 | 269.119812 | 252.348526 | 278.491699 | 287.381836 | 277.431122 | 276.677429 | 226.39299 | 2594.46715 | 3773.36621 | 2592.28869 | 5927.91797 | 5900.70557 | 4833.34668 | 6117.09863 | 5255.82178 | 2594.46715 | 3754.84717 | 3001.49854 | 2533.18677 | 3152.46753 | 2457.55396 | 3394.70752 | 2594.46139 | 144.660736 | 156.566681 | 157.980179 | 163.05452 | 164.635849 | 191.004852 | 157.634094 | 148.271103 | 2592.28869 | 1905.62207 | 3852.89502 | 2716.86694 | 4883.13379 | 647.193481 | 7682.78125 | 2318.94141 | 2859.23682 | 2592.28869 | 4608.80029 | 3855.74121 | 5656.79199 | 2594.46715 | 18859.6172 | 7873.9668 | 4877.88867 | 2301.21826 | 3167.5188 | 3441.38501 | 2609.22925
2596.14562 | 3251.02002 | 3362.92114 | 3733.29565 | 4744.25391 | 3866.57642 | 3660.07129 | 2598.2168 | 1510.57642 | 5263.64893 | 5960.54395 | 4820.94678 | 2579.51147 | 7530.9585 | 3527.45337 | 6669.93018 | 2248.91943 | 7247.05273 | 9199.76172 | 6608.46191 | 7434.15918 | 1059.37512 | 5086.01221 | 2598.32409 | 1691.96912 | 2346.32007 | 1641.84229 | 1989.47791 | 2103.59473 | 1395.27881 | 2466.38135 | 2692.75415 | 1167.88 | 2550.63965 | 2598.31832 | 373.688293 | 277.088104 | 283.81311 | 278.256744 | 231.478088 | 204.00148 | 208.077515 | 249.036713 | 274.066711 | 255.344009 | 269.057312 | 268.144165 | 241.861252 | 189.153763 | 263.849121 | 215.486099 | 271.103119 | 277.673737 | 259.872406 | 277.507477 | 285.601044 | 277.945679 | 276.299896 | 227.613098 | 2598.32409 | 3649.88062 | 2596.14562 | 5978.29492 | 5865.04639 | 4799.79053 | 6041.90283 | 5200.66846 | 2598.32409 | 3818.54468 | 2964.14575 | 2494.74927 | 3184.5188 | 2494.69775 | 3503.10669 | 2598.31832 | 134.731812 | 158.400406 | 155.660645 | 169.13237 | 163.452576 | 195.024567 | 155.855301 | 152.694962 | 2596.14562 | 1859.7771 | 3749.38379 | 2635.2085 | 4778.97607 | 528.781494 | 7634.74854 | 2282.86157 | 2833.83545 | 2596.14562 | 4914.34424 | 3847.62354 | 5673.40771 | 2598.32409 | 18583.2168 | 7685.67822 | 4699.59619 | 2380.12329 | 3069.49634 | 3516.2627 | 2585.91724
2600.00255 | 3272.51831 | 3256.96436 | 3669.67334 | 4723.74268 | 3854.03271 | 3673.63916 | 2714.23022 | 1484.08899 | 5301.08789 | 5991.58057 | 4741.19922 | 2549.91992 | 7482.46387 | 3484.79614 | 6630.99854 | 2107.67773 | 7163.09619 | 9100.96777 | 6662.53027 | 7425.60791 | 1318.55579 | 5117.46484 | 2602.18102 | 1691.28577 | 2319.18066 | 1849.68201 | 2024.65564 | 1981.04126 | 1431.17444 | 2500.50366 | 2734.51367 | 1255.75671 | 2518.38892 | 2602.17525 | 370.139465 | 280.205353 | 277.197845 | 268.473846 | 224.473862 | 205.49353 | 213.795929 | 245.142776 | 273.319031 | 249.736816 | 269.960083 | 268.194672 | 240.66214 | 194.503494 | 258.491302 | 222.154999 | 268.849426 | 287.299072 | 263.649048 | 286.238068 | 282.294586 | 287.728333 | 282.517395 | 233.368912 | 2602.18102 | 3717.53076 | 2600.00255 | 5981.59473 | 5906.8374 | 4847.06152 | 6032.55127 | 5072.34277 | 2602.18102 | 4005.37183 | 3055.51514 | 2690.82788 | 3080.61597 | 2542.43848 | 3515.57422 | 2602.17525 | 132.477905 | 161.471619 | 157.067276 | 175.035797 | 162.684677 | 209.628082 | 154.080582 | 154.485321 | 2600.00255 | 1823.41125 | 3744.11377 | 2632.15601 | 4890.13965 | 409.523651 | 7481.74268 | 2322.56982 | 2854.8396 | 2600.00255 | 5002.81836 | 3841.06226 | 5623.28516 | 2602.18102 | 18632.793 | 7853.41699 | 4835.91992 | 2533.198 | 3229.59326 | 3637.75708 | 2558.69531
2603.85949 | 3322.50635 | 3316.33521 | 3676.61816 | 4702.51709 | 3962.07813 | 3698.91992 | 2744.75854 | 1473.32996 | 5339.69775 | 5890.8418 | 4712.93945 | 2450.77612 | 7388.19922 | 3493.86792 | 6664.76904 | 2168.60278 | 7166.29199 | 9192.25977 | 6727.95117 | 7433.83203 | 1271.78601 | 5047.79736 | 2606.03795 | 1648.2832 | 2087.09448 | 1942.98474 | 2298.65771 | 1943.26538 | 1319.13135 | 2459.93896 | 2687.02661 | 1261.62109 | 2432.17871 | 2606.03219 | 365.427155 | 274.143463 | 274.281677 | 278.212708 | 236.302368 | 206.084137 | 214.318756 | 242.17276 | 260.582764 | 261.649536 | 266.895569 | 273.311157 | 237.962921 | 189.346451 | 254.900787 | 223.536499 | 266.31485 | 279.670074 | 254.81282 | 282.712677 | 288.505463 | 288.399445 | 281.573212 | 238.959427 | 2606.03795 | 3981.00757 | 2603.85949 | 6003.41553 | 5959.7251 | 4916.146 | 6172.07568 | 5031.26855 | 2606.03795 | 3875.08594 | 2955.12549 | 2695.99902 | 3024.1062 | 2543.30249 | 3454.6084 | 2606.03219 | 141.278275 | 163.042953 | 156.541046 | 168.228333 | 163.562515 | 207.556152 | 153.642456 | 148.451187 | 2603.85949 | 1829.76697 | 3769.94067 | 2719.50903 | 4990.93506 | 325.539124 | 7583.45117 | 2334.87842 | 2815.77002 | 2603.85949 | 4850.98193 | 3770.69507 | 5545.57471 | 2606.03795 | 18900.4707 | 7912.72949 | 4995.92188 | 2461.49146 | 3286.02026 | 3520.7876 | 2507.45996
2607.71642 | 3296.01392 | 3327.70117 | 3731.01758 | 4714.79346 | 3966.8042 | 3671.31396 | 2641.93506 | 1463.2804 | 5201.91699 | 5833.69629 | 4702.24805 | 2444.89233 | 7370.75439 | 3485.34888 | 6596.82129 | 2169.57202 | 7177.82471 | 9286.9668 | 6657.64746 | 7439.00977 | 968.910889 | 4919.8833 | 2609.89489 | 1520.78613 | 2027.71252 | 1763.54358 | 2057.59033 | 1869.91956 | 1143.59863 | 2354.47144 | 2532.65308 | 1110.65503 | 2303.54565 | 2609.88912 | 367.560699 | 262.938019 | 272.548248 | 279.115265 | 245.839584 | 204.79631 | 202.877274 | 245.247437 | 257.689667 | 263.321869 | 253.924194 | 280.19754 | 236.099579 | 188.410355 | 258.90097 | 221.42894 | 264.109619 | 285.137787 | 257.35791 | 274.30127 | 288.788971 | 270.780945 | 279.05423 | 237.817123 | 2609.89489 | 3834.10303 | 2607.71642 | 5883.98486 | 5893.12939 | 4925.55127 | 6183.36621 | 5082.26367 | 2609.89489 | 3663.26489 | 2879.99292 | 2486.70044 | 2911.75317 | 2365.88232 | 3352.15112 | 2609.88912 | 142.209167 | 154.648605 | 151.491821 | 156.418854 | 164.0289 | 208.576752 | 149.781387 | 145.778885 | 2607.71642 | 1768.8092 | 3738.84204 | 2659.34668 | 4948.15674 | 312.555664 | 7576.98535 | 2261.20386 | 2774.56128 | 2607.71642 | 4798.40137 | 3668.11426 | 5548.08838 | 2609.89489 | 18770.375 | 7528.06396 | 4723.24609 | 2247.85205 | 3078.90894 | 3364.88306 | 2282.25391
2611.57336 | 3256.97192 | 3289.03052 | 3741.34399 | 4702.31348 | 3883.37744 | 3621.10986 | 2551.28955 | 1470.55322 | 5068.68799 | 5918.12158 | 4661.52637 | 2473.54175 | 7379.88477 | 3443.75928 | 6517.75537 | 2001.57092 | 7143.86914 | 9191.32422 | 6591.97852 | 7446.36523 | 951.30072 | 4909.04639 | 2613.75182 | 1596.14417 | 2260.08447 | 1849.21179 | 1987.12134 | 1738.62805 | 1139.79541 | 2476.37646 | 2566.94067 | 1158.01453 | 2297.82031 | 2613.74606 | 368.951202 | 279.598938 | 266.434052 | 289.753601 | 250.270355 | 207.284378 | 212.596451 | 238.560471 | 269.532837 | 258.624542 | 271.633545 | 274.092743 | 236.361908 | 183.069626 | 268.72229 | 220.788391 | 274.231873 | 291.232178 | 262.753021 | 287.973083 | 288.456573 | 273.394165 | 289.465515 | 231.402603 | 2613.75182 | 3600.52856 | 2611.57336 | 5764.33203 | 5809.13867 | 4856.59717 | 6056.69824 | 5115.04297 | 2613.75182 | 3791.89307 | 2945.3606 | 2455.95166 | 3090.1394 | 2496.37793 | 3422.8689 | 2613.74606 | 138.232971 | 152.71489 | 150.897308 | 172.513092 | 161.07132 | 204.631027 | 155.736435 | 150.597565 | 2611.57336 | 1714.74146 | 3716.6792 | 2533.8855 | 4877.10889 | 373.67926 | 7461.46045 | 2202.48657 | 2837.8689 | 2611.57336 | 4829.26855 | 3678.33447 | 5614.34424 | 2613.75182 | 18303.7344 | 7500.21729 | 4668.1123 | 2235.88062 | 3089.5542 | 3344.63452 | 2249.38403
2615.43029 | 3203.26978 | 3370.03027 | 3655.1062 | 4597.84863 | 3916.85815 | 3598.85742 | 2557.41846 | 1467.4585 | 5218.34766 | 5895.59277 | 4654.8833 | 2410.87573 | 7327.80469 | 3487.57397 | 6640.54297 | 2057.68848 | 7051.65576 | 9022.75977 | 6671.14063 | 7439.75195 | 1217.96716 | 4969.3916 | 2617.60876 | 1467.77454 | 2236.61011 | 1842.79126 | 1913.79517 | 1893.1604 | 1254.04395 | 2319.68457 | 2591.04224 | 1115.27527 | 2405.75854 | 2617.60299 | 370.716797 | 288.70163 | 272.490417 | 287.217773 | 246.078049 | 208.005844 | 211.144333 | 234.825043 | 265.375946 | 255.829224 | 271.431183 | 276.408936 | 241.828491 | 191.798416 | 260.361298 | 221.370682 | 269.537842 | 289.486847 | 256.028656 | 285.11084 | 297.30661 | 282.349457 | 287.967407 | 223.458099 | 2617.60876 | 3311.79224 | 2615.43029 | 5895.61182 | 5866.17773 | 4752.89648 | 5969.36719 | 5028.62354 | 2617.60876 | 3864.22705 | 2786.81226 | 2389.74902 | 2924.12866 | 2386.16797 | 3496.2854 | 2617.60299 | 149.780502 | 151.638199 | 153.302368 | 174.693893 | 163.255676 | 205.631683 | 154.314835 | 150.172928 | 2615.43029 | 1793.19385 | 3737.78345 | 2573.27222 | 4818.89355 | 416.644989 | 7615.98633 | 2251.72583 | 2910.63525 | 2615.43029 | 4744.37842 | 3782.58838 | 5628.34326 | 2617.60876 | 18407.7109 | 7550.94092 | 4668.15234 | 2184.71826 | 3162.22681 | 3363.65283 | 2551.06055
2619.28722 | 3205.6626 | 3292.9834 | 3745.98096 | 4557.50781 | 3929.19678 | 3633.34302 | 2677.87915 | 1459.68628 | 5238.40283 | 5881.90283 | 4668.22998 | 2566.41333 | 7346.88965 | 3358.83423 | 6618.45801 | 2052.44189 | 7056.02637 | 9137.38672 | 6635.31982 | 7540.86621 | 1415.30371 | 4956.0498 | 2621.46569 | 1612.68677 | 2164.70996 | 1637.93542 | 1889.41748 | 2049.04956 | 1266.54053 | 2196.23047 | 2580.78906 | 1175.01318 | 2352.09521 | 2621.45992 | 376.498016 | 289.34491 | 277.556366 | 281.373627 | 235.751892 | 202.956207 | 204.588562 | 242.141342 | 264.001648 | 258.802917 | 272.652161 | 277.760315 | 236.030594 | 193.008774 | 256.222412 | 214.436386 | 262.249146 | 288.568604 | 251.037292 | 277.081268 | 297.681122 | 280.516296 | 276.965881 | 231.160156 | 2621.46569 | 3665.88452 | 2619.28722 | 6011.4043 | 5892.81055 | 4874.0498 | 6058.80859 | 5074.69922 | 2621.46569 | 3927.60181 | 2844.99512 | 2545.84009 | 2843.02661 | 2443.16846 | 3485.0061 | 2621.45992 | 151.374695 | 150.967392 | 150.934738 | 178.376129 | 160.571884 | 206.646561 | 150.510483 | 153.772141 | 2619.28722 | 1832.4679 | 3737.6687 | 2571.27441 | 4899.62451 | 567.036072 | 7607.1958 | 2334.89429 | 2832.43091 | 2619.28722 | 4789.69824 | 3771.82617 | 5645.88623 | 2621.46569 | 19203.2227 | 7580.26611 | 4720.74902 | 2285.20264 | 3156.65552 | 3464.69067 | 2418.26709
2623.14416 | 3307.20557 | 3263.24268 | 3831.87354 | 4774.5376 | 4127.71289 | 3733.62866 | 2736.6936 | 1510.35132 | 5207.8501 | 5882.94238 | 4709.40723 | 2445.75732 | 7392.54883 | 3627.62646 | 6661.06104 | 2120.84741 | 7053.16895 | 9205.58789 | 6760 | 7396.93066 | 1333.05591 | 5090.53271 | 2625.32262 | 1755.35217 | 2105.83374 | 1609.11963 | 1901.64783 | 1956.52014 | 1389.60291 | 2224.95264 | 2476.23779 | 1123.60608 | 2501.97339 | 2625.31686 | 374.44278 | 286.745361 | 276.533936 | 284.552795 | 242.2117 | 199.896423 | 205.73204 | 243.019409 | 268.653625 | 255.982513 | 268.343994 | 274.853027 | 239.568893 | 179.771393 | 262.535675 | 220.214355 | 258.991852 | 287.243652 | 257.138336 | 277.897461 | 292.210205 | 280.334717 | 285.521301 | 242.860428 | 2625.32262 | 3603.6272 | 2623.14416 | 5994.50049 | 5930.96875 | 4913.13672 | 6065.00244 | 5267.33398 | 2625.32262 | 3878.31055 | 2863.9126 | 2651.25977 | 3146.33008 | 2475.83838 | 3288.05225 | 2625.31686 | 148.439987 | 145.94899 | 148.5224 | 176.077896 | 162.450851 | 203.49057 | 146.603104 | 141.747498 | 2623.14416 | 1852.61743 | 3757.61987 | 2667.63989 | 4937.66504 | 618.415039 | 7809.28662 | 2357.69043 | 2835.11646 | 2623.14416 | 4960.69531 | 3759.14795 | 5572.93213 | 2625.32262 | 18574.6973 | 7752.75293 | 4877.60986 | 2306.94653 | 3104.10498 | 3520.62891 | 2339.76953
2627.00109 | 3274.86279 | 3311.09058 | 3759.34326 | 4722.80176 | 4107.84131 | 3658.76123 | 2653.84155 | 1516.60938 | 5243.33203 | 5884.43945 | 4675.24658 | 2456.92212 | 7355.83105 | 3583.69263 | 6619.72119 | 2216.36987 | 7121.66553 | 9119.32227 | 6762.10986 | 7375.3916 | 1217.78943 | 5042.74609 | 2629.17956 | 1419.62256 | 2042.9917 | 1722.34082 | 1971.21387 | 1679.8512 | 1274.14661 | 2134.13525 | 2451.92432 | 1045.56982 | 2283.99561 | 2629.17379 | 365.783997 | 287.037811 | 270.998993 | 288.159119 | 233.232224 | 204.464554 | 206.118118 | 241.757523 | 260.916016 | 257.182983 | 269.16571 | 277.343292 | 242.340668 | 184.556351 | 255.792435 | 214.124817 | 267.272797 | 282.811188 | 259.095734 | 286.874603 | 292.13974 | 281.370911 | 288.0578 | 239.754959 | 2629.17956 | 3655.00586 | 2627.00109 | 5939.70508 | 5947.72412 | 4889.3877 | 6029.99219 | 5180.88135 | 2629.17956 | 3610.05396 | 2757.55493 | 2437.91724 | 2987.54126 | 2267.18628 | 3337.13672 | 2629.17379 | 151.578278 | 149.98793 | 151.830322 | 177.761139 | 159.449356 | 204.429947 | 149.902512 | 138.386353 | 2627.00109 | 1907.04895 | 3834.78149 | 2662.2207 | 4829.87598 | 507.810608 | 7654.13623 | 2316.94214 | 2879.78638 | 2627.00109 | 4783.37939 | 3681.31714 | 5547.06104 | 2629.17956 | 18191.709 | 7581.42627 | 4685.7207 | 2095.72192 | 2952.77856 | 3508.40088 | 2380.12842
2630.85802 | 3270.61133 | 3313.89624 | 3777.47119 | 4680.94775 | 4015.45508 | 3640.52734 | 2643.5896 | 1511.20349 | 5198.9541 | 5920.76514 | 4688.29785 | 2514.76318 | 7386.20361 | 3539.51904 | 6597.64844 | 2180.75952 | 7123.97559 | 9082.94922 | 6613.35889 | 7361.36426 | 1065.14343 | 5014.52002 | 2633.03649 | 1333.5238 | 2176.22632 | 1885.97449 | 1980.24731 | 1780.80933 | 1130.54382 | 2137.34863 | 2628.2644 | 1125.04346 | 2144.73071 | 2633.03072 | 365.329071 | 279.317627 | 276.120911 | 284.321686 | 236.420013 | 213.856888 | 205.012039 | 231.813049 | 260.980347 | 265.346283 | 260.039795 | 274.064941 | 242.580948 | 185.394745 | 259.182739 | 218.924866 | 260.000854 | 278.889526 | 260.874512 | 285.634857 | 291.26358 | 272.744232 | 285.295166 | 235.390213 | 2633.03649 | 3858.45703 | 2630.85802 | 5912.23193 | 5923.08105 | 4877.40771 | 5996.57471 | 5101.4917 | 2633.03649 | 3594.71948 | 2730.92188 | 2402.29102 | 2837.54004 | 2286.28052 | 3492.78735 | 2633.03072 | 149.033752 | 156.121384 | 156.726654 | 162.798904 | 160.315598 | 207.437012 | 151.56546 | 156.321655 | 2630.85802 | 1886.14746 | 3816.62012 | 2668.11768 | 4825.68311 | 486.127594 | 7591.37109 | 2329.58716 | 2902.75195 | 2630.85802 | 4742.22559 | 3708.29932 | 5525.38428 | 2633.03649 | 18353.6934 | 7496.89209 | 4578.7207 | 2098.90405 | 2960.64551 | 3441.91846 | 2446.83398
2634.71496 | 3314.57715 | 3268.18799 | 3817.24951 | 4682.271 | 3986.14624 | 3672.01514 | 2707.78345 | 1506.36182 | 5085.29004 | 5952.79395 | 4725.55566 | 2520.62305 | 7409.30371 | 3586.72949 | 6627.22852 | 2132.18359 | 7014.69873 | 9115.51074 | 6494.79199 | 7309.49316 | 1157.86072 | 4994.2583 | 2636.89342 | 1774.24548 | 2406.03735 | 1983.35986 | 1941.95105 | 2197.45239 | 1272.51807 | 2407.67993 | 2880.30713 | 1298.98474 | 2496.63501 | 2636.88766 | 374.890259 | 276.916901 | 281.408112 | 287.146057 | 246.443268 | 211.342239 | 205.121475 | 222.408691 | 267.649353 | 269.413727 | 259.707947 | 278.027924 | 232.496429 | 177.820511 | 266.374268 | 219.702911 | 258.058655 | 283.089142 | 261.125854 | 281.83963 | 288.59729 | 276.423859 | 284.735168 | 226.765427 | 2636.89342 | 3806.70532 | 2634.71496 | 5867.95703 | 5818.88477 | 4845.17822 | 5990.01318 | 5099.05225 | 2636.89342 | 3958.50122 | 2854.92114 | 2726.69263 | 3185.27246 | 2638.7561 | 3428.29126 | 2636.88766 | 149.064209 | 153.722458 | 150.474106 | 161.770004 | 166.225693 | 205.711655 | 152.379227 | 151.371048 | 2634.71496 | 1814.63672 | 3712.5415 | 2672.24438 | 4834.58447 | 516.770386 | 7672.18115 | 2388.13818 | 2833.98169 | 2634.71496 | 4850.49023 | 3849.24023 | 5475.76025 | 2636.89342 | 18384.5488 | 7750.15576 | 4862.71387 | 2435.66162 | 3139.61523 | 3379.19751 | 2495.00073
2638.57189 | 3278.55127 | 3272.26685 | 3671.90698 | 4613.604 | 4032.00732 | 3643.54639 | 2676.61963 | 1489.14917 | 5110.18848 | 5922.77979 | 4685.58838 | 2490.53662 | 7304.72119 | 3517.16748 | 6670.3335 | 2173.1731 | 6968.31543 | 9147.58984 | 6559.65527 | 7304.86035 | 1487.20264 | 4880.62598 | 2640.75036 | 1559.46082 | 2182.24023 | 1854.73389 | 2159.40234 | 1803.14502 | 1427.37634 | 2590.56934 | 2876.89941 | 1269.76892 | 2513.94629 | 2640.74459 | 378.574097 | 280.542694 | 275.76825 | 291.590942 | 241.444962 | 204.164154 | 203.752914 | 226.415817 | 263.014526 | 267.151947 | 270.307495 | 285.82254 | 223.820862 | 180.413361 | 262.70874 | 213.799179 | 268.490143 | 287.972382 | 259.115692 | 281.805969 | 288.037109 | 288.616852 | 281.245483 | 223.182343 | 2640.75036 | 3623.42896 | 2638.57189 | 5810.88232 | 5711.04492 | 4812.57373 | 5997.07275 | 5056.80518 | 2640.75036 | 3933.698 | 2914.87085 | 2637.19067 | 3198.05762 | 2537.32642 | 3273.5769 | 2640.74459 | 148.167053 | 153.010971 | 139.285217 | 169.470169 | 163.132355 | 198.482513 | 147.771454 | 135.011551 | 2638.57189 | 1828.84351 | 3677.24292 | 2646.85474 | 4731.23242 | 453.378204 | 7644.82666 | 2410.1731 | 2752.29858 | 2638.57189 | 4826.90137 | 3837.09619 | 5442.71289 | 2640.75036 | 18549.707 | 7492.16553 | 4821.23584 | 2389.35669 | 2958.56421 | 3441.17505 | 2436.30396
2642.42882 | 3224.36353 | 3291.5979 | 3657.94067 | 4724.10938 | 4100.80273 | 3783.07397 | 2624.94556 | 1495.09094 | 5258.4873 | 5897.91162 | 4659.47461 | 2455.8811 | 7336.58984 | 3556.82813 | 6699.84717 | 2001.88904 | 7117.80859 | 9261.81738 | 6638.89209 | 7335.27783 | 1168.17432 | 4963.3374 | 2644.60729 | 1701.60181 | 2214.78711 | 1892.76221 | 2188.84595 | 2048.5874 | 1360.77551 | 2502.5271 | 2531.4519 | 1245.60034 | 2473.22754 | 2644.60152 | 369.482544 | 276.002808 | 268.574677 | 286.365326 | 235.346008 | 204.313278 | 200.32962 | 235.118652 | 253.256195 | 260.610657 | 266.986877 | 277.951385 | 235.255646 | 188.938568 | 259.118378 | 221.88475 | 268.656311 | 284.827332 | 257.973602 | 281.224945 | 285.150269 | 284.831696 | 279.547455 | 237.015686 | 2644.60729 | 3788.31372 | 2642.42882 | 5866.16797 | 5767.74609 | 4915.39404 | 5992.10449 | 5131.79297 | 2644.60729 | 3795.08447 | 2815.30005 | 2554.0896 | 3069.8623 | 2569.22534 | 3428.95679 | 2644.60152 | 140.075943 | 155.985901 | 137.537445 | 157.625717 | 153.75354 | 191.901474 | 136.716324 | 139.876862 | 2642.42882 | 1867.85938 | 3765.27881 | 2759.81592 | 4866.93457 | 493.495209 | 7756.08496 | 2403.86646 | 2876.59619 | 2642.42882 | 4912.55566 | 3584.28491 | 5476.28857 | 2644.60729 | 18414.9961 | 7691.6543 | 4849.06689 | 2303.68799 | 3118.38647 | 3530.96069 | 2569.90747
2646.28576 | 3157.57568 | 3257.271 | 3699.09448 | 4582.03857 | 3995.99561 | 3705.90674 | 2584.63647 | 1470.65405 | 5207.51855 | 5833.71436 | 4590.09814 | 2487.61108 | 7274.65967 | 3677.55811 | 6518.93555 | 2049.95947 | 7049.57227 | 9125.74219 | 6617.56396 | 7436.25244 | 1013.25098 | 4937.99609 | 2648.46422 | 1586.61597 | 2207.68774 | 1605.48938 | 1613.02478 | 1746.36975 | 1058.49158 | 2113.61792 | 2397.41382 | 986.971313 | 2082.00757 | 2648.45846 | 375.154144 | 271.615112 | 279.352295 | 286.149323 | 243.945038 | 195.326294 | 198.223877 | 234.223755 | 268.277008 | 255.810501 | 259.746613 | 265.821198 | 243.520645 | 184.64006 | 269.683624 | 216.568756 | 264.120148 | 287.606049 | 250.046707 | 285.149078 | 271.797729 | 265.370422 | 284.713654 | 246.770111 | 2648.46422 | 3589.9292 | 2646.28576 | 5758.4541 | 5680.46777 | 4795.00049 | 6027.03369 | 5039.31104 | 2648.46422 | 3534.82959 | 2744.53247 | 2476.15137 | 2782.19409 | 2212.46484 | 3240.61108 | 2648.45846 | 148.281067 | 144.106674 | 144.890488 | 171.426071 | 161.686966 | 201.689087 | 147.925858 | 149.494415 | 2646.28576 | 1818.21594 | 3882.40479 | 2661.59595 | 4748.04199 | 365.553375 | 7584.15967 | 2295.4624 | 2888.50098 | 2646.28576 | 4616.08154 | 3657.66357 | 5487.625 | 2648.46422 | 18082.0566 | 7718.89502 | 4548.08545 | 2205.14258 | 2898.18018 | 3303.76978 | 2330.95898
2650.14269 | 3162.72803 | 3238.39087 | 3744.28857 | 4651.17676 | 4070.83545 | 3609.19873 | 2576.87964 | 1423.64868 | 5212.64453 | 5758.25244 | 4672.08936 | 2487.57397 | 7239.70654 | 3627.27612 | 6546.72314 | 2091.89795 | 6917.8252 | 9148.60645 | 6506.68701 | 7448.23828 | 957.552673 | 4906.74951 | 2652.32116 | 1631.94702 | 2203.14233 | 1724.56335 | 1738.35193 | 1865.08313 | 1240.72327 | 2071.16577 | 2605.34399 | 1098.27612 | 2180.72754 | 2652.31539 | 381.335388 | 279.839569 | 280.096985 | 284.892975 | 226.563278 | 208.904007 | 208.28949 | 239.302994 | 263.482025 | 256.934021 | 273.142303 | 270.365601 | 240.005569 | 180.924728 | 260.011322 | 218.294006 | 267.191406 | 286.354614 | 251.022903 | 279.948853 | 280.113495 | 283.124878 | 275.548096 | 230.772995 | 2652.32116 | 3604.35815 | 2650.14269 | 5803.19629 | 5738.06543 | 4841.4751 | 6095.30518 | 5052.83398 | 2652.32116 | 3626.87036 | 2859.40869 | 2498.11401 | 2806.31445 | 2249.09961 | 3377.67603 | 2652.31539 | 153.452591 | 158.198792 | 157.683197 | 164.509415 | 161.543396 | 207.687576 | 143.596771 | 151.789047 | 2650.14269 | 1837.88464 | 3771.49316 | 2651.08984 | 4835.93457 | 335.859589 | 7616.34424 | 2326.28516 | 2880.49609 | 2650.14269 | 4604.40039 | 3717.18237 | 5507.3457 | 2652.32116 | 17978.334 | 7619.56641 | 4635.74121 | 2294.24072 | 2961.07422 | 3407.86719 | 2243.59692
2653.99962 | 3194.28711 | 3324.39258 | 3722.46216 | 4700.65625 | 4069.45679 | 3578.75317 | 2591.63721 | 1423.37561 | 5219.979 | 5744.85596 | 4748.96387 | 2416.48071 | 7328.89453 | 3518.30615 | 6711.50684 | 2067.82983 | 6877.52344 | 9105.77734 | 6550.15234 | 7374.27393 | 1004.80566 | 4928.61719 | 2656.17809 | 1721.98584 | 2242.0957 | 1968.82983 | 2027.24524 | 2158.59741 | 1402.16528 | 2271.21826 | 2624.3667 | 1233.21936 | 2452.01611 | 2656.17232 | 376.453156 | 274.051331 | 281.900848 | 278.490234 | 238.140076 | 202.760529 | 206.00827 | 240.339859 | 260.30777 | 258.443604 | 268.18396 | 270.828796 | 234.312073 | 177.326721 | 256.126282 | 220.695236 | 259.807404 | 271.579132 | 255.70723 | 283.150604 | 288.573669 | 274.766571 | 288.309784 | 227.545944 | 2656.17809 | 3605.00366 | 2653.99962 | 5858.51807 | 5865.66699 | 4850.4668 | 6138.43945 | 5033.53516 | 2656.17809 | 3768.68872 | 2947.57568 | 2597.66064 | 3030.61206 | 2482.7915 | 3553.8252 | 2656.17232 | 138.940521 | 154.809174 | 161.265564 | 168.366089 | 165.109863 | 194.22963 | 149.773499 | 155.160645 | 2653.99962 | 1888.89819 | 3758.68896 | 2697.1355 | 4837.28223 | 369.064331 | 7791.80176 | 2387.23438 | 2847.09204 | 2653.99962 | 4501.09082 | 3651.55933 | 5615.99316 | 2656.17809 | 18003.7051 | 7530.77344 | 4774.25098 | 2241.83447 | 3212.73218 | 3617.40649 | 2223.97437
2657.85656 | 3255.21191 | 3361.8147 | 3698.90527 | 4723.58887 | 4120.54688 | 3675.38696 | 2663.47266 | 1514.85693 | 5253.29492 | 5849.08691 | 4732.5957 | 2471.93091 | 7368.84131 | 3572.23022 | 6778.69043 | 2066.12329 | 7087.72314 | 9130.1084 | 6645.97461 | 7407.01807 | 1286.4187 | 4975.75439 | 2660.03503 | 1635.88416 | 2223.12744 | 1910.17493 | 1942.35461 | 2089.80444 | 1243.31702 | 2301.26929 | 2406.02588 | 1125.22839 | 2274.16309 | 2660.02926 | 362.358429 | 275.64151 | 279.295807 | 283.234985 | 237.183472 | 193.232086 | 204.218842 | 236.658829 | 255.6073 | 259.178375 | 259.523621 | 274.67572 | 234.876114 | 186.320175 | 255.772812 | 219.07457 | 256.055786 | 276.761932 | 233.762589 | 285.889709 | 295.581024 | 269.482452 | 291.228973 | 227.346909 | 2660.03503 | 3435.78418 | 2657.85656 | 5943.77539 | 5952.92041 | 4833.33398 | 6082.78467 | 5102.58691 | 2660.03503 | 3715.15405 | 2805.15649 | 2566.03101 | 3083.16406 | 2481.43774 | 3396.83179 | 2660.02926 | 140.3069 | 158.883789 | 154.726578 | 168.273499 | 168.887344 | 194.961075 | 153.24147 | 147.974548 | 2657.85656 | 1933.51526 | 3758.21021 | 2853.73071 | 4813.56543 | 680.041199 | 7868.34912 | 2417.80054 | 2894.29907 | 2657.85656 | 4700.99268 | 3745.53345 | 5624.78613 | 2660.03503 | 18011.0273 | 7524.39893 | 4649.24756 | 2089.60498 | 3174.92773 | 3394.33472 | 2177.17505
2661.71349 | 3271.18555 | 3423.90283 | 3760.31421 | 4798.146 | 4186.2168 | 3726.21997 | 2649.93408 | 1526.61743 | 5207.97656 | 5896.47559 | 4720.40088 | 2561.59351 | 7356.10938 | 3663.05151 | 6713.22607 | 2138.12305 | 7237.01904 | 9109.01367 | 6564.99463 | 7359.31104 | 1297.00244 | 5030.16016 | 2663.89196 | 1550.37366 | 2236.06201 | 1720.08862 | 1918.30884 | 2009.75854 | 1306.92981 | 2235.78442 | 2565.92798 | 1123.59912 | 2123.5188 | 2663.88619 | 364.071747 | 280.132935 | 270.504517 | 290.384491 | 233.445297 | 197.737442 | 203.26651 | 231.82692 | 253.615585 | 263.933777 | 264.66861 | 280.313568 | 238.058517 | 192.777618 | 255.243835 | 219.364761 | 260.387451 | 285.623444 | 232.424622 | 283.354065 | 295.178802 | 274.981598 | 286.883453 | 234.073608 | 2663.89196 | 3517.41187 | 2661.71349 | 5917.44336 | 5901.19092 | 4808.6123 | 6042.68652 | 5187.03613 | 2663.89196 | 3761.43628 | 2742.30029 | 2460.28979 | 3030.92358 | 2403.83496 | 3357.04517 | 2663.88619 | 151.716354 | 160.07486 | 150.452393 | 164.529877 | 166.232452 | 204.782242 | 144.680359 | 146.182968 | 2661.71349 | 1906.44189 | 3817.3501 | 2854.69556 | 4864.3916 | 671.325439 | 7898.8584 | 2387.73071 | 2929.36084 | 2661.71349 | 4697.38574 | 3827.67041 | 5585.22998 | 2663.89196 | 18133.2461 | 7508.27295 | 4680.96045 | 2231.06592 | 2969.96118 | 3149.21582 | 2383.94165
2665.57043 | 3263.31665 | 3388.96509 | 3733.09595 | 4768.38086 | 4214.2041 | 3649.62891 | 2626.4917 | 1462.30579 | 5173.72559 | 5887.30176 | 4660.32422 | 2476.22437 | 7368.51172 | 3564.08252 | 6609.86328 | 2209.25073 | 7094.51465 | 9027.4082 | 6521.51172 | 7245.92334 | 1126.12866 | 4988.29248 | 2667.74889 | 1684.2887 | 2482.14722 | 1742.89819 | 2014.78015 | 2162.73169 | 1428.05017 | 2454.80713 | 2774.06836 | 1221.83093 | 2553.78784 | 2667.74313 | 381.391357 | 277.448029 | 260.024353 | 288.142853 | 241.431198 | 206.733948 | 200.245697 | 231.86438 | 257.891144 | 266.550995 | 274.422546 | 281.343628 | 237.084351 | 185.735611 | 253.049301 | 217.557175 | 264.302002 | 278.697662 | 263.375824 | 280.425507 | 286.657623 | 279.854523 | 284.776184 | 240.019165 | 2667.74889 | 3770.87109 | 2665.57043 | 5891.95215 | 5881.43799 | 4763.30713 | 5989.79199 | 5170.40137 | 2667.74889 | 3908.80273 | 2986.49878 | 2699.30859 | 3210.58716 | 2514.24365 | 3648.77368 | 2667.74313 | 152.935883 | 150.15416 | 152.803604 | 167.052399 | 161.408752 | 205.682129 | 138.934402 | 154.692108 | 2665.57043 | 1870.75745 | 3731.38574 | 2786.1001 | 4814.60889 | 417.671326 | 7874.74219 | 2323.61279 | 2798.74341 | 2665.57043 | 4613.4917 | 3825.85571 | 5573.96484 | 2667.74889 | 18259.7754 | 7558.02197 | 4869.9585 | 2278.76343 | 3114.23975 | 3681.07544 | 2626.6499
2669.42736 | 3280.7561 | 3306.29102 | 3696.1604 | 4671.11182 | 4220.79102 | 3626.7749 | 2658.57935 | 1437.13306 | 5226.65479 | 5873.10547 | 4666.06152 | 2353.29736 | 7311.65039 | 3493.09351 | 6528.36035 | 2197.8291 | 6956.3667 | 9087.19238 | 6538.4751 | 7286.95801 | 1048.6731 | 4976.08398 | 2671.60583 | 1777.79565 | 2357.59033 | 1864.93042 | 2292.78662 | 2063.64331 | 1390.75366 | 2572.84619 | 2772.90503 | 1309.38782 | 2578.57275 | 2671.60006 | 375.653931 | 277.112457 | 257.536438 | 288.093079 | 237.085144 | 196.191544 | 202.804443 | 235.628281 | 262.979187 | 252.062561 | 265.235382 | 281.462341 | 236.095291 | 182.042953 | 253.504807 | 205.746292 | 257.084381 | 279.775513 | 249.860825 | 283.672974 | 284.30896 | 280.851166 | 275.197784 | 225.312302 | 2671.60583 | 3809.50879 | 2669.42736 | 5968.12939 | 5849.46094 | 4806.44434 | 5965.65186 | 5095.96436 | 2671.60583 | 3942.94653 | 2991.66406 | 2770.22681 | 3183.38306 | 2558.70776 | 3650.021 | 2671.60006 | 145.580475 | 153.814651 | 150.368149 | 173.333618 | 167.918182 | 204.275558 | 153.227737 | 147.978043 | 2669.42736 | 1888.42981 | 3696.52222 | 2832.49609 | 4771.73535 | 467.679352 | 7812.81348 | 2354.71045 | 2793.00171 | 2669.42736 | 4669.62158 | 3696.0061 | 5515.37842 | 2671.60583 | 18302.1426 | 7713.93115 | 4962.59863 | 2371.49194 | 3133.97437 | 3831.5354 | 2590.10303
2673.28429 | 3274.78271 | 3309.85815 | 3708.44849 | 4631.57275 | 4204.11816 | 3631.76978 | 2628.39258 | 1458.86426 | 5198.20801 | 5823.86377 | 4712.25342 | 2323.56519 | 7217.81348 | 3508.51953 | 6512.52002 | 2143.14038 | 6974.85205 | 9148.11523 | 6548.21777 | 7354.02783 | 1013.80231 | 4978.36816 | 2675.46276 | 1711.41284 | 2104.29712 | 1709.43494 | 2166.50464 | 2091.01538 | 1230.37854 | 2504.58472 | 2648.82788 | 1259.76294 | 2469.35352 | 2675.45699 | 368.616821 | 274.84903 | 264.578339 | 291.36676 | 233.343445 | 200.457916 | 202.105743 | 225.377853 | 261.006592 | 244.083267 | 271.798706 | 283.057159 | 236.00412 | 177.650055 | 260.697601 | 216.664734 | 245.78508 | 281.899872 | 248.486191 | 279.263397 | 284.64566 | 282.212036 | 272.625793 | 229.564224 | 2675.46276 | 3678.8335 | 2673.28429 | 5929.79053 | 5787.9668 | 4855.38037 | 6050.979 | 5029.32227 | 2675.46276 | 3792.30347 | 2901.57397 | 2627.01953 | 2990.18652 | 2473.58105 | 3478.10986 | 2675.45699 | 138.187622 | 152.295471 | 151.587891 | 167.71817 | 165.816086 | 203.287827 | 135.669144 | 147.836487 | 2673.28429 | 1885.60632 | 3805.36914 | 2847.21582 | 4793.71289 | 510.991882 | 7808.79102 | 2399.84277 | 2916.80347 | 2673.28429 | 4733.15576 | 3556.10254 | 5445.15771 | 2675.46276 | 18255.6523 | 7594.1499 | 4904.55078 | 2407.00806 | 3107.31519 | 3496.01758 | 2519.89941
2677.14123 | 3231.17334 | 3286.2627 | 3648.10522 | 4664.56445 | 4229.43066 | 3565.34326 | 2541.20483 | 1500.47314 | 5056.91504 | 5805.23633 | 4605.85645 | 2374.41455 | 7185.2124 | 3481.43848 | 6536.98193 | 2129.42285 | 7047.46094 | 9062.56641 | 6585.9292 | 7297.3252 | 1058.32935 | 4838.56494 | 2679.31969 | 1718.94934 | 2197.38232 | 1818.24927 | 2038.20215 | 2115.72192 | 1308.27551 | 2492.65503 | 2630.03223 | 1318.18823 | 2385.2002 | 2679.31393 | 366.548218 | 280.449829 | 274.871887 | 286.058899 | 230.2733 | 208.941483 | 195.354599 | 234.761078 | 253.775055 | 245.594421 | 273.660614 | 275.835571 | 227.328003 | 183.336548 | 262.25235 | 217.561752 | 250.884155 | 277.233246 | 252.49176 | 283.057465 | 277.221863 | 280.308502 | 275.958252 | 230.272858 | 2679.31969 | 3897.22339 | 2677.14123 | 5749.88916 | 5839.05615 | 4786.84082 | 6112.49658 | 5061.19043 | 2679.31969 | 3777.59814 | 3015.75903 | 2659.61279 | 3002.71167 | 2554.72388 | 3431.7915 | 2679.31393 | 150.594208 | 156.792984 | 155.439789 | 174.193344 | 161.655228 | 196.269318 | 136.672592 | 153.124512 | 2677.14123 | 1831.23157 | 3713.15234 | 2783.54907 | 4799.44336 | 298.67514 | 7843.26611 | 2324.79321 | 2891.17285 | 2677.14123 | 4938.62988 | 3678.41089 | 5425.30664 | 2679.31969 | 18097.0254 | 7567.19678 | 4653.72314 | 2226.49365 | 3132.19238 | 3661.96118 | 2487.88257
2680.99816 | 3243.03613 | 3290.59277 | 3630.51392 | 4695.82227 | 4112.82031 | 3673.48364 | 2617.03271 | 1467.09668 | 5171.6875 | 5967.27832 | 4607.21484 | 2349.8562 | 7264.89941 | 3607.48071 | 6540.45166 | 2096.02734 | 7026.13037 | 9044.99902 | 6559.55762 | 7301.36523 | 973.359802 | 4927.42822 | 2683.17663 | 1386.97229 | 2036.56421 | 1518.50757 | 1930.92078 | 1811.87537 | 1196.31421 | 2131.75586 | 2332.68604 | 1095.95764 | 2287.63892 | 2683.17086 | 369.612976 | 283.134247 | 272.972137 | 275.56958 | 241.201599 | 208.31781 | 201.792542 | 240.6577 | 258.523407 | 242.597382 | 263.809326 | 275.139435 | 232.210236 | 179.271576 | 260.951904 | 220.644577 | 258.013153 | 277.212921 | 257.427704 | 280.525391 | 267.288971 | 272.596588 | 280.978424 | 233.457916 | 2683.17663 | 3734.35376 | 2680.99816 | 5893.55322 | 5836.44678 | 4792.07178 | 5951.84814 | 5115.0293 | 2683.17663 | 3736.84424 | 2697.57544 | 2530.50415 | 2700.32178 | 2315.91309 | 3426.57153 | 2683.17086 | 148.44072 | 161.103119 | 154.588318 | 172.932831 | 165.225327 | 194.010406 | 150.852814 | 148.384933 | 2680.99816 | 1893.09009 | 3775.32227 | 2857.44092 | 4880.11963 | 457.768372 | 7961.30322 | 2374.49219 | 2853.61841 | 2680.99816 | 4532.88281 | 3523.46997 | 5582.99805 | 2683.17663 | 17927.4258 | 7398.11963 | 4352.95459 | 1943.19983 | 2883.00732 | 3124.90796 | 2326.69263
2684.85509 | 3272.28662 | 3209.51489 | 3604.08789 | 4645.4917 | 4131.48633 | 3638.52734 | 2476.73438 | 1433.68384 | 5039.66016 | 5869.02539 | 4619.61621 | 2329.45923 | 7100.66895 | 3581.20728 | 6501.90625 | 2219.36475 | 7217.04199 | 8836.64941 | 6429.27441 | 7288.47217 | 984.500488 | 4774.16846 | 2687.03356 | 1559.82935 | 2076.12622 | 1521.86182 | 2061.17261 | 1827.70398 | 1256.85425 | 2149.29614 | 2486.948 | 1131.36914 | 2368.30566 | 2687.02779 | 369.616089 | 264.006226 | 264.980438 | 269.842194 | 245.873764 | 202.789291 | 211.116989 | 239.259781 | 267.41507 | 259.369049 | 255.846527 | 277.372742 | 237.216827 | 178.098358 | 260.553101 | 213.714981 | 263.300262 | 276.685791 | 262.585602 | 284.745575 | 278.404572 | 269.164307 | 284.206543 | 218.322113 | 2687.03356 | 3753.50757 | 2684.85509 | 5727.5293 | 5753.95898 | 4621.5708 | 5874.26318 | 5133.30322 | 2687.03356 | 3863.35669 | 2720.78906 | 2564.37769 | 2824.82764 | 2301.39038 | 3346.73779 | 2687.02779 | 145.889694 | 161.096817 | 150.639206 | 165.838364 | 170.991837 | 208.303284 | 142.139221 | 132.512558 | 2684.85509 | 1821.57275 | 3707.86523 | 2946.78784 | 4786.84961 | 612.891235 | 7939.61572 | 2296.07471 | 2886.34717 | 2684.85509 | 4697.92969 | 3646.63037 | 5529.05371 | 2687.03356 | 18121.8027 | 7185.33008 | 4383.07617 | 2149.16602 | 2953.62451 | 3253.39502 | 2399.3811
2688.71203 | 3232.8938 | 3287.39844 | 3639.74707 | 4656.83936 | 4097.26025 | 3527.47803 | 2462.12573 | 1438.29041 | 5037.33936 | 5712.7334 | 4582.33887 | 2396.64355 | 7115.78857 | 3535.427 | 6393.64404 | 2076.25415 | 7012.80225 | 8959.62402 | 6460.32227 | 7331.32813 | 1191.47437 | 4880.46338 | 2690.89049 | 1591.56775 | 2082.85156 | 1649.90393 | 1952.17664 | 1915.62561 | 1318.88416 | 2255.64307 | 2626.27539 | 1160.42456 | 2263.93384 | 2690.88473 | 373.009644 | 261.245514 | 265.945831 | 285.065063 | 241.278519 | 197.274979 | 212.815292 | 241.096527 | 269.531586 | 269.074677 | 246.080978 | 270.721039 | 234.229172 | 186.303406 | 266.03421 | 212.753418 | 267.367371 | 275.480652 | 251.891159 | 280.536407 | 289.546356 | 273.777161 | 283.414825 | 221.90744 | 2690.89049 | 3880.18433 | 2688.71203 | 5597.3291 | 5740.56299 | 4716.44775 | 5784.13867 | 4981.67627 | 2690.89049 | 3732.70361 | 2859.46729 | 2508.46021 | 2939.15015 | 2359.77563 | 3175.48608 | 2690.88473 | 144.892487 | 157.903152 | 154.24025 | 156.795807 | 168.718384 | 209.890335 | 147.209961 | 138.061615 | 2688.71203 | 1746.76013 | 3655.23804 | 2878.73315 | 4682.01563 | 501.996155 | 7910.20459 | 2281.23242 | 2864.98315 | 2688.71203 | 4716.63037 | 3664.04175 | 5525.57813 | 2690.89049 | 18161.2363 | 7286.25049 | 4269.47266 | 2199.62964 | 3015.86475 | 3320.07642 | 2284.30762
2692.56896 | 3153.38574 | 3313.55884 | 3724.34644 | 4619.76904 | 4149.72119 | 3481.24902 | 2519.16675 | 1440.09021 | 5037.55322 | 5747.23242 | 4604.08105 | 2381.77026 | 7191.60986 | 3565.81128 | 6346.98389 | 2032.23401 | 6885.53906 | 9019.28223 | 6580.09229 | 7332.71631 | 1448.13611 | 4900.55957 | 2694.74743 | 1469.79126 | 1995.01868 | 1599.18579 | 1951.66516 | 1885.3092 | 1296.42786 | 2278.35474 | 2528.0271 | 1095.9231 | 2297.03223 | 2694.74166 | 378.769348 | 282.076843 | 270.072998 | 290.785675 | 232.75061 | 203.752579 | 203.14801 | 240.333298 | 272.596283 | 260.647095 | 254.741394 | 269.65802 | 225.739517 | 184.228073 | 265.261688 | 222.414078 | 260.535675 | 284.151245 | 246.820679 | 278.012115 | 291.23877 | 269.581726 | 280.557037 | 231.724213 | 2694.74743 | 3720.99536 | 2692.56896 | 5667.1665 | 5739.64551 | 4731.39355 | 5830.15088 | 5036.48535 | 2694.74743 | 3646.39648 | 2774.09912 | 2400.83594 | 2882.79834 | 2336.08154 | 3064.6311 | 2694.74166 | 139.390442 | 158.327255 | 152.619186 | 168.052612 | 161.703094 | 207.347458 | 138.478149 | 146.348648 | 2692.56896 | 1816.72058 | 3703.67603 | 2869.52661 | 4743.41406 | 435.331573 | 7872.15576 | 2340.3374 | 2841.4314 | 2692.56896 | 4554.75049 | 3771.72314 | 5517.19775 | 2694.74743 | 17924.7168 | 7322.41895 | 4299.74902 | 2147.20557 | 2984.80322 | 3236.60352 | 2196.67578
2696.42589 | 3154.54761 | 3305.55371 | 3804.33423 | 4591.89893 | 4247.68018 | 3552.93335 | 2547.64917 | 1477.78491 | 5043.31152 | 5815.87451 | 4661.3042 | 2334.55908 | 7254.74707 | 3635.83936 | 6389.125 | 2189.92773 | 6936.31396 | 8957.88086 | 6610.7251 | 7349.02148 | 1341.40698 | 4911.76709 | 2698.60436 | 1650.09705 | 2137.62939 | 1622.8501 | 2220.3125 | 1930.31238 | 1342.2146 | 2398.80713 | 2568.8313 | 1197.12329 | 2623.48096 | 2698.59859 | 374.139221 | 285.517578 | 275.88147 | 278.692657 | 236.789566 | 202.999069 | 191.526962 | 232.057053 | 272.088348 | 254.493301 | 262.416901 | 275.4505 | 228.461182 | 182.987167 | 263.369385 | 222.403687 | 257.28006 | 282.270355 | 247.870865 | 276.932922 | 292.081238 | 256.000671 | 280.323181 | 229.318451 | 2698.60436 | 3567.39233 | 2696.42589 | 5783.73828 | 5815.58643 | 4707.37451 | 5913.7832 | 5185.13574 | 2698.60436 | 3834.24902 | 2719.39331 | 2506.88672 | 2953.6001 | 2426.99023 | 3226.15405 | 2698.59859 | 140.509521 | 152.114822 | 152.216461 | 177.059906 | 162.222473 | 205.29541 | 134.12561 | 148.060028 | 2696.42589 | 1936.94287 | 3774.15552 | 2927.48462 | 4863.42969 | 459.414032 | 7922.9458 | 2410.51147 | 2867.05566 | 2696.42589 | 4573.10059 | 3886.67407 | 5512.73389 | 2698.60436 | 17773.1641 | 7276.86523 | 4581.09033 | 2237.98389 | 3061.4585 | 3520.28516 | 2417.84814
2700.28283 | 3260.69751 | 3372.91528 | 3811.85547 | 4654.38135 | 4249.94873 | 3678.84424 | 2547.63843 | 1538.47925 | 5108.73828 | 5755.09766 | 4650.56494 | 2387.37158 | 7285.04102 | 3666.01172 | 6494.42773 | 2287.69653 | 6935.77832 | 8977.18945 | 6511.89746 | 7364.38965 | 926.236877 | 5048.37158 | 2702.46129 | 1917.27747 | 2503.96924 | 1911.32227 | 2083.07446 | 2145.07471 | 1423.92273 | 2562.06543 | 2880.17822 | 1453.86218 | 2668.27686 | 2702.45553 | 365.806824 | 275.969635 | 273.960144 | 277.471161 | 244.585007 | 200.69606 | 194.415512 | 228.475037 | 264.312408 | 254.905701 | 257.330688 | 275.993195 | 236.555679 | 188.064941 | 260.589844 | 218.80014 | 261.697144 | 277.1409 | 249.746124 | 274.743134 | 289.094147 | 256.8302 | 277.574646 | 229.616013 | 2702.46129 | 3906.57153 | 2700.28283 | 5786.38916 | 5917.72803 | 4814.12695 | 5904.78467 | 5159.91064 | 2702.46129 | 3804.35034 | 2968.177 | 2732.62939 | 3078.24438 | 2669.42554 | 3652.52783 | 2702.45553 | 143.063141 | 146.599335 | 153.272171 | 175.958633 | 164.432526 | 194.447815 | 146.839462 | 154.057922 | 2700.28283 | 1960.6825 | 3770.86426 | 2916.86353 | 4864.62402 | 411.950684 | 8017.15625 | 2381.17188 | 2903.84863 | 2700.28283 | 4914.77881 | 3842.02783 | 5543.19336 | 2702.46129 | 17978.7188 | 7714.16357 | 4509.6499 | 2232.15259 | 3160.81665 | 3702.28613 | 2586.42163
2704.13976 | 3282.48535 | 3368.46387 | 3768.22876 | 4674.47656 | 4280.99854 | 3742.28247 | 2578.14868 | 1466.58093 | 5111.93457 | 5854.45313 | 4611.39209 | 2451.71655 | 7239.9541 | 3677.83179 | 6668.89746 | 2175.01758 | 6992.88428 | 9070.95996 | 6568.40918 | 7207.76514 | 1156.26794 | 4890.60352 | 2706.31823 | 1734.09717 | 2273.38257 | 1970.36389 | 2120.37549 | 2099.90503 | 1386.48376 | 2621.78052 | 2646.60718 | 1447.96228 | 2518.21021 | 2706.31246 | 359.726013 | 270.855835 | 262.266418 | 285.518585 | 235.928589 | 205.573776 | 207.347321 | 231.299591 | 260.059937 | 259.789581 | 260.763733 | 272.512848 | 235.848694 | 188.649353 | 253.582733 | 215.825409 | 262.465271 | 274.541718 | 258.085297 | 278.865814 | 285.235168 | 274.353271 | 274.651123 | 229.774994 | 2706.31823 | 3832.21313 | 2704.13976 | 5809.64893 | 5775.13574 | 4782.40381 | 6014.45215 | 5210.31104 | 2706.31823 | 3782.44116 | 3096.31543 | 2698.87354 | 2815.16064 | 2570.03931 | 3539.33179 | 2706.31246 | 142.412964 | 153.930618 | 150.699265 | 177.608673 | 158.68013 | 190.240204 | 143.977905 | 155.021255 | 2704.13976 | 1963.33936 | 3800.26611 | 2915.33521 | 4847.69727 | 382.812439 | 7917.02246 | 2275.6499 | 2918.79321 | 2704.13976 | 4996.11572 | 3866.77783 | 5589.79932 | 2706.31823 | 17732.4746 | 7724.51758 | 4719.89941 | 2572.93481 | 3144.32324 | 3566.04663 | 2524.9585
2707.9967 | 3237.34961 | 3269.76172 | 3763.427 | 4610.26953 | 4336.18652 | 3654.40112 | 2466.50513 | 1407.20593 | 5050.15625 | 5723.42383 | 4549.38867 | 2390.58643 | 7191.02734 | 3622.36792 | 6528.94873 | 2150.46338 | 6967.79199 | 9043.32422 | 6617.58643 | 7160.52686 | 1301.70544 | 4814.77002 | 2710.17516 | 1499.33936 | 2221.75757 | 1511.93408 | 1968.90503 | 1928.53723 | 1327.93811 | 2481.03491 | 2521.06177 | 1316.12854 | 2365.14233 | 2710.1694 | 353.212006 | 276.525269 | 266.047272 | 278.938599 | 225.231033 | 189.482498 | 208.488083 | 227.737656 | 268.674988 | 254.227203 | 271.647095 | 272.788605 | 237.978149 | 183.671692 | 258.442505 | 208.037964 | 261.073975 | 249.096725 | 257.484711 | 271.780396 | 281.842957 | 279.072449 | 286.421783 | 233.784592 | 2710.17516 | 3670.51611 | 2707.9967 | 5643.0293 | 5715.97363 | 4712.41113 | 5937.06006 | 5082.17871 | 2710.17516 | 3716.42334 | 2825.41479 | 2540.03564 | 2893.56567 | 2554.43237 | 3359.51025 | 2710.1694 | 145.629608 | 161.495743 | 160.42276 | 168.574402 | 151.869415 | 201.59494 | 148.553238 | 149.583267 | 2707.9967 | 1861.19226 | 3787.10229 | 2975.87695 | 4729.12939 | 503.067749 | 7910.04004 | 2380.73462 | 2967.04907 | 2707.9967 | 4571.54541 | 3738.32251 | 5590.23926 | 2710.17516 | 17772.3418 | 7874.76904 | 4622.95361 | 2302.46509 | 3136.29517 | 3310.27173 | 2288.7522
2711.85363 | 3284.69653 | 3280.07666 | 3799.23267 | 4627.37549 | 4313.87061 | 3635.59741 | 2510.77979 | 1435.20325 | 5043.51514 | 5777.2417 | 4627.37939 | 2286.45728 | 7298.3833 | 3671.62695 | 6542.46338 | 2175.76538 | 6913.45605 | 9006.94141 | 6652.22461 | 7141.06494 | 1180.06909 | 4939.34131 | 2714.0321 | 1465.81335 | 2150.74438 | 1447.12939 | 1746.88745 | 1819.95154 | 1150.54871 | 2290.90845 | 2450.25586 | 1110.11536 | 2312.08691 | 2714.02633 | 363.322235 | 274.39798 | 269.213074 | 286.634399 | 235.089554 | 204.181778 | 198.374802 | 227.777359 | 255.820801 | 259.702332 | 266.000305 | 268.931274 | 232.264969 | 176.451447 | 260.199097 | 220.307968 | 259.869202 | 280.432495 | 259.749664 | 260.951813 | 289.355591 | 263.891235 | 275.904968 | 224.721985 | 2714.0321 | 3744.20874 | 2711.85363 | 5793.6792 | 5799.43701 | 4741.13281 | 5897.54199 | 5052.97266 | 2714.0321 | 3689.51611 | 2705.07373 | 2443.22778 | 2938.47656 | 2384.26538 | 3460.49121 | 2714.02633 | 151.141968 | 150.957886 | 143.673706 | 178.48349 | 170.035477 | 202.500885 | 131.578033 | 148.359924 | 2711.85363 | 1858.23389 | 3766.65381 | 3037.52661 | 4802.17139 | 444.943176 | 7939.59863 | 2352.01245 | 2860.9646 | 2711.85363 | 4498.54932 | 3708.32739 | 5426.89014 | 2714.0321 | 17781.5957 | 7726.11377 | 4499.94824 | 2168.81567 | 2981.28174 | 3211.78442 | 2176.83081
2715.71056 | 3323.3623 | 3353.56006 | 3799.47607 | 4696.79785 | 4382.6665 | 3688.82349 | 2628.74072 | 1564.56238 | 5134.22119 | 5884.08936 | 4727.11133 | 2381.39575 | 7382.83789 | 3669.89697 | 6588.99951 | 2209.3291 | 7028.59766 | 9125.07715 | 6666.5498 | 7257.02734 | 1241.97363 | 5005.75049 | 2717.88903 | 1662.64233 | 2210.22437 | 1615.51587 | 1820.13232 | 1809.30371 | 1215.15637 | 2274.25391 | 2530.88135 | 1090.28357 | 2362.67285 | 2717.88326 | 369.21344 | 284.576324 | 263.124481 | 279.772919 | 233.611237 | 212.200836 | 203.086853 | 223.786316 | 257.848114 | 258.953369 | 270.651917 | 268.9104 | 222.824966 | 176.524963 | 261.23761 | 220.667847 | 256.848297 | 283.526855 | 239.632553 | 273.302124 | 280.29541 | 267.399994 | 279.298065 | 231.828812 | 2717.88903 | 3856.4126 | 2715.71056 | 5876.01611 | 5912.02539 | 4826.53857 | 5972.97656 | 5085.57324 | 2717.88903 | 3677.39478 | 2808.61304 | 2520.97852 | 2913.64038 | 2417.40771 | 3619.64209 | 2717.88326 | 147.660843 | 150.092316 | 151.838455 | 184.840805 | 158.280441 | 198.592026 | 143.273087 | 154.083328 | 2715.71056 | 1943.11047 | 3800.4707 | 3099.1416 | 4896.38721 | 516.385071 | 7971.19775 | 2426.33813 | 2920.96265 | 2715.71056 | 4704.3667 | 3822.09326 | 5448.34912 | 2717.88903 | 17699.0742 | 7431.24609 | 4364.40918 | 2291.31104 | 2940.32666 | 3438.02441 | 2294.39526
2719.5675 | 3240.98804 | 3254.95288 | 3735.36743 | 4695.08154 | 4414.60107 | 3632.12549 | 2609.09497 | 1521.63232 | 5142.51025 | 5841.87305 | 4690.60938 | 2467.55737 | 7314.55029 | 3661.34863 | 6478.48193 | 2245.09033 | 7146.73535 | 9153.54688 | 6545.02637 | 7324.07861 | 1123.4541 | 4960.9873 | 2721.74596 | 1796.995 | 2250.00537 | 1698.99243 | 2016.98474 | 1919.01575 | 1395.45251 | 2453.5686 | 2701.71851 | 1201.88379 | 2469.10791 | 2721.7402 | 369.254059 | 275.48465 | 268.680969 | 277.451935 | 227.563782 | 203.492889 | 206.383224 | 224.702164 | 271.521667 | 260.59024 | 267.370331 | 273.668243 | 226.010681 | 185.599884 | 258.494659 | 214.362076 | 261.897949 | 275.585083 | 253.221863 | 283.958435 | 272.274231 | 279.101807 | 279.649994 | 228.173828 | 2721.74596 | 3794.65112 | 2719.5675 | 5845.04932 | 5831.66504 | 4782.76123 | 5972.62646 | 5024.57275 | 2721.74596 | 3715.99561 | 2900.64966 | 2602.69775 | 3052.01587 | 2575.76709 | 3603.44458 | 2721.7402 | 145.760193 | 158.096725 | 156.97316 | 176.470474 | 162.271622 | 208.794876 | 141.888672 | 153.234909 | 2719.5675 | 1960.37891 | 3789.74194 | 3042.83081 | 4846.02539 | 401.922363 | 8016.29346 | 2414.7832 | 2992.73364 | 2719.5675 | 4800.56055 | 3720.33472 | 5456.81055 | 2721.74596 | 17669.2832 | 7449.3457 | 4406.58496 | 2392.53125 | 3066.9209 | 3673.2373 | 2411.57983
2723.42443 | 3231.60229 | 3259.06128 | 3706.1311 | 4655.09082 | 4364.13379 | 3585.86694 | 2558.28906 | 1445.84021 | 5064.8833 | 5818.1792 | 4716.83984 | 2414.83911 | 7227.17529 | 3611.39819 | 6401.38623 | 2270.72534 | 6999.94238 | 9165.91309 | 6578.72852 | 7313.37402 | 886.174927 | 4904.49707 | 2725.6029 | 1734.3219 | 2214.32202 | 1763.75195 | 2006.17688 | 2071.12378 | 1434.29163 | 2516.48413 | 2819.34448 | 1265.81042 | 2604.86792 | 2725.59713 | 369.106293 | 269.616669 | 273.059113 | 277.391144 | 227.568497 | 198.649216 | 206.617538 | 233.153717 | 269.517883 | 257.909271 | 250.130112 | 278.267944 | 230.823563 | 186.84227 | 261.137665 | 215.624283 | 261.854584 | 275.624146 | 255.920227 | 287.912689 | 271.925873 | 282.895844 | 280.163269 | 224.704498 | 2725.6029 | 3668.43286 | 2723.42443 | 5795.67188 | 5792.57227 | 4746.52295 | 5867.56592 | 4982.2085 | 2725.6029 | 3810.96558 | 2943.00122 | 2623.33813 | 3279.13135 | 2580.5813 | 3529.84766 | 2725.59713 | 142.546341 | 161.401855 | 151.187225 | 168.709808 | 170.714325 | 211.594879 | 141.358139 | 154.333527 | 2723.42443 | 1936.03357 | 3700.2644 | 3007.89795 | 4779.81104 | 450.59726 | 8036.29736 | 2328.23193 | 2952.55737 | 2723.42443 | 4517.39258 | 3583.47339 | 5453 | 2725.6029 | 17642.5195 | 7799.64746 | 4645.2915 | 2308.32642 | 3038.52954 | 3664.31519 | 2338.21484
2727.28136 | 3250.34961 | 3299.07666 | 3692.78394 | 4609.07227 | 4336.93652 | 3619.22217 | 2525.75293 | 1481.77161 | 5096.94385 | 5790.35645 | 4658.65137 | 2360.57544 | 7304.53125 | 3708.09424 | 6511.51758 | 2215.52271 | 6952.50049 | 9145.05176 | 6537.04736 | 7216.9873 | 899.139282 | 4897.79248 | 2729.45983 | 1621.47449 | 2258.57666 | 1748.16174 | 1932.02588 | 1978.7616 | 1421.96106 | 2287.39673 | 2658.646 | 1221.85278 | 2477.00488 | 2729.45406 | 365.905518 | 277.96817 | 269.306183 | 276.262878 | 234.396774 | 206.324356 | 205.880707 | 237.912018 | 250.435837 | 255.523392 | 244.826447 | 276.39917 | 231.98085 | 176.17218 | 268.956635 | 221.451355 | 253.920532 | 280.805054 | 240.912735 | 283.671783 | 279.135773 | 278.232697 | 286.227936 | 224.904526 | 2729.45983 | 3553.51587 | 2727.28136 | 5757.00732 | 5786.08057 | 4760.00049 | 6038.41846 | 5069.34326 | 2729.45983 | 3705.97852 | 2836.29663 | 2614.33862 | 3067.15405 | 2460.6897 | 3468.4187 | 2729.45406 | 141.438004 | 150.755997 | 147.679337 | 173.176895 | 168.501755 | 197.411667 | 152.111008 | 153.468323 | 2727.28136 | 1950.53491 | 3758.20728 | 2976.67603 | 4838.4873 | 535.393494 | 8043.19727 | 2438.21948 | 2955.55542 | 2727.28136 | 4377.04639 | 3578.46924 | 5488.72168 | 2729.45983 | 17258.627 | 7566.45898 | 4656.25586 | 2105.82666 | 2780.31641 | 3691.06372 | 2240.63818
2731.1383 | 3249.52368 | 3271.47607 | 3594.04126 | 4662.36182 | 4349.44287 | 3626.91919 | 2471.59888 | 1457.91309 | 5139.67822 | 5742.02246 | 4577.11377 | 2332.927 | 7237.87744 | 3742.73486 | 6503.07715 | 2163.89868 | 7004.4541 | 9111.5 | 6423.13965 | 7245.69141 | 1077.16516 | 4881.47949 | 2733.31676 | 1421.1416 | 2028.03601 | 1599.6239 | 1778.31909 | 1782.19678 | 1170.05835 | 2175.20044 | 2338.45044 | 1039.69604 | 2173.04785 | 2733.311 | 359.405853 | 279.563873 | 268.682648 | 275.787811 | 236.133011 | 208.66037 | 201.996964 | 230.49437 | 245.083191 | 264.100006 | 267.275452 | 267.475464 | 233.128876 | 170.615997 | 266.618408 | 217.494629 | 257.516937 | 278.929047 | 256.552521 | 271.320526 | 285.109161 | 275.171906 | 286.754913 | 217.510605 | 2733.31676 | 3473.35693 | 2731.1383 | 5680.50342 | 5828.63525 | 4747.19971 | 6020.4209 | 5098.45947 | 2733.31676 | 3501.73975 | 2511.87524 | 2367.20044 | 2949.84424 | 2153.25439 | 3300.60986 | 2733.311 | 146.489044 | 141.760178 | 159.590027 | 179.388443 | 163.980133 | 190.027832 | 153.002121 | 142.565079 | 2731.1383 | 1924.94995 | 3881.27368 | 2933.71484 | 4829.77344 | 466.948914 | 8046.58545 | 2546.35278 | 2971.85767 | 2731.1383 | 4523.51367 | 3598.37744 | 5580.02637 | 2733.31676 | 17148.9941 | 7150.40674 | 4680.06787 | 1981.69604 | 2680.17334 | 3514.63672 | 2172.44141
2734.99523 | 3237.29053 | 3317.96704 | 3633.4646 | 4738.375 | 4392.34424 | 3608.66919 | 2495.32397 | 1453.98499 | 5161.39648 | 5775.81494 | 4658.24072 | 2342.64453 | 7122.34082 | 3694.80688 | 6441.70898 | 2167.12598 | 6976.60059 | 9168.6543 | 6477.73828 | 7337.20605 | 1262.07861 | 4924.229 | 2737.1737 | 1606.21973 | 2142.24341 | 1695.21924 | 1992.95789 | 1843.01587 | 1303.67041 | 2309.19946 | 2506.9104 | 1208.323 | 2307.97852 | 2737.16793 | 371.320404 | 277.86264 | 270.102905 | 274.850555 | 232.51535 | 202.881775 | 200.271255 | 232.918869 | 256.852448 | 265.133301 | 262.288483 | 263.266785 | 221.951202 | 176.608047 | 259.481354 | 217.281799 | 268.28952 | 284.689575 | 253.578125 | 271.049774 | 281.792358 | 268.663635 | 275.616791 | 224.406097 | 2737.1737 | 3683.1145 | 2734.99523 | 5655.09424 | 5875.92383 | 4808.35205 | 5897.82764 | 5048.78027 | 2737.1737 | 3617.34106 | 2711.28735 | 2423.52661 | 3135.61572 | 2331.96655 | 3348.57007 | 2737.16793 | 141.149612 | 158.242874 | 162.094604 | 172.793015 | 159.519287 | 201.512405 | 148.497269 | 151.760895 | 2734.99523 | 1875.90173 | 3905.75854 | 2953.17114 | 4793.18408 | 411.82019 | 8009.69775 | 2568.87769 | 2998.88867 | 2734.99523 | 4659.51367 | 3623.69312 | 5600.27197 | 2737.1737 | 17612.6152 | 7416.79199 | 4704.10645 | 2266.59912 | 2867.06714 | 3338.92236 | 2341.14014
2738.85216 | 3180.87476 | 3352.34131 | 3845.2334 | 4715.58594 | 4430.22021 | 3582.50171 | 2567.22607 | 1510.54895 | 5173.69873 | 5832.33789 | 4751.42725 | 2364.50269 | 7207.66504 | 3759.86646 | 6521.60791 | 2196.54907 | 6947.43262 | 9215.4668 | 6569.48193 | 7265.75 | 1324.25073 | 5041.3833 | 2741.03063 | 1847.64978 | 2417.37573 | 1775.6709 | 2248.64526 | 2159.91748 | 1494.83301 | 2486.67065 | 2680.36182 | 1379.03491 | 2428.50073 | 2741.02486 | 369.047821 | 271.953491 | 272.369324 | 284.135986 | 238.490677 | 201.885941 | 197.970825 | 233.21228 | 267.732147 | 263.39978 | 259.941925 | 265.623596 | 218.625488 | 183.227463 | 264.48645 | 215.719498 | 260.26123 | 284.592865 | 239.139572 | 270.601013 | 284.860321 | 267.109741 | 276.802856 | 224.312943 | 2741.03063 | 3880.63403 | 2738.85216 | 5797.00244 | 5781.26221 | 4903.60498 | 6050.9917 | 5007.0874 | 2741.03063 | 4036.6189 | 2907.49683 | 2600.552 | 3108.06738 | 2578.82324 | 3627.05957 | 2741.02486 | 146.975632 | 159.494415 | 146.667053 | 167.84053 | 162.018188 | 210.363571 | 150.761688 | 155.283173 | 2738.85216 | 1864.45239 | 3866.3418 | 2937.37354 | 4844.12842 | 355.502838 | 7970.34326 | 2545.20654 | 3040.18237 | 2738.85216 | 4610.83594 | 3619.33301 | 5455.59326 | 2741.03063 | 17847.6953 | 7785.69922 | 4748.43262 | 2390.14795 | 3094.02832 | 3257.17969 | 2524.57495
2742.7091 | 3213.23901 | 3201.88916 | 3693.79053 | 4793.69238 | 4442.2915 | 3586.44336 | 2490.46875 | 1405.47522 | 5046.96826 | 5806.41064 | 4647.78223 | 2320.62964 | 7207.45264 | 3699.57861 | 6574.6582 | 2277.22803 | 7023.25928 | 9169.29883 | 6496.40234 | 7256.87012 | 1283.4845 | 4976.56299 | 2744.88756 | 1691.12512 | 2334.6709 | 1765.276 | 2165.60669 | 2162.04785 | 1389.31116 | 2414.53564 | 2617.61865 | 1339.37048 | 2411.57837 | 2744.8818 | 366.412994 | 278.895142 | 272.01767 | 287.984009 | 243.707916 | 202.773346 | 187.488968 | 235.909317 | 267.658386 | 259.778351 | 263.147491 | 273.316406 | 228.106766 | 186.18306 | 264.681183 | 216.730652 | 265.659485 | 283.90979 | 238.670822 | 267.645905 | 277.47229 | 274.983887 | 278.674957 | 213.036713 | 2744.88756 | 3936.33203 | 2742.7091 | 5970.62646 | 5780.18018 | 4788.61475 | 5957.63672 | 4983.92432 | 2744.88756 | 3845.24829 | 2927.74487 | 2582.05591 | 3207.5603 | 2459.13013 | 3576.56689 | 2744.8818 | 156.301575 | 161.613052 | 149.676529 | 175.640045 | 166.790558 | 211.384644 | 145.053482 | 155.05719 | 2742.7091 | 1890.30664 | 3904.64453 | 2751.47949 | 4822.29297 | 387.52475 | 8059.11963 | 2376.01611 | 2993.50293 | 2742.7091 | 4388.94189 | 3636.32813 | 5523.13428 | 2744.88756 | 17284.9902 | 7733.63232 | 4522.56543 | 2404.83936 | 3117.42505 | 3228.82764 | 2564.22803
2746.56603 | 3207.93213 | 3370.63452 | 3782.16309 | 4810.23193 | 4564.68506 | 3583.91577 | 2600.39819 | 1436.5448 | 5173.23438 | 5852.24072 | 4737.40576 | 2410.6665 | 7217.53613 | 3753.5144 | 6766.63428 | 2403.04761 | 6937.6748 | 9168.87891 | 6521.854 | 7239.17725 | 963.537598 | 5036.88525 | 2748.7445 | 1595.8656 | 2264.45215 | 1689.24353 | 1927.77722 | 1948.06909 | 1295.19873 | 2394.51367 | 2648.39136 | 1224.64636 | 2363.17896 | 2748.73873 | 371.224609 | 276.609711 | 266.290833 | 283.207123 | 241.992691 | 205.203598 | 195.950394 | 236.006897 | 249.468903 | 264.72403 | 265.836029 | 264.712738 | 236.966629 | 187.309219 | 248.510864 | 220.13063 | 265.641846 | 286.954926 | 254.164932 | 275.566895 | 275.484497 | 276.816772 | 283.041107 | 223.013885 | 2748.7445 | 3606.55005 | 2746.56603 | 5826.02734 | 5886.07373 | 4772.85693 | 5980.55811 | 5064.87939 | 2748.7445 | 3626.44385 | 2905.84277 | 2516.22852 | 2949.45801 | 2444.07446 | 3489.88989 | 2748.73873 | 149.186951 | 156.107819 | 149.67276 | 180.230515 | 164.181763 | 210.671875 | 150.292542 | 147.982254 | 2746.56603 | 2015.80859 | 3900.00635 | 2886.65967 | 4792.8833 | 313.282745 | 8041.9624 | 2453.86768 | 3070.36377 | 2746.56603 | 4672.25586 | 3445.98535 | 5474.75586 | 2748.7445 | 17132.4707 | 7257.65283 | 4498.15381 | 2381.29834 | 3109.80542 | 3258.31323 | 2342.30884
2750.42296 | 3150.21753 | 3394.41528 | 3734.59302 | 4722.76416 | 4491.27246 | 3612.69604 | 2565.7334 | 1478.54517 | 5112.44238 | 5831.94775 | 4755.81396 | 2397.98633 | 7251.53467 | 3753.0979 | 6524.11426 | 2199.29614 | 6935.13232 | 9163.68555 | 6480.89697 | 7238.36377 | 839.891296 | 5007.61523 | 2752.60143 | 1886.21082 | 2531.19653 | 1785.12634 | 1953.20728 | 2276.71777 | 1373.74695 | 2334.3064 | 2860.71924 | 1354.03101 | 2483.76831 | 2752.59566 | 375.236755 | 271.790863 | 267.059875 | 283.113159 | 240.691452 | 211.931656 | 193.731277 | 228.478287 | 254.944778 | 264.562042 | 256.135132 | 263.97998 | 237.454834 | 190.358109 | 248.847946 | 220.914063 | 261.144257 | 275.330933 | 261.229065 | 280.63858 | 274.423309 | 268.941101 | 292.477356 | 233.569061 | 2752.60143 | 3912.01465 | 2750.42296 | 5765.33008 | 5853.31543 | 4865.67285 | 6000.98291 | 5063.24219 | 2752.60143 | 3770.91675 | 3065.73315 | 2784.55737 | 2896.71289 | 2661.0918 | 3731.46143 | 2752.59566 | 148.78331 | 158.741257 | 153.354797 | 176.854752 | 152.412872 | 210.036621 | 138.660507 | 146.846283 | 2750.42296 | 1942.3866 | 3814.41113 | 2916.90405 | 4879.57813 | 381.416199 | 8137.63428 | 2440.34375 | 3030.09009 | 2750.42296 | 4366.29395 | 3751.65552 | 5508.20654 | 2752.60143 | 17658.416 | 7405.41602 | 4686.90967 | 2431.95972 | 3212.88989 | 3573.96704 | 2531.93506
2754.2799 | 3253.04199 | 3403.30029 | 3795.53955 | 4707.08154 | 4510.51904 | 3691.63232 | 2552.49756 | 1485.3728 | 5068.88818 | 5881.36035 | 4721.27637 | 2384.19751 | 7266.97949 | 3756.18945 | 6508.55762 | 2075.90405 | 6984.04443 | 9137.87988 | 6396.68799 | 7357.11279 | 1136.10657 | 4855.57861 | 2756.45836 | 1891.8125 | 2512.75024 | 1932.85706 | 2100.78076 | 2329.55688 | 1399.60767 | 2307.97559 | 2887.42798 | 1405.98853 | 2598.45947 | 2756.4526 | 374.785065 | 268.703705 | 270.362885 | 286.899933 | 218.490158 | 198.012421 | 196.093277 | 223.12056 | 264.872925 | 250.024292 | 256.790497 | 278.394653 | 232.955994 | 183.721039 | 256.172119 | 212.484039 | 253.302475 | 276.569427 | 254.229965 | 278.626709 | 285.626282 | 275.858215 | 283.593781 | 221.755249 | 2756.45836 | 3970.77246 | 2754.2799 | 5811.20801 | 5791.25977 | 4863.19629 | 5942.6748 | 5098.76416 | 2756.45836 | 3856.85986 | 3091.52466 | 2836.06348 | 2965.14063 | 2783.81006 | 3762.3689 | 2756.4526 | 152.396698 | 163.089859 | 150.461761 | 174.25148 | 158.394165 | 214.173752 | 149.058273 | 152.887558 | 2754.2799 | 1945.03845 | 3868.64941 | 2886.11597 | 4965.68115 | 380.539734 | 8198.82813 | 2496.22168 | 3094.01709 | 2754.2799 | 4671.02734 | 3683.97412 | 5534.8125 | 2756.45836 | 17994.25 | 7651.65186 | 4788.84766 | 2475.3623 | 3196.42578 | 3725.16919 | 2624.35498
2758.13683 | 3286.52661 | 3393.59937 | 3816.66919 | 4778.41699 | 4627.2959 | 3756.70898 | 2520.75366 | 1464.7821 | 5102.63672 | 5902.46924 | 4671.65088 | 2354.43091 | 7216.21875 | 3828.42139 | 6587.32031 | 2088.21436 | 7027.66162 | 9112.19238 | 6509.81006 | 7330.97754 | 1187.90259 | 4774.14258 | 2760.3153 | 1634.25549 | 2265.62134 | 1947.74744 | 2123.51147 | 2007.69983 | 1399.12512 | 2377.14917 | 2752.48975 | 1307.5061 | 2558.78174 | 2760.30953 | 376.417236 | 272.994873 | 273.453857 | 281.973053 | 225.070923 | 198.132767 | 202.251602 | 228.78006 | 265.140594 | 259.337189 | 267.532196 | 276.93811 | 234.575226 | 180.109879 | 263.978882 | 206.762741 | 252.908691 | 289.225922 | 253.522812 | 279.467773 | 292.339996 | 272.833527 | 286.143005 | 217.87439 | 2760.3153 | 3703.5979 | 2758.13683 | 5795.34912 | 5817.18848 | 4829.68066 | 5945.16406 | 5086.75098 | 2760.3153 | 3798.71118 | 2877.61157 | 2592.46411 | 2992.70337 | 2650.85864 | 3546.35693 | 2760.30953 | 153.871292 | 159.203354 | 157.289017 | 183.34433 | 162.20256 | 210.441437 | 148.791611 | 148.937057 | 2758.13683 | 1980.19788 | 3909.87476 | 2879.68091 | 4962.92529 | 446.71582 | 8207.69824 | 2469.31812 | 3108.14111 | 2758.13683 | 4724.10303 | 3503.61914 | 5495.00391 | 2760.3153 | 17800.6992 | 7602.59326 | 4675.24414 | 2421.16406 | 3094.25342 | 3557.15039 | 2366.31421
2761.99377 | 3170.5083 | 3353.50732 | 3683.3186 | 4794.45215 | 4678.13037 | 3727.14233 | 2504.73779 | 1452.29089 | 5095.02734 | 5854.81738 | 4608.96533 | 2345.75854 | 7194.81738 | 3881.42139 | 6485.93896 | 2117.31396 | 7045.08545 | 9215.0791 | 6685.92432 | 7223.69434 | 916.208862 | 4864.33398 | 2764.17223 | 1649.72021 | 2320.49341 | 1810.22681 | 1956.24976 | 1992.85461 | 1497.16797 | 2467.46924 | 2742.79858 | 1286.81653 | 2415.49634 | 2764.16647 | 378.338593 | 278.406036 | 271.413025 | 279.571411 | 238.365021 | 205.122009 | 201.773651 | 231.316589 | 266.667633 | 268.102112 | 266.403107 | 273.314758 | 236.834854 | 182.019516 | 264.974976 | 212.941971 | 259.259979 | 267.919922 | 249.985001 | 278.455444 | 280.14682 | 269.670715 | 290.370911 | 222.657913 | 2764.17223 | 3884.1604 | 2761.99377 | 5707.41211 | 5860.3584 | 4787.90479 | 6013.95703 | 5070.15088 | 2764.17223 | 3802.59375 | 2727.82373 | 2503.08057 | 2985.75781 | 2398.1145 | 3495.13501 | 2764.16647 | 151.229507 | 158.166382 | 151.259888 | 179.330978 | 163.507187 | 205.439529 | 144.495056 | 144.532532 | 2761.99377 | 1924.26367 | 3815.17285 | 2875.29858 | 4955.07227 | 546.935364 | 8290.50781 | 2391.91382 | 3016.33423 | 2761.99377 | 4399.9458 | 3594.69312 | 5483.84814 | 2764.17223 | 17445.7207 | 7554.96973 | 4514.1123 | 2294.32935 | 3110.41675 | 3402.93311 | 2222.05347
2765.8507 | 3188.4541 | 3366.01978 | 3640.09619 | 4742.24023 | 4611.35645 | 3664.13745 | 2584.53003 | 1473.57202 | 5045.67822 | 5885.2793 | 4605.17188 | 2361.20752 | 7280.72266 | 3823.76001 | 6503.98486 | 2204.05151 | 7051.96729 | 9469.02832 | 6567.53516 | 7339.8335 | 1004.17456 | 4933.56006 | 2768.02917 | 1589.90369 | 2273.50122 | 1696.26636 | 1773.47241 | 1948.40979 | 1369.58936 | 2511.9397 | 2675.51318 | 1215.91089 | 2312.74927 | 2768.0234 | 373.84668 | 281.307983 | 263.801666 | 278.445313 | 233.105667 | 196.648315 | 201.829529 | 228.618866 | 262.832489 | 262.00885 | 260.55777 | 275.730347 | 233.410202 | 186.191071 | 258.733887 | 220.949829 | 260.637787 | 244.856949 | 242.809509 | 274.201691 | 271.984192 | 269.931458 | 283.940552 | 226.133209 | 2768.02917 | 3694.20801 | 2765.8507 | 5774.44238 | 5870.62744 | 4753.28662 | 5976.86328 | 5127.92773 | 2768.02917 | 3750.40942 | 2925.31885 | 2516.57617 | 2656.88477 | 2330.41406 | 3435.25049 | 2768.0234 | 140.449036 | 162.503937 | 139.941864 | 165.756989 | 164.511902 | 200.704681 | 149.520981 | 150.977661 | 2765.8507 | 1915.0957 | 3852.16528 | 2811.9458 | 5012.07275 | 432.970947 | 8468.05273 | 2497.77368 | 3076.49438 | 2765.8507 | 4797.479 | 3568.75464 | 5522.91162 | 2768.02917 | 17340.9531 | 7595.46387 | 4718.85352 | 2183.09619 | 3051.64331 | 3506.61694 | 2522.79492
2769.70763 | 3214.77466 | 3347.88013 | 3665.99561 | 4820.3208 | 4557.54541 | 3674.56934 | 2493.42139 | 1474.7229 | 5105.87988 | 5849.53711 | 4710.54443 | 2280.06763 | 7205.83887 | 3802.09814 | 6650.94434 | 2318.03125 | 6982.56104 | 9384.83691 | 6532.54639 | 7215.81104 | 939.194153 | 4897.6543 | 2771.8861 | 1708.17517 | 2348.93311 | 1787.5199 | 1835.84302 | 1983.88525 | 1459.39905 | 2312.01489 | 2690.72705 | 1225.06396 | 2431.83276 | 2771.88033 | 365.021393 | 284.824463 | 260.453247 | 271.065796 | 232.118179 | 184.291565 | 205.334686 | 232.201675 | 251.558731 | 262.456451 | 268.207336 | 272.092957 | 228.364365 | 192.759125 | 259.647919 | 216.960449 | 255.473373 | 277.932007 | 246.842697 | 270.642334 | 287.110596 | 259.059448 | 282.540192 | 228.078049 | 2771.8861 | 3585.41089 | 2769.70763 | 5801.7041 | 5839.69092 | 4820.27295 | 5896.28564 | 4926.16309 | 2771.8861 | 3863.70947 | 2923.25977 | 2749.65674 | 3118.56567 | 2357.0127 | 3576.02832 | 2771.88033 | 130.919006 | 163.905884 | 160.681015 | 173.062851 | 157.194763 | 192.398697 | 143.293289 | 161.417145 | 2769.70763 | 1983.28601 | 3969.53223 | 2844.04883 | 4915.98047 | 427.568085 | 8427.46973 | 2433.83008 | 3091.15112 | 2769.70763 | 4630.9126 | 3465.2063 | 5416.35352 | 2771.8861 | 17240.584 | 7356.74658 | 4502.83984 | 2159.07373 | 3016.65015 | 3653.26733 | 2421.45313
2773.56457 | 3282.54199 | 3307.55176 | 3701.40674 | 4846.5459 | 4612.09863 | 3667.51782 | 2492.31909 | 1466.13232 | 5120.61865 | 5809.70459 | 4716.05957 | 2377.17847 | 7224.44482 | 3784.92969 | 6566.63574 | 2269.177 | 6940.73877 | 9180.63379 | 6573.51611 | 7231.25 | 984.737671 | 4890.33447 | 2775.74303 | 1494.46411 | 2302.37183 | 1764.43689 | 1996.6792 | 2025.43323 | 1342.24414 | 2241.17603 | 2545.43066 | 1221.21887 | 2388.60156 | 2775.73727 | 375.857422 | 270.360138 | 267.426178 | 290.971863 | 230.76059 | 196.455353 | 201.380737 | 233.013229 | 268.175293 | 254.241058 | 264.216888 | 268.542572 | 228.467407 | 187.696838 | 261.787079 | 211.446274 | 261.789856 | 279.241638 | 253.427811 | 263.072235 | 277.119202 | 274.677856 | 279.982513 | 227.291992 | 2775.74303 | 3659.38428 | 2773.56457 | 5780.62842 | 5622.7583 | 4754.85205 | 5917.93066 | 4946.09277 | 2775.74303 | 3623.06885 | 2831.52783 | 2464.10889 | 2979.29541 | 2367.71704 | 3460.10059 | 2775.73727 | 149.05603 | 155.819687 | 154.695084 | 177.392593 | 167.184662 | 214.447525 | 151.576416 | 152.396362 | 2773.56457 | 1978.05774 | 3926.62158 | 2912.91479 | 4914.61133 | 494.581543 | 8324.54102 | 2405.3125 | 3078.40527 | 2773.56457 | 4653.07178 | 3673.0481 | 5461.54639 | 2775.74303 | 17353.7051 | 7315.53613 | 4409.65869 | 2175.65283 | 2972.32861 | 3280.59595 | 2383.46118
2777.4215 | 3320.50269 | 3321.98413 | 3800.41455 | 4805.73682 | 4683.65088 | 3647.14331 | 2579.39087 | 1495.47815 | 5153.50488 | 5846.90137 | 4658.59277 | 2361.8855 | 7310.87158 | 3848.71484 | 6459.58398 | 2233.51733 | 6978.11768 | 9162.37793 | 6607.11963 | 7344.55762 | 1101.08936 | 4824.60596 | 2779.59997 | 1398.43225 | 2192.26587 | 1730.55225 | 1840.35974 | 1908.02625 | 1266.53296 | 2289.53833 | 2437.83081 | 1201.81824 | 2270.45947 | 2779.5942 | 373.19696 | 277.903992 | 265.265259 | 280.696747 | 238.627365 | 208.070099 | 205.026062 | 230.959259 | 267.43045 | 262.774597 | 266.693481 | 272.666382 | 234.905045 | 183.825394 | 256.304199 | 207.597305 | 265.44632 | 279.180634 | 253.760498 | 270.260162 | 286.92688 | 258.125824 | 263.643616 | 227.014603 | 2779.59997 | 3727.04883 | 2777.4215 | 5916.63135 | 5713.77051 | 4838.81641 | 6107.48633 | 5182.82813 | 2779.59997 | 3529.9729 | 2878.57837 | 2402.43433 | 2796.06348 | 2382.15234 | 3247.01538 | 2779.5942 | 156.051254 | 162.4897 | 152.604828 | 178.580429 | 167.285126 | 213.237411 | 158.125732 | 147.839218 | 2777.4215 | 2044.72827 | 3967.18091 | 2838.8894 | 4994.52295 | 551.831238 | 8315.70898 | 2499.21875 | 3177.91309 | 2777.4215 | 4701.17139 | 3795.69751 | 5477.94727 | 2779.59997 | 17379.2969 | 7331.21729 | 4420.61377 | 2138.64673 | 3019.0144 | 3292.02173 | 2263.99487
2781.27843 | 3245.59595 | 3361.87646 | 3776.96924 | 4829.09229 | 4725.85645 | 3579.0686 | 2572.78442 | 1483.90393 | 5178.75879 | 5780.75684 | 4642.40283 | 2269.62744 | 7257.76563 | 3883.01709 | 6554.16992 | 2348.89722 | 6969.26367 | 9150.63086 | 6440.04248 | 7400.79736 | 1116.23584 | 4839.97998 | 2783.4569 | 1533.90234 | 2147.18042 | 1578.64392 | 1995.38733 | 1837.71094 | 1250.55774 | 2238.88745 | 2562.26416 | 1223.99731 | 2220.98315 | 2783.45113 | 373.158478 | 281.647491 | 260.525482 | 283.420837 | 227.333588 | 205.475586 | 203.942093 | 235.101166 | 261.031525 | 257.737061 | 265.218781 | 275.552612 | 236.588089 | 179.645782 | 249.122223 | 210.100311 | 253.159149 | 275.082214 | 249.16539 | 271.869659 | 291.661774 | 271.969055 | 270.046051 | 224.730423 | 2783.4569 | 3522.94019 | 2781.27843 | 5897.86572 | 5782.7085 | 4800.3252 | 6059.3457 | 5130.2876 | 2783.4569 | 3625.54077 | 2793.75806 | 2446.57153 | 2715.88794 | 2456.95972 | 3285.37939 | 2783.45113 | 152.045502 | 163.356293 | 154.082077 | 179.284378 | 167.473328 | 206.565002 | 152.73764 | 144.080582 | 2781.27843 | 1965.54993 | 3887.48584 | 2849.12915 | 5060.09814 | 472.930786 | 8516.13086 | 2510.35547 | 3036.42065 | 2781.27843 | 4645.41748 | 3568.91113 | 5521.07373 | 2783.4569 | 17404.9102 | 7294.75391 | 4397.03223 | 2118.44165 | 2966.25122 | 3549.56104 | 2079.26782
2785.13537 | 3256.82959 | 3355.20654 | 3881.10742 | 4894.51172 | 4749.9043 | 3594.73096 | 2605.39868 | 1543.16077 | 5166.0293 | 5872.56104 | 4594.17334 | 2388.41357 | 7291.3501 | 3887.89282 | 6548.87305 | 2434.04736 | 6965.63037 | 9166.24805 | 6456.82373 | 7297.26855 | 1135.28552 | 4883.91211 | 2787.31383 | 1717.08435 | 2265.05615 | 1643.49463 | 2250.39063 | 1931.03479 | 1353.80286 | 2352.83716 | 2740.57666 | 1323.22742 | 2523.95728 | 2787.30807 | 375.885437 | 277.639008 | 262.071869 | 289.437683 | 231.011536 | 200.295273 | 199.884323 | 235.874176 | 255.4384 | 256.238098 | 270.962372 | 276.776672 | 232.76651 | 177.890472 | 256.320068 | 213.506119 | 255.642029 | 266.423096 | 236.963272 | 263.884033 | 284.231323 | 276.653168 | 281.970215 | 220.881302 | 2787.31383 | 3494.03516 | 2785.13537 | 5770.14453 | 5831.10645 | 4743.27979 | 5981.81201 | 5205.29297 | 2787.31383 | 3869.99561 | 2718.24658 | 2557.92871 | 2861.37817 | 2530.90283 | 3456.39771 | 2787.30807 | 150.731247 | 144.627625 | 152.891754 | 177.81369 | 169.730698 | 211.615768 | 143.907593 | 150.452484 | 2785.13537 | 1983.02637 | 4012.1311 | 2951.45483 | 5008.19141 | 438.408661 | 8560.75098 | 2583.77832 | 3184.61157 | 2785.13537 | 4431.396 | 3768.27637 | 5661.24463 | 2787.31383 | 17388.082 | 7397.9082 | 4512.97754 | 2296.45264 | 3028.96851 | 3516.4082 | 2272.23291
2788.9923 | 3284.74976 | 3287.94604 | 3776.79785 | 4785.25 | 4750.84229 | 3645.76514 | 2585.89429 | 1493.97754 | 5119.52441 | 5820.5332 | 4663.83594 | 2371.93872 | 7320.79639 | 3803.69336 | 6493.7251 | 2304.93262 | 6909.1875 | 9126.99805 | 6540.58252 | 7198.60254 | 1116.83557 | 4952.71973 | 2791.17077 | 1857.40234 | 2323.99414 | 1852.44714 | 2141.44971 | 2144.04443 | 1443.96033 | 2628.34839 | 2770.1936 | 1336.04993 | 2626.71021 | 2791.165 | 377.649048 | 276.310486 | 265.664368 | 282.971924 | 238.63707 | 199.930191 | 202.220154 | 232.527191 | 259.91864 | 259.464996 | 271.891357 | 277.524841 | 227.724579 | 176.822342 | 260.794373 | 215.368118 | 259.652802 | 268.17923 | 241.007538 | 257.176025 | 280.495544 | 273.016235 | 284.632629 | 222.565308 | 2791.17077 | 3511.70093 | 2788.9923 | 5844.52393 | 5911.24365 | 4777.24268 | 5935.3208 | 5017.37891 | 2791.17077 | 3884.18799 | 2879.3645 | 2731.17944 | 3162.00293 | 2595.24023 | 3485.97729 | 2791.165 | 153.088318 | 143.604599 | 152.35228 | 180.248718 | 168.947418 | 219.372223 | 142.628799 | 156.889969 | 2788.9923 | 2028.68091 | 3985.38184 | 2911.41113 | 5029.66455 | 609.9953 | 8369.58301 | 2562.63403 | 3135.19409 | 2788.9923 | 4661.62402 | 3771.76733 | 5556.66504 | 2791.17077 | 17319.0254 | 7563.49902 | 4590.94775 | 2350.80957 | 3186.22583 | 3619.59448 | 2430.83984
2792.84923 | 3371.99219 | 3358.22607 | 3825.32642 | 4697.84912 | 4798.30273 | 3641.23779 | 2556.55811 | 1480.27405 | 5198.02832 | 5703.66064 | 4761.37988 | 2386.73486 | 7196.29834 | 3840.7063 | 6465.66162 | 2117.45703 | 6949.40527 | 9260.59473 | 6472.51318 | 7231.45215 | 1200.31824 | 4869.96143 | 2795.0277 | 1796.84485 | 2283.62622 | 1811.11243 | 2128.54468 | 2272.18433 | 1423.58777 | 2583.90356 | 2821.95679 | 1318.98901 | 2523.9624 | 2795.02193 | 374.08551 | 281.671906 | 263.193268 | 279.397369 | 234.796539 | 200.960403 | 195.972275 | 228.843002 | 261.006592 | 258.876709 | 266.637024 | 277.074615 | 230.118683 | 181.030853 | 257.692291 | 220.018753 | 257.34668 | 281.066803 | 255.280167 | 265.339294 | 286.331635 | 281.137329 | 286.323181 | 226.837631 | 2795.0277 | 3633.20557 | 2792.84923 | 5968.55811 | 5830.05957 | 4727.99365 | 5887.39648 | 4995.78662 | 2795.0277 | 3745.5896 | 2953.44312 | 2715.14185 | 3237.74341 | 2673.69678 | 3487.66943 | 2795.02193 | 152.668579 | 161.963593 | 151.357834 | 182.813751 | 166.760941 | 221.090302 | 150.739899 | 151.628967 | 2792.84923 | 1989.50476 | 3890.2771 | 2883.30835 | 4955.13916 | 486.959259 | 8354.92285 | 2533.44751 | 3000.84229 | 2792.84923 | 4680.25977 | 3731.81909 | 5481.48682 | 2795.0277 | 17595.3867 | 7500.17334 | 4583.91748 | 2268.70239 | 3065.84351 | 3581.76147 | 2364.25488
2796.70617 | 3332.42773 | 3442.16528 | 3931.01904 | 4761.54834 | 4868.94043 | 3648.9458 | 2624.13892 | 1522.45239 | 5170.5625 | 5727.56836 | 4757.22412 | 2422.05029 | 7149.1543 | 3960.29712 | 6535.47412 | 2185.04736 | 7024.28955 | 9400.91895 | 6439.58984 | 7286.5376 | 1286.63269 | 4944.03955 | 2798.88463 | 1642.90332 | 2221.19312 | 1714.40479 | 2081.68799 | 2094.60815 | 1366.41858 | 2407.49902 | 2755.79419 | 1311.5376 | 2412.15796 | 2798.87887 | 375.191589 | 278.957336 | 268.102295 | 286.979034 | 231.802582 | 199.827576 | 190.47998 | 228.558868 | 257.473389 | 260.489838 | 268.26062 | 277.458038 | 233.625534 | 184.324921 | 263.755219 | 220.826248 | 262.093018 | 279.270905 | 252.839981 | 275.59436 | 284.455353 | 278.578522 | 288.651215 | 226.779663 | 2798.88463 | 3877.01758 | 2796.70617 | 5918.10938 | 5781.61719 | 4704.1123 | 5900.3584 | 5135.27979 | 2798.88463 | 3713.03223 | 2947.91162 | 2631.74365 | 3103.52393 | 2596.8645 | 3521.58813 | 2798.87887 | 147.308517 | 161.810242 | 140.961288 | 184.377213 | 171.190887 | 218.545059 | 146.834808 | 149.910767 | 2796.70617 | 2016.31812 | 3886.12524 | 2914.98145 | 4905.2915 | 353.011139 | 8520.62207 | 2559.71021 | 3034.50269 | 2796.70617 | 4568.16064 | 3680.85107 | 5517.33057 | 2798.88463 | 17663.627 | 7360.0625 | 4657.50488 | 2200.85742 | 2916.91235 | 3330.22168 | 2403.81689
2800.5631 | 3228.86401 | 3425.97949 | 3900.97241 | 4843.49072 | 4863.68115 | 3705.46484 | 2677.99561 | 1550.31531 | 5033.87109 | 5848.05664 | 4717.71484 | 2396.63647 | 7225.16895 | 4005.41455 | 6611.14844 | 2382.46167 | 7019.47559 | 9365.62402 | 6529.68115 | 7309.85449 | 1223.0304 | 5132.90234 | 2802.74157 | 1630.40137 | 2135.12842 | 1636.28735 | 2031.9397 | 1819.9292 | 1242.54004 | 2313.81201 | 2555.60889 | 1227.25989 | 2099.4624 | 2802.7358 | 375.767273 | 271.016754 | 273.815704 | 284.351349 | 232.867111 | 199.190659 | 201.701736 | 232.624863 | 267.340027 | 256.164703 | 267.677612 | 275.594574 | 228.835571 | 178.466919 | 265.033508 | 217.821487 | 259.390564 | 273.272766 | 257.315155 | 278.049072 | 281.127472 | 270.733368 | 283.704834 | 222.490631 | 2802.74157 | 3671.7583 | 2800.5631 | 5773.72949 | 5855.73145 | 4766.85693 | 5952.7041 | 5149 | 2802.74157 | 3612.35547 | 2926.25854 | 2483.11304 | 2915.55713 | 2413.87134 | 3538.87793 | 2802.7358 | 146.783524 | 161.232971 | 142.380386 | 188.450287 | 164.753006 | 207.775223 | 142.272125 | 152.856369 | 2800.5631 | 2101.63452 | 3925.67261 | 2962.56567 | 4973.36182 | 452.692444 | 8667.43262 | 2600.35376 | 3174.81519 | 2800.5631 | 4630.54297 | 3605.42505 | 5534.64795 | 2802.74157 | 17176.541 | 7349.40088 | 4641.73486 | 2106.10156 | 2888.57178 | 3389.85327 | 2383.15137
2804.42003 | 3338.31519 | 3411.65259 | 3852.21802 | 4747.88184 | 4758.53711 | 3724.20093 | 2540.19092 | 1534.46643 | 5115.6709 | 5870.96582 | 4779.66846 | 2366.34155 | 7198.86182 | 3935.94189 | 6498.97803 | 2299.65771 | 6938.88721 | 9271.33008 | 6563.9375 | 7330.604 | 1104.41895 | 4935.9209 | 2806.5985 | 1655.70471 | 2278.00635 | 1721.63367 | 2054.88013 | 1807.61682 | 1349.81873 | 2204.5481 | 2838.79688 | 1262.9873 | 2497.22046 | 2806.59274 | 370.213837 | 269.11026 | 267.674347 | 282.041412 | 235.414368 | 200.635101 | 197.295517 | 232.262878 | 269.660248 | 249.263107 | 273.151154 | 270.21701 | 229.055313 | 177.074142 | 261.516785 | 220.954025 | 257.28125 | 279.319061 | 257.265625 | 279.824066 | 282.32663 | 274.423767 | 285.372711 | 219.878418 | 2806.5985 | 3771.02808 | 2804.42003 | 5791.08887 | 5859.27393 | 4804.71094 | 5929.13867 | 5023.03516 | 2806.5985 | 3898.44897 | 2967.34497 | 2561.83447 | 3127.81763 | 2556.97314 | 3287.47583 | 2806.59274 | 149.262512 | 156.537735 | 154.967865 | 182.948471 | 155.850204 | 208.936722 | 144.841171 | 155.433304 | 2804.42003 | 2062.98608 | 3907.15649 | 2976.58691 | 4994.56152 | 525.748596 | 8622.80273 | 2598.09106 | 3223.40381 | 2804.42003 | 4760.18994 | 3650.14014 | 5471.55713 | 2806.5985 | 17266.6699 | 7426.67676 | 4654.104 | 2379.11084 | 2880.87915 | 3517.37134 | 2356.7168
2808.27697 | 3195.03247 | 3496.74951 | 3846.93286 | 4728.26563 | 4829.87256 | 3613.59033 | 2536.61328 | 1438.74097 | 5217.94482 | 5823.20898 | 4763.07959 | 2346.53345 | 7220.94775 | 3929.73682 | 6485.05664 | 2361.46753 | 6889.97168 | 9373.46582 | 6460.77588 | 7198.43896 | 1326.94604 | 4748.5874 | 2810.45544 | 1727.88977 | 2128.44556 | 1709.68213 | 2161.78638 | 2203.22949 | 1275.09546 | 2316.03564 | 2780.87305 | 1293.53174 | 2417.72119 | 2810.44967 | 374.225067 | 270.717224 | 263.709137 | 277.907043 | 220.340073 | 201.172897 | 193.657455 | 227.750885 | 263.291534 | 254.2211 | 274.364655 | 270.072754 | 234.325104 | 175.59137 | 251.358353 | 220.693481 | 251.424088 | 287.688873 | 247.022415 | 275.100464 | 284.108582 | 277.655945 | 286.549866 | 230.49054 | 2810.45544 | 3636.34204 | 2808.27697 | 5807.33447 | 5815.24219 | 4884.52441 | 5835.73535 | 5068.76025 | 2810.45544 | 3846.78296 | 2802.08862 | 2440.5022 | 3061.12891 | 2455.58081 | 3473.3313 | 2810.44967 | 139.119965 | 159.307571 | 154.215057 | 177.55217 | 164.124084 | 223.010834 | 131.591766 | 159.431046 | 2808.27697 | 2046.67603 | 3929.35229 | 2873.97412 | 4913.58594 | 518.109619 | 8379.57813 | 2523.43164 | 3171.45483 | 2808.27697 | 4848.77588 | 3506.45483 | 5519.70947 | 2810.45544 | 17504.4922 | 7482.98486 | 4604.6001 | 2188.58984 | 3029.23047 | 3303.56421 | 2423.27759
2812.1339 | 3274.97729 | 3461.54932 | 3854.74512 | 4805.77441 | 4788.88281 | 3659.45459 | 2541.6958 | 1502.18433 | 5163.1665 | 5696.90967 | 4675.55664 | 2474.84912 | 7281.12451 | 3965.51001 | 6503.38428 | 2269.35107 | 7031.33887 | 9540.46094 | 6557.45166 | 7204.19727 | 1160.52368 | 4851.80176 | 2814.31237 | 1699.68335 | 2332.34351 | 1824.3501 | 2187.8252 | 2219.81567 | 1477.24561 | 2197.65894 | 2823.22314 | 1364.8219 | 2492.86816 | 2814.3066 | 370.992065 | 271.670654 | 261.440002 | 273.379089 | 237.270767 | 197.246017 | 203.144608 | 229.421234 | 252.636139 | 259.003387 | 257.756317 | 275.382507 | 232.625946 | 174.886139 | 255.074081 | 219.421661 | 264.051666 | 280.514038 | 247.484894 | 270.502106 | 282.165436 | 261.790985 | 263.892181 | 228.018478 | 2814.31237 | 3748.14502 | 2812.1339 | 5828.69189 | 5795.31152 | 4872.24268 | 5970.68945 | 5164.39502 | 2814.31237 | 3934.4209 | 2828.59814 | 2583.19751 | 3072.85327 | 2588.41235 | 3568.08594 | 2814.3066 | 138.879135 | 159.658127 | 152.076645 | 180.582382 | 156.253372 | 221.475723 | 142.946594 | 150.645737 | 2812.1339 | 2084.70947 | 4035.79443 | 2896.06714 | 4974.61084 | 569.506042 | 8544.17773 | 2526.91431 | 3114.23633 | 2812.1339 | 4803.24951 | 3570.75952 | 5551.71289 | 2814.31237 | 17288.3027 | 7421.69873 | 4602.45898 | 2292.3208 | 3007.90283 | 3629.5 | 2325.54443
2815.99084 | 3295.57788 | 3441.81836 | 3889.15308 | 4824.97217 | 4920.60596 | 3628.32227 | 2573.84106 | 1521.30652 | 5048.9375 | 5765.09082 | 4648.11963 | 2364.24194 | 7322.73975 | 3964.59106 | 6540.71777 | 2173.58618 | 6929.13184 | 9421.52637 | 6623.64941 | 7185.62158 | 1101.87805 | 4921.90771 | 2818.1693 | 1555.20984 | 2293.26221 | 1667.77441 | 1977.28992 | 2106.31348 | 1379.04956 | 2078.46729 | 2596.08252 | 1176.17688 | 2422.8894 | 2818.16354 | 374.736053 | 281.926636 | 267.023071 | 274.402039 | 234.716507 | 202.117813 | 205.905899 | 229.196136 | 252.440903 | 255.832733 | 273.840515 | 268.551575 | 234.036606 | 169.159851 | 255.318024 | 222.877914 | 266.022705 | 287.589447 | 255.410507 | 268.391296 | 283.767273 | 272.576324 | 282.552856 | 212.329376 | 2818.1693 | 3700.19092 | 2815.99084 | 5766.32715 | 5903.86719 | 4791.04395 | 6069.43213 | 5200.86133 | 2818.1693 | 3765.4585 | 2805.20581 | 2445.3811 | 2788.49976 | 2487.59082 | 3428.29712 | 2818.16354 | 150.474106 | 159.960068 | 154.297745 | 183.665024 | 154.32106 | 215.211075 | 136.635254 | 156.026688 | 2815.99084 | 2102.82251 | 4020.80469 | 2958.90527 | 5105.3916 | 478.898987 | 8601.28027 | 2597.72656 | 3084.35815 | 2815.99084 | 4650.37109 | 3642.20337 | 5539.21973 | 2818.1693 | 16845.3535 | 7297.25928 | 4436.9209 | 2192.69043 | 2874.19092 | 3399.25488 | 2321.96289
2819.84777 | 3272.08496 | 3448.36279 | 3796.79053 | 4827.23242 | 4994.96045 | 3624.31006 | 2561.22852 | 1470.46387 | 5009.7583 | 5661.55371 | 4619.62842 | 2294.43359 | 7299.69482 | 4017.55981 | 6523.6875 | 2263.90405 | 6925.90723 | 9482.29297 | 6575.29883 | 7221.79688 | 1019.65009 | 4816.49561 | 2822.02624 | 1535.97717 | 2085.59717 | 1564.59875 | 1849.66174 | 1981.80725 | 1184.46289 | 2046.27161 | 2473.74268 | 1086.67065 | 2309.56177 | 2822.02047 | 359.353241 | 286.03949 | 275.196991 | 271.63327 | 230.538651 | 201.293762 | 190.600845 | 228.554871 | 253.026001 | 261.106781 | 278.355743 | 272.907074 | 236.142838 | 179.898972 | 261.797943 | 206.193802 | 255.930695 | 292.545898 | 255.687195 | 276.62088 | 274.302094 | 272.076416 | 269.981567 | 219.99324 | 2822.02624 | 3514.73413 | 2819.84777 | 5816.87695 | 5818.9751 | 4780.95557 | 6030.68311 | 5043.69678 | 2822.02624 | 3508.9541 | 2792.32446 | 2314.72852 | 2749.24414 | 2327.72632 | 3352.83252 | 2822.02047 | 151.622284 | 164.102524 | 159.540863 | 186.690689 | 166.81134 | 219.343262 | 145.932297 | 160.346207 | 2819.84777 | 2012.96924 | 3906.80103 | 2946.62671 | 5154.04688 | 542.165771 | 8561.99219 | 2638.94189 | 3137.2915 | 2819.84777 | 4381.77002 | 3838.54248 | 5530.6167 | 2822.02624 | 16746.877 | 7375.10889 | 4260.38184 | 2060.3208 | 2862.81421 | 3260.67749 | 2194.55078
2823.7047 | 3237.86206 | 3466.93335 | 3812.87451 | 4785.29639 | 5000.11426 | 3744.03076 | 2546.10425 | 1483.44836 | 5064.90088 | 5575.1582 | 4622.96094 | 2314.87622 | 7209.58594 | 4016.01978 | 6485.80225 | 2350.27246 | 6971.22363 | 9620.97461 | 6557.87842 | 7283.57129 | 1163.31519 | 4744.43066 | 2825.88317 | 1679.24609 | 2105.76392 | 1707.1748 | 1862.83838 | 1876.5387 | 1235.49207 | 2083.05835 | 2655.17749 | 1216.34656 | 2296.59106 | 2825.8774 | 358.196838 | 276.763794 | 266.604401 | 275.13269 | 235.143768 | 197.616852 | 190.347534 | 229.535217 | 263.277466 | 259.841003 | 274.529602 | 272.849976 | 237.2957 | 184.427887 | 254.689377 | 209.684219 | 257.528992 | 294.574127 | 256.289185 | 272.441803 | 271.258362 | 272.038544 | 276.529205 | 226.055252 | 2825.88317 | 3461.86963 | 2823.7047 | 5736.91162 | 5683.65674 | 4800.77539 | 6024.5459 | 5022.18018 | 2825.88317 | 3491.65698 | 2765.87378 | 2460.40942 | 2962.37915 | 2372.18799 | 3435.66162 | 2825.8774 | 148.672958 | 156.129135 | 150.855194 | 178.354584 | 169.733032 | 224.905579 | 150.398514 | 159.771347 | 2823.7047 | 2039.07312 | 3875.18164 | 2960.60474 | 5118.70459 | 480.748138 | 8512.62891 | 2554.89844 | 3229.57788 | 2823.7047 | 4341.4873 | 3793.93457 | 5561.27686 | 2825.88317 | 17053.5625 | 7436.5752 | 4348.69678 | 2104.14624 | 2883.62354 | 3493.85962 | 2045.01648
2827.56164 | 3257.95679 | 3483.78442 | 3814.07861 | 4902.19531 | 5067.79053 | 3718.79272 | 2561.34204 | 1515.05627 | 5123.49609 | 5800.4165 | 4656.75049 | 2336.61157 | 7263.13525 | 4054.45801 | 6503.69922 | 2293.42554 | 6971.41357 | 9660.89551 | 6592.96973 | 7165.42871 | 1104.8501 | 4834.61768 | 2829.7401 | 1764.45129 | 2316.7356 | 1794.2179 | 1871.93665 | 1822.41541 | 1364.69482 | 2173.89111 | 2724.03735 | 1230.32385 | 2344.95215 | 2829.73434 | 369.369965 | 276.008118 | 261.283081 | 279.231293 | 239.354675 | 200.326935 | 196.601028 | 228.215668 | 267.196869 | 258.18811 | 273.807922 | 271.267273 | 228.054977 | 182.111862 | 243.276306 | 216.91478 | 258.323303 | 288.427155 | 253.066238 | 263.414459 | 277.257965 | 276.852966 | 286.515167 | 222.313049 | 2829.7401 | 3682.79419 | 2827.56164 | 5707.75146 | 5821.51465 | 4798.47852 | 5959.70313 | 5143.96826 | 2829.7401 | 3655.34497 | 2671.62695 | 2558.4895 | 2970.86719 | 2515.92896 | 3449.62061 | 2829.73434 | 148.896698 | 154.509308 | 149.028488 | 173.742493 | 163.754044 | 226.766464 | 151.329636 | 161.309937 | 2827.56164 | 2120.83032 | 3964.08887 | 2972.84644 | 5013.86523 | 465.986328 | 8558.57324 | 2610.8208 | 3249.43311 | 2827.56164 | 4783.31055 | 3626.49634 | 5443.20459 | 2829.7401 | 17146.877 | 7314.1001 | 4601.91309 | 2189.32373 | 2855.45776 | 3284.66943 | 2412.26831
2831.41857 | 3264.30273 | 3510.20801 | 3793.48999 | 4929.45459 | 5076.2002 | 3606.1731 | 2544.62988 | 1478.92358 | 5134.2207 | 5830.58398 | 4638.47559 | 2349.04663 | 7310.07227 | 4031.17725 | 6447.65088 | 2374.60669 | 6930.02344 | 9702.22656 | 6494.40723 | 7118.13965 | 992.077759 | 4927.3999 | 2833.59704 | 1828.85352 | 2417.2915 | 1974.35144 | 2195.7146 | 1921.12122 | 1506.94336 | 2239.51978 | 2747.2998 | 1331.10522 | 2482.89258 | 2833.59127 | 368.590576 | 286.790375 | 265.690582 | 280.640259 | 234.837967 | 201.766129 | 195.42514 | 224.76532 | 258.712921 | 261.772644 | 277.680969 | 272.45517 | 215.785568 | 179.225784 | 250.504623 | 211.189453 | 250.586731 | 280.069641 | 245.978104 | 265.361938 | 282.585205 | 275.937317 | 275.512848 | 220.01033 | 2833.59704 | 3857.01343 | 2831.41857 | 5811.72852 | 5890.16846 | 4866.78076 | 5895.87256 | 5155.19385 | 2833.59704 | 3686.11475 | 2823.63135 | 2606.82861 | 3284.39648 | 2649.99365 | 3505.21631 | 2833.59127 | 147.793411 | 167.283371 | 157.682877 | 182.076813 | 163.216354 | 227.860916 | 156.039536 | 165.612885 | 2831.41857 | 2100.13281 | 4088.5166 | 2979.81787 | 5066.30615 | 548.510681 | 8632.21973 | 2659.58472 | 3126.56665 | 2831.41857 | 4764.46387 | 3680.69604 | 5389.84131 | 2833.59704 | 17079.6328 | 7529.11572 | 4583.93164 | 2377.59058 | 3119.13989 | 3388.86084 | 2583.61841
2835.2755 | 3154.00171 | 3540.57471 | 3801.13232 | 4851.979 | 5084.78906 | 3615.51318 | 2545.36035 | 1483.80298 | 5042.729 | 5773.45898 | 4675.89941 | 2366.6123 | 7268.17773 | 3980.10718 | 6424.76514 | 2467.96338 | 6854.09814 | 9651.21191 | 6529.35254 | 7209.43555 | 1140.86865 | 4982.271 | 2837.45397 | 1794.16541 | 2529.01514 | 1972.76245 | 2315.33252 | 2156.75732 | 1563.328 | 2309.74463 | 2685.53418 | 1276.58923 | 2508.93579 | 2837.4482 | 358.97995 | 283.770203 | 257.272827 | 285.998444 | 228.64566 | 192.601624 | 200.604355 | 230.401001 | 258.161041 | 262.152039 | 273.574341 | 271.520142 | 222.773315 | 177.214066 | 266.360748 | 217.687271 | 257.352692 | 284.494843 | 248.756302 | 269.869873 | 287.015533 | 264.71228 | 277.630371 | 224.745804 | 2837.45397 | 3709.9292 | 2835.2755 | 5829.63721 | 5886.94189 | 4787.1333 | 5971.43799 | 5206.09521 | 2837.45397 | 3665.70679 | 2942.7854 | 2590.06494 | 3076.44409 | 2616.66748 | 3480.45044 | 2837.4482 | 140.434433 | 166.285904 | 147.075348 | 187.977325 | 167.793121 | 231.589066 | 152.758896 | 160.93399 | 2835.2755 | 2116.78394 | 4148.35645 | 2949.07202 | 5175.104 | 486.064667 | 8796.875 | 2657.84644 | 3083.90991 | 2835.2755 | 4559.65771 | 3681.0249 | 5499.17432 | 2837.45397 | 17009.9219 | 7360.31201 | 4516.63965 | 2394.90503 | 3106.98755 | 3431.34863 | 2413.96777
2839.13244 | 3100.08691 | 3520.04028 | 3737.51489 | 4873.896 | 5126.79492 | 3646.72754 | 2560.8147 | 1495.72632 | 4977.14746 | 5785.22021 | 4681.18652 | 2397.51025 | 7243.85254 | 3984.02588 | 6481.01025 | 2447.70142 | 6841.45605 | 9613.34082 | 6651.67432 | 7220.03857 | 1152.43921 | 4987.74316 | 2841.3109 | 1828.88989 | 2603.86865 | 1846.95996 | 2380.9668 | 2122.4917 | 1497.91919 | 2424.88257 | 2778.37817 | 1313.21985 | 2625.83691 | 2841.30514 | 370.077545 | 289.573547 | 261.52478 | 278.226196 | 222.873184 | 204.717224 | 202.466797 | 237.484329 | 247.94014 | 265.083466 | 264.986359 | 278.72052 | 224.867889 | 184.575333 | 256.507935 | 216.467468 | 262.895905 | 278.815826 | 251.86348 | 270.98349 | 295.287506 | 265.898346 | 284.385284 | 218.982834 | 2841.3109 | 3725.76099 | 2839.13244 | 5853.75879 | 5897.94922 | 4699.79688 | 5960.80176 | 5197.37598 | 2841.3109 | 3882.41138 | 3102.82153 | 2693.43237 | 3122.86035 | 2639.84717 | 3545.32349 | 2841.30514 | 145.818649 | 164.80101 | 149.585938 | 190.43367 | 164.005035 | 232.725937 | 146.066498 | 151.119751 | 2839.13244 | 2125.40942 | 4099.30859 | 2904.6123 | 5153.22998 | 478.863342 | 8903.52832 | 2705.77051 | 3180.7876 | 2839.13244 | 4797.00879 | 3620.24658 | 5534.91406 | 2841.3109 | 17093.3887 | 7479.8418 | 4652.43848 | 2440.55054 | 3139.49707 | 3521.22632 | 2532.98242
2842.98937 | 3245.3186 | 3452.85498 | 3775.59009 | 4888.94678 | 5107.75195 | 3636.97754 | 2538.63306 | 1447.20935 | 5094.93555 | 5714.95752 | 4525.22803 | 2398.36719 | 7231.69873 | 3932.84399 | 6473.62939 | 2458.427 | 6865.70117 | 9710.77539 | 6514.35352 | 7141.39697 | 1001.40125 | 4945.53711 | 2845.16784 | 1686.99768 | 2416.16919 | 1663.724 | 2125.51392 | 2082.3103 | 1482.24487 | 2432.16309 | 2741.63452 | 1296.28918 | 2540.23291 | 2845.16207 | 373.359924 | 284.9133 | 256.404114 | 276.237976 | 222.80928 | 203.675934 | 201.485413 | 227.913269 | 245.082031 | 256.894135 | 274.196747 | 274.29007 | 225.881744 | 176.188843 | 262.579407 | 219.307831 | 260.398834 | 281.220673 | 254.059845 | 279.832062 | 288.922302 | 276.869812 | 283.24173 | 214.461563 | 2845.16784 | 3751.51221 | 2842.98937 | 5858.13232 | 5827.77979 | 4921.7749 | 5820.6377 | 5018.25635 | 2845.16784 | 3628.69946 | 2835.10547 | 2680.16895 | 2909.9043 | 2424.87207 | 3473.29956 | 2845.16207 | 152.391541 | 166.941772 | 149.606995 | 184.558029 | 168.215439 | 243.003159 | 149.126846 | 150.464127 | 2842.98937 | 2079.30933 | 4018.98779 | 2991.44678 | 5178.60107 | 554.14978 | 8706.31934 | 2672.09326 | 3226.59399 | 2842.98937 | 5112.88428 | 3594.72729 | 5446.89063 | 2845.16784 | 16952.1406 | 7367.77881 | 4563.22754 | 2282.76514 | 3068.12842 | 3368.69287 | 2674.77173
2846.8463 | 3273.97827 | 3503.83008 | 3968.55225 | 4965.14941 | 5083.59717 | 3715.7002 | 2548.11084 | 1489.72559 | 5121.80615 | 5841.66602 | 4585 | 2442.2749 | 7339.2998 | 4153.07324 | 6499.3125 | 2591.23047 | 6913.44385 | 9779.62793 | 6370.01416 | 7169.80566 | 1061.31311 | 4928.03369 | 2849.02477 | 1700.84521 | 2255.16748 | 1776.52478 | 2304.60791 | 2122.9729 | 1483.9408 | 2474.63599 | 2780.58667 | 1396.81177 | 2616.43311 | 2849.019 | 370.604736 | 283.411926 | 267.938171 | 282.390594 | 237.120941 | 200.196976 | 197.627426 | 222.717712 | 255.385681 | 252.874374 | 272.995087 | 271.779907 | 224.122971 | 175.005417 | 262.049988 | 219.647476 | 256.61084 | 290.224823 | 254.363525 | 274.039093 | 288.73999 | 279.887238 | 279.434326 | 213.671921 | 2849.02477 | 3686.94849 | 2846.8463 | 5699.38281 | 5901.19922 | 4919.49316 | 6028.15283 | 5053.31348 | 2849.02477 | 3644.21094 | 2797.30591 | 2653.13306 | 3175.04907 | 2410.47021 | 3291.96143 | 2849.019 | 157.433258 | 161.34906 | 157.302414 | 194.727036 | 170.194595 | 253.308212 | 151.757492 | 156.842911 | 2846.8463 | 2163.05273 | 3966.74146 | 2994.65552 | 5482.53906 | 501.39859 | 8740.79199 | 2719.63379 | 3239.58228 | 2846.8463 | 4950.14453 | 3444.33594 | 5403.60059 | 2849.02477 | 17219.3945 | 7481.30225 | 4448.22314 | 2307.88501 | 3230.2876 | 3360.1814 | 2500.90747
2850.70324 | 3312.58911 | 3511.67065 | 3919.39185 | 4956.11963 | 5219.45557 | 3706.88794 | 2589.65698 | 1497.46436 | 5048.93115 | 5741.89111 | 4698.05713 | 2550.71777 | 7417.94971 | 4151.41602 | 6548.31104 | 2491.86963 | 6994.74023 | 9778.39941 | 6495.1626 | 7212.1001 | 1171.57898 | 5081.9917 | 2852.8817 | 1766.48279 | 2456.36841 | 1744.31494 | 2224.08325 | 2143.90454 | 1455.73999 | 2296.41675 | 2770.3606 | 1376.05042 | 2458.94214 | 2852.87594 | 367.40448 | 288.254944 | 267.349365 | 280.494507 | 234.973862 | 194.134766 | 186.262589 | 225.860016 | 255.417786 | 253.618103 | 279.833313 | 277.207336 | 234.330292 | 180.148575 | 257.552643 | 221.369202 | 257.970612 | 284.539032 | 244.803101 | 275.652008 | 295.694244 | 268.04245 | 284.119873 | 212.963638 | 2852.8817 | 3716.18237 | 2850.70324 | 5836.82764 | 5827.78516 | 4810.47754 | 6085.44922 | 5098.82422 | 2852.8817 | 3557.65186 | 2809.0481 | 2641.01318 | 2877.85034 | 2594.88867 | 3584.72949 | 2852.87594 | 143.072418 | 150.737732 | 164.232117 | 200.466049 | 171.651581 | 251.252869 | 150.396744 | 157.644043 | 2850.70324 | 2183.0603 | 4012.55835 | 3136.40088 | 5518.24756 | 715.677185 | 8897.83398 | 2660.77417 | 3290.97314 | 2850.70324 | 5140.81836 | 3907.28979 | 5542.12109 | 2852.8817 | 17146.3672 | 7366.19727 | 4545.29688 | 2266.80615 | 3134.11328 | 3421.30298 | 2403.13599
2854.56017 | 3308.47656 | 3556.75977 | 3982.12842 | 4852.97461 | 5251.16748 | 3730.81641 | 2578.93579 | 1544.85486 | 5064.86133 | 5790.78271 | 4722.62842 | 2578.86914 | 7381.70215 | 4232.24561 | 6410.04932 | 2450.62134 | 7053.70117 | 9868.17578 | 6666.00293 | 7209.05273 | 1266.26233 | 5048.76221 | 2856.73864 | 1738.86487 | 2311.51221 | 1722.76819 | 2129.55933 | 2080.33301 | 1448.18091 | 2215.29761 | 2667.42017 | 1282.1731 | 2472.55981 | 2856.73287 | 369.141479 | 274.760315 | 272.280731 | 281.311218 | 222.224426 | 191.410461 | 187.474075 | 207.809784 | 264.346008 | 262.895935 | 284.366058 | 266.146088 | 237.543137 | 187.137161 | 261.858124 | 222.134354 | 254.868393 | 279.844849 | 233.315018 | 270.519745 | 291.147186 | 271.43042 | 275.676575 | 219.328812 | 2856.73864 | 3612.89771 | 2854.56017 | 5846.95068 | 5873.50879 | 4945.40674 | 6005.19727 | 5141.75977 | 2856.73864 | 3648.68896 | 2864.99512 | 2521.58398 | 2756.78662 | 2515.25513 | 3490.3645 | 2856.73287 | 141.508667 | 160.501205 | 155.278824 | 196.954865 | 162.429504 | 250.979584 | 155.773376 | 157.276108 | 2854.56017 | 2254.875 | 4169.00439 | 3070.83179 | 5582.75098 | 553.13562 | 8976.0459 | 2701.86475 | 3378.49463 | 2854.56017 | 5008.08105 | 3699.1167 | 5652.83496 | 2856.73864 | 16884.625 | 7209.67383 | 4581.06006 | 2257.37598 | 3024.25562 | 3390.65234 | 2208.48657
2858.41711 | 3254.43457 | 3554.78516 | 3994.87964 | 4897.01074 | 5145.64453 | 3677.33667 | 2521.97046 | 1549.77612 | 5105.27295 | 5789.29541 | 4693.43945 | 2450.6394 | 7268.87939 | 4151.67236 | 6451.82324 | 2390.87671 | 6990.48877 | 9816.87988 | 6688.56445 | 7226.06592 | 1187.49695 | 4940.43652 | 2860.59557 | 1748.77417 | 2137.40039 | 1682.55249 | 2037.00745 | 1967.11267 | 1460.02039 | 2312.979 | 2611.84351 | 1221.42822 | 2497.77515 | 2860.58981 | 360.31134 | 273.324707 | 274.688934 | 278.687256 | 234.000717 | 199.88588 | 193.238205 | 214.404083 | 267.237488 | 262.198639 | 286.83374 | 276.913391 | 228.745209 | 173.89238 | 267.998108 | 218.506653 | 249.918808 | 288.000153 | 243.024475 | 266.6474 | 275.630371 | 278.941376 | 283.991028 | 227.148666 | 2860.59557 | 3521.29175 | 2858.41711 | 5865.8623 | 5850.48877 | 4969.33301 | 6010.6792 | 5136.5625 | 2860.59557 | 3722.61182 | 2880.2207 | 2538.81152 | 2805.177 | 2488.64063 | 3347.67407 | 2860.58981 | 152.404465 | 159.25798 | 156.989929 | 196.510651 | 173.215515 | 257.995911 | 151.572495 | 157.070175 | 2858.41711 | 2245.62793 | 4163.7041 | 3067.39893 | 5515.8877 | 509.439423 | 8985.3916 | 2660.32642 | 3303.60669 | 2858.41711 | 5055.7002 | 3507.20386 | 5543.16064 | 2860.59557 | 16892.9023 | 7290.37842 | 4385.50635 | 2236.98706 | 2985.07178 | 3291.59814 | 2191.63135
2862.27404 | 3228.27783 | 3549.40454 | 3857.33521 | 4938.96533 | 5213.45068 | 3657.53979 | 2482.16748 | 1519.25415 | 5055.03271 | 5765.95703 | 4689.83057 | 2301.37598 | 7169.34668 | 4044.58008 | 6493.90625 | 2407.7583 | 6891.54297 | 9929.15039 | 6591.42285 | 7226.65137 | 1085.31665 | 4889.23682 | 2864.45251 | 1801.12952 | 2248.88916 | 1677.10083 | 1988.88184 | 1921.77429 | 1484.2428 | 2365.93433 | 2742.75366 | 1261.87549 | 2400.06885 | 2864.44674 | 363.73642 | 268.027618 | 264.595337 | 282.884155 | 241.966095 | 202.298187 | 190.217361 | 227.589981 | 262.713165 | 256.961731 | 283.835846 | 277.327667 | 228.058563 | 166.916977 | 263.048737 | 212.057739 | 256.569458 | 290.341492 | 257.158661 | 263.736176 | 282.629852 | 276.195313 | 285.257324 | 221.589478 | 2864.45251 | 3528.92334 | 2862.27404 | 5904.83496 | 5798.73291 | 4842.45313 | 6038.16504 | 5114.18701 | 2864.45251 | 3686.66504 | 2880.29028 | 2704.01611 | 2818.05493 | 2595.33594 | 3359.76416 | 2864.44674 | 153.148041 | 162.312927 | 147.296936 | 199.822495 | 174.732864 | 264.379089 | 150.328842 | 162.569077 | 2862.27404 | 2189.93164 | 4135.87158 | 3087.92822 | 5473.77344 | 530.136963 | 8918.34277 | 2604.59912 | 3216.9563 | 2862.27404 | 4991.2583 | 3577.68677 | 5439.38428 | 2864.45251 | 16911.2754 | 7434.54346 | 4381.73584 | 2224.52954 | 2926.99243 | 3331.86108 | 2474.43457
2866.13097 | 3274.65283 | 3571.74976 | 3815.3479 | 4927.11182 | 5347.84521 | 3706.94141 | 2490.0498 | 1538.77258 | 4989.19482 | 5740.47021 | 4698.72314 | 2318.54956 | 7192.65381 | 4109.84912 | 6474.4707 | 2408.38232 | 6900.15479 | 10322.2764 | 6564.43408 | 7196.40234 | 1180.05676 | 4901.8833 | 2868.30944 | 1751.24365 | 2367.948 | 1861.40759 | 2218.88721 | 2030.03613 | 1548.17322 | 2281.6272 | 2933.5498 | 1367.46106 | 2383.14624 | 2868.30367 | 372.104736 | 266.457458 | 262.032959 | 281.013733 | 240.052536 | 197.636703 | 192.980759 | 230.731232 | 263.886414 | 256.127808 | 283.194153 | 269.15567 | 228.282791 | 172.509094 | 261.899231 | 213.176605 | 262.382172 | 286.014618 | 256.204163 | 272.510651 | 288.013153 | 276.399292 | 281.172668 | 215.987442 | 2868.30944 | 3615.70972 | 2866.13097 | 5857.18799 | 5849.28125 | 4822.16211 | 6024.55469 | 5126.00195 | 2868.30944 | 3809.09912 | 3003.35376 | 2692.58472 | 2937.646 | 2553.24902 | 3203.93579 | 2868.30367 | 153.525681 | 162.912689 | 144.515259 | 206.505157 | 170.093933 | 264.882751 | 140.602631 | 156.139709 | 2866.13097 | 2259.78345 | 4219.51758 | 3013.85889 | 5613.42969 | 535.301208 | 8848.57715 | 2718.33325 | 3225.39844 | 2866.13097 | 4809.67969 | 3706.58154 | 5513.92773 | 2868.30944 | 16715.1758 | 7315.9248 | 4799.68994 | 2277.86987 | 2900.89551 | 3538.44604 | 2638.7041
2869.98791 | 3259.2146 | 3615.65063 | 3852.92578 | 5042.93408 | 5284.53613 | 3652.88965 | 2470.6665 | 1534.93494 | 5077.52686 | 5748.43115 | 4603.729 | 2415.31494 | 7211.30371 | 4159.35889 | 6500.37109 | 2385.12451 | 6889.64697 | 10406.0234 | 6694.32471 | 7209.29199 | 1019.78583 | 4893.28906 | 2872.16637 | 1704.56482 | 2254.30176 | 1841.29053 | 2399.68652 | 2075.62891 | 1533.27234 | 2365.2561 | 2708.63135 | 1289.67285 | 2380.23926 | 2872.16061 | 370.37204 | 279.648956 | 267.665314 | 278.39743 | 237.613297 | 197.786957 | 201.175797 | 228.049133 | 266.372528 | 256.956726 | 286.578156 | 271.19931 | 225.582352 | 182.706146 | 260.890381 | 219.33194 | 262.149872 | 283.207764 | 249.303543 | 279.562988 | 280.973114 | 277.235504 | 285.277374 | 220.624466 | 2872.16637 | 3776.07446 | 2869.98791 | 5817.1123 | 5864.93896 | 4834.91455 | 5994.30469 | 5085.33789 | 2872.16637 | 3822.48291 | 2978.12329 | 2524.22827 | 3051.54419 | 2584.84058 | 3316.77856 | 2872.16061 | 150.740891 | 153.071671 | 158.005066 | 211.867676 | 164.813736 | 261.233032 | 129.979462 | 145.129333 | 2869.98791 | 2269.89624 | 4157.58105 | 3015.08423 | 5758.62891 | 630.610962 | 8902.7793 | 2763.99707 | 3197.45605 | 2869.98791 | 5088.56348 | 3562.6355 | 5510.78955 | 2872.16637 | 17199.1836 | 7180.96582 | 4341.18896 | 2075.54614 | 3062.68188 | 3292.06421 | 2303.40137
2873.84484 | 3272.15576 | 3647.79761 | 3877.40527 | 4984.87695 | 5426.53711 | 3641.5481 | 2511.93115 | 1520.79407 | 5121.72217 | 5816.94482 | 4617.30713 | 2445.33325 | 7242.34326 | 4220.90527 | 6472.16553 | 2470.24756 | 6872.58496 | 10433.5039 | 6723.65234 | 7266.86865 | 830.857422 | 4988.4707 | 2876.02331 | 1754.95508 | 2317.32617 | 1691.4679 | 2164.50903 | 2030.59094 | 1268.82898 | 2092.12842 | 2755.58838 | 1274.62878 | 2353.79468 | 2876.01754 | 364.746826 | 292.525604 | 263.248444 | 293.256561 | 238.305161 | 204.606369 | 199.941574 | 225.087418 | 257.802399 | 252.249771 | 283.230164 | 279.913116 | 228.98027 | 188.856812 | 245.983307 | 218.482147 | 265.213318 | 283.68158 | 255.524765 | 262.125946 | 284.481201 | 264.489502 | 288.220245 | 225.454147 | 2876.02331 | 3275.86963 | 2873.84484 | 5859.35986 | 5912.16504 | 4821.96436 | 5965.46143 | 5102.36279 | 2876.02331 | 3550.07593 | 2846.22534 | 2552.79175 | 3001.18115 | 2406.01489 | 3404.95605 | 2876.01754 | 137.122406 | 151.712936 | 161.121353 | 211.145203 | 152.564407 | 259.024536 | 143.690231 | 157.977859 | 2873.84484 | 2205.53442 | 4151.69873 | 3126.59497 | 5826.93066 | 518.276001 | 8956.60059 | 2706.70679 | 3341.91016 | 2873.84484 | 5172.40381 | 3548.11353 | 5481.98486 | 2876.02331 | 16584.4531 | 7063.87598 | 4465.52393 | 2080.25342 | 2933.22827 | 3292.13989 | 2255.60327
2877.70177 | 3315.88428 | 3617.75977 | 4021.50513 | 4885.20703 | 5483.87793 | 3707.22388 | 2578.32251 | 1590.06519 | 5071.25977 | 5822.76953 | 4730.64893 | 2457.6687 | 7316.38574 | 4297.61768 | 6544.33154 | 2429.08105 | 6999.57031 | 10551.96 | 6629.96289 | 7302.51563 | 1025.30884 | 5080.11328 | 2879.88024 | 1812.75757 | 2599.7605 | 1935.79626 | 2205.17139 | 2251.25708 | 1518.3833 | 2332.7522 | 2903.50952 | 1504.44775 | 2495.27856 | 2879.87447 | 374.236084 | 284.147247 | 264.318207 | 280.744904 | 239.828522 | 191.920715 | 207.225983 | 222.703522 | 258.418091 | 249.192154 | 280.22345 | 279.782745 | 232.211517 | 178.288086 | 263.995605 | 223.218246 | 260.826508 | 278.735748 | 248.83139 | 276.493195 | 283.851685 | 265.722992 | 270.638824 | 220.23494 | 2879.88024 | 3448.24976 | 2877.70177 | 5949.22266 | 5992.34424 | 4860.22266 | 6002.28809 | 5213.43262 | 2879.88024 | 3751.802 | 3004.44336 | 2723.15967 | 2889.05347 | 2541.17944 | 3575.35107 | 2879.87447 | 158.954407 | 171.760727 | 153.210327 | 214.048981 | 168.453903 | 260.413635 | 142.878815 | 159.562378 | 2877.70177 | 2328.3252 | 4214.57031 | 3222.75098 | 5751.83203 | 453.3508 | 8920.43164 | 2787.60205 | 3489.67236 | 2877.70177 | 4991.17236 | 3815.11694 | 5546.75195 | 2879.88024 | 16910.752 | 7309.45654 | 4770.50488 | 2443.58105 | 3024.39453 | 3489.79834 | 2483.02393
2881.55871 | 3258.82349 | 3639.54834 | 3962.48975 | 4963.26855 | 5396.65479 | 3744.88159 | 2525.36719 | 1606.82324 | 5071.55566 | 5914.46533 | 4691.02832 | 2471.69873 | 7245.44092 | 4277.44336 | 6514.2207 | 2495.36792 | 7091.74072 | 10504.6543 | 6643.83008 | 7292.81104 | 1015.66846 | 4990.61816 | 2883.73717 | 1900.83704 | 2769.13135 | 1891.25964 | 2290.95483 | 2195.62354 | 1655.99634 | 2415.99268 | 2842.04736 | 1574.8158 | 2691.65015 | 2883.73141 | 369.244812 | 273.769989 | 259.181366 | 281.609283 | 233.975143 | 193.246704 | 194.361694 | 223.815216 | 263.2948 | 250.361801 | 283.671906 | 276.466003 | 230.291855 | 184.227585 | 263.416229 | 217.548004 | 248.442184 | 282.939545 | 245.238892 | 272.235046 | 284.698273 | 270.104004 | 275.804474 | 227.052063 | 2883.73717 | 3652.0127 | 2881.55871 | 6068.51221 | 5963.42383 | 4814.39502 | 5997.21387 | 5208.95508 | 2883.73717 | 3812.479 | 3141.85864 | 2865.10571 | 2978.12671 | 2721.38037 | 3859.79614 | 2883.73141 | 153.911087 | 154.853943 | 158.73082 | 207.595505 | 172.943283 | 265.541229 | 148.188217 | 143.407028 | 2881.55871 | 2406.2019 | 4144.83838 | 3233.104 | 5637.14355 | 568.5979 | 8936.48047 | 2867.98291 | 3402.49829 | 2881.55871 | 4872.44092 | 3665.22046 | 5626.47754 | 2883.73717 | 17093.3867 | 7446.55518 | 4656.63086 | 2521.80664 | 3164.19165 | 3680.83374 | 2550.07324
2885.41564 | 3397.28662 | 3620.97656 | 3909.41943 | 4882.07715 | 5557.55469 | 3716.18652 | 2550.98633 | 1565.23657 | 5092.12695 | 5818.45801 | 4669.69336 | 2457.9834 | 7312.39404 | 4303.52051 | 6568.79736 | 2676.50903 | 6941.50537 | 10547.8809 | 6636.33789 | 7321.62842 | 996.547546 | 5048.36377 | 2887.59411 | 1911.21741 | 2695.3606 | 1781.28467 | 2214.33008 | 2258.25366 | 1500.30554 | 2478.1875 | 2835.36157 | 1541.73132 | 2576.68457 | 2887.58834 | 377.832886 | 272.104767 | 266.716003 | 279.539673 | 239.616714 | 198.084885 | 191.672333 | 219.256638 | 265.134491 | 253.060211 | 282.976868 | 274.380463 | 228.172455 | 178.385834 | 260.539093 | 213.746429 | 258.404572 | 284.72345 | 252.533722 | 265.722504 | 292.047546 | 279.552521 | 277.74527 | 224.028595 | 2887.59411 | 3795.34229 | 2885.41564 | 5901.04102 | 6090.90576 | 4884.49268 | 6054.6084 | 5177.81689 | 2887.59411 | 3789.0498 | 3113.97632 | 2904.56226 | 3127.54956 | 2765.77466 | 3625.13208 | 2887.58834 | 156.019012 | 161.863007 | 163.298141 | 208.15448 | 173.43013 | 250.310715 | 152.207672 | 143.251175 | 2885.41564 | 2336.40356 | 4276.31543 | 3174.99316 | 5735.60889 | 629.145203 | 9142.87305 | 2911.60889 | 3380.25366 | 2885.41564 | 4796.1416 | 3580.16504 | 5594.74072 | 2887.59411 | 16853.5195 | 7299.57178 | 4488.71289 | 2467.51318 | 3094.34619 | 3646.7959 | 2493.4895
2889.27257 | 3308.43433 | 3590.78687 | 3908.39795 | 4904.91553 | 5473.95898 | 3659.74341 | 2474.30298 | 1536.49097 | 5040.16943 | 5841.22021 | 4709.29834 | 2310.82373 | 7148.70605 | 4324.68213 | 6539.67871 | 2551.40186 | 6950.0708 | 10401.3291 | 6676.09082 | 7203.04102 | 1144.44092 | 5055.90332 | 2891.45104 | 1882.16394 | 2555.85181 | 1794.15735 | 2364.09644 | 2180.67334 | 1702.57959 | 2508.70117 | 2804.24707 | 1458.12061 | 2681.36182 | 2891.44527 | 374.570496 | 274.253815 | 269.283752 | 279.396149 | 242.064789 | 195.098007 | 194.352585 | 211.720856 | 264.77832 | 260.898468 | 283.437592 | 278.044464 | 229.758881 | 174.730804 | 265.183167 | 207.583847 | 263.35733 | 270.464478 | 253.580872 | 275.990662 | 292.350433 | 279.694702 | 267.159271 | 223.437134 | 2891.45104 | 3614.98315 | 2889.27257 | 5846.24902 | 5796.58301 | 4758.74268 | 6002.55859 | 5092.7876 | 2891.45104 | 3768.44531 | 3025.25635 | 2737.0271 | 2858.09692 | 2734.49902 | 3367.80688 | 2891.44527 | 156.945511 | 169.046356 | 160.444092 | 206.802673 | 176.517151 | 248.383362 | 150.508102 | 155.617462 | 2889.27257 | 2303.89624 | 4185.50098 | 3199.68311 | 5803.70313 | 518.127502 | 9129.71973 | 2819.8125 | 3461.68506 | 2889.27257 | 4748.22021 | 3430.91382 | 5535.2666 | 2891.45104 | 16696.6289 | 7305.61621 | 4495.41162 | 2366.85352 | 3083.73608 | 3555.68433 | 2509.81909
2893.12951 | 3331.2168 | 3705.30688 | 3982.84106 | 4866.76855 | 5509.24316 | 3709.74463 | 2531.29785 | 1555.02905 | 5070.08154 | 5673.88623 | 4724.37109 | 2490.53931 | 7270.05322 | 4353.91748 | 6592.12402 | 2443.9126 | 7057.72266 | 10440.6426 | 6657.36279 | 7101.34424 | 1228.03528 | 5040.87256 | 2895.30797 | 1922.50256 | 2563.60596 | 1884.58008 | 2429.32813 | 2155.07666 | 1673.62073 | 2442.58813 | 2734.8855 | 1434.24915 | 2656.51709 | 2895.30221 | 359.707153 | 283.973114 | 263.974579 | 283.668823 | 236.177948 | 189.582321 | 196.173645 | 225.060287 | 261.650574 | 251.963226 | 280.492157 | 277.746979 | 235.136292 | 179.459702 | 257.957489 | 213.818314 | 256.855438 | 277.167175 | 248.141144 | 282.577484 | 285.622192 | 276.044495 | 273.033936 | 219.215973 | 2895.30797 | 3737.24072 | 2893.12951 | 5856.75146 | 5925.6626 | 4810.32617 | 6096.9751 | 5120.84961 | 2895.30797 | 3780.49292 | 3136.81665 | 2735.16602 | 3093.17017 | 2816.86792 | 3579.52148 | 2895.30221 | 157.934082 | 163.078415 | 169.281799 | 206.421585 | 167.425903 | 250.407944 | 143.828781 | 160.800049 | 2893.12951 | 2454.88672 | 4220.94434 | 3203.44189 | 5931.12061 | 523.921265 | 9067.23047 | 2863.4248 | 3428.76196 | 2893.12951 | 4817.3457 | 3600.3623 | 5529.94629 | 2895.30797 | 16938.9746 | 7418.8374 | 4551.08984 | 2403.89722 | 3123.30298 | 3527.57056 | 2488.03247
2896.98644 | 3396.96509 | 3742.44043 | 3970.81812 | 4952.43896 | 5594.32324 | 3698.74243 | 2568.04736 | 1537.44067 | 5077.92334 | 5758.60156 | 4794.43896 | 2559.62085 | 7358.34717 | 4473.18457 | 6435.89209 | 2476.30225 | 7085.66699 | 10554.1123 | 6623.76807 | 7167.98096 | 1047.48572 | 4892.35254 | 2899.16491 | 1875.5531 | 2456.71851 | 1968.83887 | 2242.59399 | 2227.21802 | 1568.82141 | 2310.23828 | 2638.37939 | 1369.38562 | 2489.39136 | 2899.15914 | 366.080627 | 283.060883 | 271.748993 | 284.456909 | 233.374847 | 192.766525 | 197.062805 | 227.099701 | 255.181595 | 257.605865 | 285.786255 | 276.619568 | 230.124588 | 174.675217 | 260.759338 | 213.81778 | 264.767395 | 289.249329 | 243.389801 | 280.920593 | 284.568237 | 274.024048 | 284.073853 | 212.705826 | 2899.16491 | 3702.75806 | 2896.98644 | 5967.91846 | 5930.73145 | 4932.17188 | 6049.16357 | 5202.57813 | 2899.16491 | 3721.89771 | 3026.57324 | 2600.63062 | 3229.32275 | 2672.15503 | 3499.59473 | 2899.15914 | 157.908997 | 165.042923 | 165.067642 | 205.65506 | 170.991043 | 251.57373 | 140.902893 | 165.584213 | 2896.98644 | 2451.63306 | 4291.71777 | 3268.12891 | 5790.39844 | 530.26062 | 9108.83008 | 2918.73096 | 3403.53564 | 2896.98644 | 4904.83643 | 3810.6416 | 5581.18213 | 2899.16491 | 16843.7383 | 7558.43555 | 4581.97559 | 2360.97095 | 3060.11035 | 3393.10864 | 2403.23413
2900.84337 | 3307.39893 | 3650.27051 | 3931.35181 | 4986.65088 | 5570.15674 | 3731.57373 | 2583.40039 | 1552.90417 | 5059.91211 | 5818.48828 | 4779.89893 | 2444.25513 | 7223.68164 | 4427.96973 | 6353.90625 | 2559.4021 | 7084.76904 | 10548.5947 | 6537.77393 | 7204.84619 | 942.572388 | 4839.83105 | 2903.02184 | 1720.00269 | 2269.64722 | 1946.06689 | 2177.56543 | 2184.58936 | 1569.94971 | 2182.21045 | 2668.04492 | 1352.94116 | 2479.91602 | 2903.01607 | 377.852631 | 285.548248 | 273.536438 | 284.08017 | 222.638275 | 194.349243 | 201.246735 | 225.957428 | 263.351624 | 259.07663 | 285.241943 | 273.716675 | 232.60498 | 178.296539 | 266.903595 | 213.385117 | 263.626434 | 286.97287 | 242.767853 | 277.836273 | 285.472504 | 272.146637 | 283.542786 | 217.644058 | 2903.02184 | 3467.36084 | 2900.84337 | 5947.61279 | 5897.70166 | 4891.12646 | 5995.09131 | 5264.83105 | 2903.02184 | 3672.31812 | 2921.38599 | 2535.05078 | 3039.77222 | 2491.72778 | 3319.51685 | 2903.01607 | 159.8918 | 164.21373 | 164.277832 | 211.32019 | 178.099854 | 260.881195 | 150.871429 | 158.241989 | 2900.84337 | 2385.01587 | 4272.26123 | 3260.06494 | 5679.7207 | 609.361328 | 9191.54785 | 2899.19263 | 3416.854 | 2900.84337 | 5062.87646 | 3773.77588 | 5598.58057 | 2903.02184 | 16585.5313 | 7527.90283 | 4510.46777 | 2242.6792 | 2975.41943 | 3321.32251 | 2344.87231
2904.70031 | 3215.5603 | 3540.62158 | 3936.7478 | 4913.76855 | 5589.42529 | 3772.38257 | 2589.59277 | 1577.82654 | 5068.46289 | 5779.78125 | 4731.41113 | 2403.96802 | 7167.23877 | 4270.55371 | 6481.83936 | 2559.80078 | 7069.00537 | 10542.54 | 6510.46924 | 7148.32373 | 1025.4823 | 4936.1748 | 2906.87878 | 1679.9657 | 2334.93872 | 1879.64941 | 2387.88574 | 2089.00415 | 1578.39087 | 2273.81006 | 2926.95654 | 1527.71167 | 2690.95337 | 2906.87301 | 375.062927 | 286.803619 | 266.738373 | 285.326202 | 224.977325 | 197.930893 | 199.285385 | 225.587753 | 266.935303 | 255.235413 | 286.775818 | 270.832458 | 235.302765 | 177.711212 | 261.571655 | 215.926743 | 259.427246 | 284.659821 | 240.830292 | 276.801636 | 281.61087 | 276.606018 | 282.499847 | 221.967834 | 2906.87878 | 3525.90259 | 2904.70031 | 5868.4375 | 5893.29639 | 4823.56152 | 6083.97021 | 5209.13818 | 2906.87878 | 3816.46875 | 3140.53003 | 2802.86475 | 3038.4353 | 2647.28857 | 3640.57104 | 2906.87301 | 162.431412 | 165.857986 | 166.425552 | 215.327377 | 174.797363 | 272.321991 | 157.129074 | 152.14682 | 2904.70031 | 2413.89722 | 4228.66064 | 3202.71777 | 5796.33594 | 613.413147 | 9266.58887 | 2870.646 | 3462.51685 | 2904.70031 | 5133.25244 | 3600.92627 | 5502.03662 | 2906.87878 | 16793.8086 | 7348.43457 | 4426.27881 | 2314.57275 | 3033.98901 | 3411.9834 | 2393.01929
2908.55724 | 3295.11841 | 3547.35303 | 3881.95581 | 4838.50049 | 5659.10352 | 3677.9646 | 2504.03882 | 1506.80273 | 5087.76709 | 5834.52393 | 4733.96973 | 2451.01514 | 7256.94141 | 4257.72412 | 6433.96045 | 2482.39648 | 7039.64941 | 10547.293 | 6655.74658 | 7136.89844 | 966.201965 | 4880.90283 | 2910.73571 | 1954.44287 | 2661.26318 | 1979.92859 | 2262.33618 | 2251.8418 | 1696.14978 | 2665.81567 | 3012.25195 | 1605.36084 | 2825.09546 | 2910.72994 | 370.505707 | 282.872894 | 259.293793 | 284.569977 | 235.592468 | 197.62886 | 196.062866 | 224.339615 | 259.444214 | 257.56723 | 289.061401 | 273.544006 | 233.36615 | 176.202515 | 251.604294 | 218.05162 | 261.880157 | 285.246979 | 242.769852 | 278.669861 | 280.023773 | 280.929718 | 283.750854 | 222.679291 | 2910.73571 | 3662.8208 | 2908.55724 | 5874.21924 | 5853.49902 | 4896.66797 | 6009.28857 | 5079.28955 | 2910.73571 | 3972.26904 | 2926.44214 | 2639.69043 | 3137.65234 | 2702.15552 | 3919.02954 | 2910.72994 | 156.645737 | 164.779724 | 162.896118 | 212.067078 | 166.748047 | 275.22525 | 148.212387 | 157.471939 | 2908.55724 | 2357.10767 | 4241.3916 | 3189.08691 | 5842.28223 | 498.530945 | 9303.8291 | 2871.65747 | 3437.96484 | 2908.55724 | 5101.58936 | 3633.65015 | 5445.5332 | 2910.73571 | 16896.3066 | 7542.48047 | 4568.8623 | 2464.77393 | 3178.72485 | 3256.8103 | 2480.57983
2912.41418 | 3227.13989 | 3646.18726 | 3855.60303 | 4787.39746 | 5568.92334 | 3673.23877 | 2453.81299 | 1525.81946 | 5096.1377 | 5743.39697 | 4689.32715 | 2326.47681 | 7137.18408 | 4270.70654 | 6340.43994 | 2529.82739 | 7054.04248 | 10439.2568 | 6663.12988 | 7170.23389 | 908.229248 | 4845.06152 | 2914.59264 | 1881.26758 | 2445.21729 | 1952.49805 | 2172.46924 | 2094.26953 | 1626.10596 | 2397.21973 | 2747.44604 | 1451.00403 | 2479.92749 | 2914.58688 | 376.430664 | 282.719238 | 256.836731 | 280.5578 | 234.488022 | 187.830521 | 198.073883 | 226.31955 | 257.461731 | 258.519409 | 281.246124 | 276.757843 | 236.213104 | 186.585236 | 245.586288 | 220.816315 | 260.357361 | 285.286316 | 253.287155 | 280.45166 | 284.338806 | 277.245209 | 284.829254 | 224.142303 | 2914.59264 | 3643.75537 | 2912.41418 | 5740.32715 | 5921.66211 | 4854.14355 | 5869.96387 | 5139.38086 | 2914.59264 | 3743.35425 | 2911.92822 | 2663.84058 | 2873.68823 | 2580.55566 | 3670.34839 | 2914.58688 | 146.678207 | 152.124069 | 161.745712 | 209.16304 | 160.527435 | 270.385162 | 138.207291 | 162.320282 | 2912.41418 | 2249.14258 | 4191.66309 | 3166.41455 | 5859.05371 | 606.564331 | 9330.92578 | 2879.33496 | 3465.88013 | 2912.41418 | 5276.53223 | 3759.26123 | 5554.70605 | 2914.59264 | 16653.6582 | 7269.15088 | 4442.10254 | 2187.92651 | 2935.48999 | 3632.875 | 2377.97876
2916.27111 | 3235.97192 | 3669.71704 | 3971.8772 | 4913.06396 | 5688.47559 | 3709.13696 | 2510.54175 | 1595.1499 | 5131.3374 | 5746.34082 | 4747.65527 | 2344.09497 | 7197.48975 | 4395.80957 | 6443.33887 | 2627.6145 | 7012.39844 | 10623.9541 | 6592.94678 | 7152.42725 | 1069.13806 | 4940.25098 | 2918.44958 | 1922.255 | 2399.50439 | 1853.71973 | 2214.20996 | 2216.76294 | 1684.83228 | 2517.12695 | 2804.86621 | 1460.23657 | 2470.33057 | 2918.44381 | 372.579193 | 280.415009 | 268.36499 | 279.54071 | 240.664825 | 190.978714 | 186.242767 | 214.820328 | 263.271667 | 253.599564 | 281.253052 | 265.920044 | 237.963303 | 177.921799 | 247.005722 | 215.570923 | 248.49205 | 282.72464 | 253.722214 | 280.885895 | 277.232239 | 274.59726 | 283.624878 | 217.672165 | 2918.44958 | 3699.65991 | 2916.27111 | 5806.66455 | 5845.4917 | 4949.96924 | 6071.94434 | 5147.21191 | 2918.44958 | 3815.04541 | 2975.8916 | 2824.25928 | 3112.57251 | 2687.07227 | 3473.15942 | 2918.44381 | 155.921265 | 154.274872 | 162.811249 | 211.477753 | 160.639999 | 277.604858 | 154.525024 | 156.793304 | 2916.27111 | 2401.54395 | 4230.29004 | 3244.02905 | 5908.2334 | 635.020569 | 9426.02051 | 2918.27441 | 3623.38403 | 2916.27111 | 5153.00732 | 3835.81836 | 5548.99268 | 2918.44958 | 16711.1133 | 7407.35889 | 4560.84473 | 2306.8501 | 2952.19458 | 3537.67334 | 2386.68726
2920.12804 | 3314.37793 | 3653.02026 | 3999.26221 | 5000.22705 | 5682.90137 | 3740.98315 | 2491.93945 | 1581.42444 | 5152.75439 | 5744.69092 | 4680.55225 | 2348.26636 | 7175.90332 | 4429.08398 | 6459.31982 | 2633.6521 | 7059.27881 | 10669.9541 | 6695.06348 | 7067.08984 | 1223.92004 | 4915.87012 | 2922.30651 | 1894.71887 | 2477.81689 | 1872.04126 | 2116.74585 | 2338.53271 | 1603.57703 | 2527.93286 | 2689.27246 | 1361.98425 | 2523.71851 | 2922.30074 | 373.154694 | 284.645599 | 266.949829 | 288.633118 | 235.338791 | 198.332611 | 195.316544 | 215.263474 | 262.005554 | 257.629852 | 289.690125 | 279.067505 | 229.220749 | 173.908737 | 259.570984 | 213.145706 | 262.448792 | 288.308411 | 259.471527 | 277.931885 | 279.959442 | 274.927704 | 280.668152 | 220.116714 | 2922.30651 | 3746.21387 | 2920.12804 | 5910.26807 | 5902.00293 | 5029.34131 | 6139.40723 | 5053.71533 | 2922.30651 | 3763.18286 | 3010.6748 | 2788.81592 | 3312.48901 | 2654.58374 | 3653.50415 | 2922.30074 | 159.544342 | 167.7733 | 160.129761 | 208.490097 | 160.551666 | 266.165741 | 149.872269 | 161.858231 | 2920.12804 | 2505.62085 | 4322.7002 | 3233.49902 | 5794.81934 | 680.324585 | 9446.33984 | 2850.46631 | 3524.19507 | 2920.12804 | 4929.52393 | 3799.18896 | 5535.40039 | 2922.30651 | 16702.4727 | 7322.43164 | 4587.47021 | 2335.82544 | 3035.86475 | 3513.9729 | 2494.96313
2923.98498 | 3400.07983 | 3740.85767 | 3951.84668 | 5039.55811 | 5743.57715 | 3665.39673 | 2441.08057 | 1583.80603 | 5096.70557 | 5707.79346 | 4645.94434 | 2236.56567 | 7283.63916 | 4417.57129 | 6392.56396 | 2644.2334 | 6884.26318 | 10541.0127 | 6781.60205 | 7200.45313 | 1090.22498 | 4859.66895 | 2926.16344 | 1765.20984 | 2356.7085 | 1691.05347 | 2091.68408 | 2279.94043 | 1541.1709 | 2346.52808 | 2590.6709 | 1271.33423 | 2507.146 | 2926.15768 | 371.701202 | 288.109467 | 258.488403 | 288.117004 | 232.206604 | 200.134903 | 196.942627 | 221.00238 | 264.177277 | 257.107178 | 284.51767 | 272.994019 | 226.675156 | 182.146881 | 263.005035 | 216.379181 | 261.95517 | 277.033936 | 255.21196 | 278.81543 | 282.072144 | 283.020905 | 283.911499 | 217.719742 | 2926.16344 | 3418.65649 | 2923.98498 | 5908.68115 | 5866.23779 | 4964.0166 | 6063.18018 | 5098.27783 | 2926.16344 | 3571.13843 | 2971.7522 | 2637.27148 | 3121.31689 | 2604.46338 | 3603.58472 | 2926.15768 | 157.661255 | 166.584091 | 161.272888 | 214.771622 | 160.32341 | 272.658142 | 147.600113 | 160.853348 | 2923.98498 | 2482.0437 | 4285.90283 | 3273.65918 | 5651.73926 | 499.909912 | 9382.97852 | 2880.13745 | 3487.50977 | 2923.98498 | 4727.45996 | 3640.14941 | 5464.58496 | 2926.16344 | 16621.9277 | 7260.37793 | 4384.37451 | 2380.63013 | 2991.86768 | 3280.34595 | 2400.51538
2927.84191 | 3375.30005 | 3690.43091 | 3909.19946 | 5015.06543 | 5840.74365 | 3703.15649 | 2462.79663 | 1614.25305 | 5140.91357 | 5808.78711 | 4684.06396 | 2436.9209 | 6976.14941 | 4480.19434 | 6475.72412 | 2715.70459 | 6908.81689 | 10925.0566 | 6756.93311 | 7118.63428 | 1035.66199 | 4796.4541 | 2930.02038 | 1858.19556 | 2443.50024 | 1869.55432 | 2034.49072 | 2142.86719 | 1461.51025 | 2304.66138 | 2771.42847 | 1303.07642 | 2436.40576 | 2930.01461 | 363.263092 | 275.719116 | 260.247375 | 286.231171 | 236.99379 | 197.939926 | 182.476151 | 229.93428 | 257.089813 | 255.377975 | 282.171143 | 264.477509 | 231.727524 | 175.816269 | 260.362915 | 219.983459 | 264.144592 | 280.952637 | 247.51004 | 267.702942 | 290.010254 | 279.938812 | 284.224792 | 214.446701 | 2930.02038 | 3623.26123 | 2927.84191 | 6003.14941 | 5901.47656 | 4906.44531 | 5969.44092 | 5293.61572 | 2930.02038 | 3682.35205 | 3072.37769 | 2516.83447 | 2944.50806 | 2629.4353 | 3553.45874 | 2930.01461 | 156.345291 | 164.35611 | 158.677368 | 212.730255 | 166.197372 | 279.370422 | 148.796524 | 159.932755 | 2927.84191 | 2453.13037 | 4322.02686 | 3279.13794 | 5807.90869 | 487.976593 | 9488.04199 | 2923.77661 | 3542.57959 | 2927.84191 | 4885.65088 | 3777.78223 | 5715.46533 | 2930.02038 | 16795.6582 | 7226.0625 | 4582.49902 | 2326.54932 | 3129.57593 | 3332.2041 | 2353.33081
2931.69884 | 3357.36743 | 3604.78491 | 4042.02173 | 5078.46777 | 5822.59619 | 3725.47534 | 2483.16602 | 1542.72986 | 5108.37891 | 5710.80225 | 4740.70996 | 2501.90234 | 7206.36621 | 4437.89063 | 6519.3833 | 2711.70947 | 6895.98633 | 11025.7334 | 6681.46729 | 7332.78125 | 1153.08289 | 4887.479 | 2933.87731 | 1784.44873 | 2138.36011 | 1691.33093 | 1745.62122 | 2069.80249 | 1256.73291 | 2272.27026 | 2619.26123 | 1186.8429 | 2401.82739 | 2933.87154 | 374.167725 | 276.161804 | 254.431732 | 271.844818 | 242.440918 | 190.216431 | 190.100891 | 220.15564 | 263.798309 | 258.325409 | 280.273621 | 269.88504 | 234.975571 | 176.67984 | 263.660034 | 219.129608 | 255.157623 | 287.28714 | 251.282455 | 268.329376 | 281.3078 | 263.517487 | 286.258118 | 219.77562 | 2933.87731 | 3595.42017 | 2931.69884 | 5795.59863 | 5849.12793 | 4871.89258 | 6055.1748 | 5283.76318 | 2933.87731 | 3603.83325 | 2756.38623 | 2351.36157 | 2999.60938 | 2400.53589 | 3375.64014 | 2933.87154 | 160.855499 | 159.463089 | 159.262833 | 209.798599 | 168.855515 | 276.008301 | 148.06636 | 159.283081 | 2931.69884 | 2484.10913 | 4341.1626 | 3415.26294 | 5938.93701 | 327.937805 | 9620.52734 | 2973.59058 | 3596.13501 | 2931.69884 | 5059.83789 | 3779.72241 | 5481.95215 | 2933.87731 | 16310.5254 | 6919.03955 | 4290.46924 | 2183.56934 | 2950.64868 | 3477.23828 | 2133.4104
2935.55578 | 3319.38452 | 3639.91919 | 3988.78662 | 5035.07324 | 5803.68164 | 3714.22681 | 2502.79321 | 1552.07642 | 5160.51758 | 5774.74219 | 4748.53076 | 2473.04248 | 7258.20166 | 4414.38232 | 6502.2373 | 2595.84985 | 7051.19531 | 11102.5479 | 6739.84863 | 7166.28662 | 952.358337 | 4972.25342 | 2937.73424 | 1546.59119 | 2027.51331 | 1616.96069 | 1838.79626 | 1926.00159 | 1165.95386 | 2057.26831 | 2352.87061 | 1138.91357 | 2283.14893 | 2937.72848 | 383.878479 | 278.524414 | 261.086395 | 273.280365 | 230.165192 | 194.929901 | 196.125214 | 213.882324 | 265.175903 | 259.332397 | 281.126099 | 273.204254 | 232.232559 | 183.699036 | 263.790222 | 224.773529 | 253.441238 | 284.902435 | 257.389221 | 274.846161 | 282.88681 | 272.227448 | 281.715057 | 220.843628 | 2937.73424 | 3356.08105 | 2935.55578 | 5879.82715 | 5952.75098 | 4890.89795 | 6149.54297 | 5210.59863 | 2937.73424 | 3459.81201 | 2547.62866 | 2344.77515 | 2847.61206 | 2390.90747 | 3231.00781 | 2937.72848 | 160.508591 | 157.287933 | 165.216492 | 213.274017 | 171.669113 | 268.296051 | 150.643845 | 164.853088 | 2935.55578 | 2484.71948 | 4375.8833 | 3347.72607 | 5946.75879 | 525.996338 | 9644.39355 | 3010.68896 | 3665.53809 | 2935.55578 | 5069.52734 | 3744.33276 | 5573.96924 | 2937.73424 | 16094.585 | 6891.26172 | 4104.36572 | 2033.96704 | 2626.04932 | 3248.88184 | 1954.19507
2939.41271 | 3362.62134 | 3699.02173 | 3909.7207 | 5009.15039 | 5819.91357 | 3724.31226 | 2491.73755 | 1534.46851 | 5178.47119 | 5845.45703 | 4747.64111 | 2366.66113 | 7206.24951 | 4425.71777 | 6432.95215 | 2603.94434 | 7153.79541 | 11057.7764 | 6765.24414 | 7121.51611 | 1022.38428 | 4985.18359 | 2941.59118 | 1619.90698 | 2294.66919 | 1791.06201 | 2128.17554 | 1966.86475 | 1344.97498 | 2094.74805 | 2473.9187 | 1274.69092 | 2315.53638 | 2941.58541 | 375.499542 | 276.738861 | 260.727692 | 281.437866 | 233.096176 | 203.600143 | 177.126755 | 223.573318 | 259.510254 | 254.370163 | 287.419281 | 272.379639 | 226.665848 | 180.935898 | 259.612427 | 215.545059 | 256.352173 | 282.900848 | 252.974976 | 278.510223 | 289.736847 | 278.860657 | 285.334381 | 220.827286 | 2941.59118 | 3503.54346 | 2939.41271 | 6098.54785 | 5976.18701 | 4899.87354 | 6189.7168 | 5118.00732 | 2941.59118 | 3594.15894 | 2772.57373 | 2522.36279 | 2780.77954 | 2580.53931 | 3374.44312 | 2941.58541 | 152.084167 | 162.130432 | 160.524277 | 214.610275 | 178.685913 | 254.957123 | 153.910751 | 153.237854 | 2939.41271 | 2501.75488 | 4417.14307 | 3253.32495 | 5972.32178 | 627.703186 | 9532.31641 | 2989.56714 | 3628.52539 | 2939.41271 | 4837.31445 | 3741.21387 | 5618.26807 | 2941.59118 | 16615.418 | 7030.63965 | 4371.44434 | 2175.40991 | 2662.97974 | 3120.73291 | 2149.23877
2943.26964 | 3320.89526 | 3682.30811 | 3917.49072 | 4987.26758 | 5869.69971 | 3713.69727 | 2458.80518 | 1489.41333 | 5090.66943 | 5788.70361 | 4697.79053 | 2376.84619 | 7233.95557 | 4417.9541 | 6317.09473 | 2606.75928 | 7018.46143 | 10829.584 | 6651.75537 | 7194.50879 | 1052.18982 | 4952.11963 | 2945.44811 | 1908.96643 | 2434.6853 | 1838.2146 | 2228.68799 | 2218.31665 | 1583.04565 | 2401.07739 | 2781.74243 | 1414.54712 | 2491.45654 | 2945.44234 | 369.198273 | 280.453613 | 256.55069 | 286.078522 | 233.519531 | 192.224884 | 183.31694 | 217.568634 | 261.556458 | 253.539993 | 284.825836 | 274.578857 | 225.617813 | 181.786682 | 258.484619 | 209.674744 | 265.507507 | 285.446167 | 250.867249 | 276.960815 | 292.432434 | 275.174683 | 280.985718 | 222.77359 | 2945.44811 | 3830.17871 | 2943.26964 | 6058.56836 | 5904.27832 | 4886.0376 | 6148.59668 | 5067.89453 | 2945.44811 | 3825.24756 | 3079.28076 | 2634.35815 | 2894.74487 | 2631.01416 | 3588.20093 | 2945.44234 | 152.579849 | 163.322601 | 156.271088 | 214.453186 | 165.320679 | 259.243683 | 153.403107 | 154.267853 | 2943.26964 | 2485.36694 | 4343.72168 | 3265.27954 | 5855.4248 | 536.547485 | 9503.41602 | 2910.21753 | 3500.45972 | 2943.26964 | 4561.46484 | 3603.35303 | 5478.02197 | 2945.44811 | 16945.3184 | 7127.81543 | 4550.00879 | 2462.75903 | 2947.67871 | 3191.12231 | 2436.9812
2947.12658 | 3184.32617 | 3654.98047 | 3942.10913 | 4917.4126 | 5952.59717 | 3680.34106 | 2495.63672 | 1505.51233 | 5066.05225 | 5715.73682 | 4613.3584 | 2430.17017 | 7284.59668 | 4464.26172 | 6293.75781 | 2534.64575 | 6854.9541 | 10621.4824 | 6609.61523 | 7179.6416 | 820.42041 | 4867.8916 | 2949.30504 | 1826.96545 | 2343.51782 | 1822.76001 | 2199.81519 | 2179.4585 | 1519.62097 | 2356.50854 | 2677.59277 | 1365.67773 | 2370.67847 | 2949.29928 | 372.670532 | 286.65683 | 259.926178 | 287.041016 | 232.096664 | 189.61824 | 198.691635 | 211.747406 | 260.25351 | 256.557709 | 276.558716 | 274.196747 | 229.501587 | 182.978943 | 261.447937 | 212.206955 | 271.249023 | 291.968109 | 251.947083 | 276.092163 | 288.68692 | 273.623444 | 277.485474 | 222.418732 | 2949.30504 | 3774.58252 | 2947.12658 | 5879.48877 | 5933.08936 | 4871.50195 | 6105.26416 | 5160.32568 | 2949.30504 | 3737.23413 | 3063.79565 | 2512.99341 | 2680.38794 | 2539.30664 | 3505.0498 | 2949.29928 | 162.999527 | 164.336746 | 161.691986 | 201.223297 | 162.856995 | 266.998749 | 152.59729 | 162.908005 | 2947.12658 | 2439.79248 | 4256.5376 | 3332.25562 | 5719.57422 | 558.705444 | 9660.26953 | 2861.99854 | 3483.77637 | 2947.12658 | 4542.74707 | 3534.58667 | 5437.98389 | 2949.30504 | 16232.0986 | 7321.2666 | 4323.67627 | 2247.15259 | 2986.13672 | 3016.57593 | 2285.55884
2950.98351 | 3284.03613 | 3713.04956 | 3922.11548 | 5014.75488 | 6053.6958 | 3732.03394 | 2584.87427 | 1511.44556 | 5091.00537 | 5738.35938 | 4644.6709 | 2280.96387 | 7267.05859 | 4641.74561 | 6461.62158 | 2727.47974 | 6892.5376 | 10508.835 | 6651.90771 | 7335.82861 | 1019.80377 | 4857.19287 | 2953.16198 | 1790.67834 | 2532.44458 | 1640.4552 | 1905.67139 | 2021.73694 | 1607.21448 | 2384.38013 | 2734.00854 | 1304.64661 | 2442.47021 | 2953.15621 | 377.786804 | 286.571533 | 263.494812 | 283.331696 | 239.006012 | 203.665268 | 199.393066 | 221.788696 | 257.529327 | 256.575348 | 271.578583 | 272.050903 | 234.546387 | 175.930466 | 267.051025 | 212.618881 | 264.778015 | 294.403046 | 254.258499 | 278.020508 | 282.128296 | 274.763336 | 283.632751 | 220.784531 | 2953.16198 | 3574.14209 | 2950.98351 | 5991.45703 | 5990.95557 | 4851.14502 | 6109.52051 | 5302.02246 | 2953.16198 | 3572.09863 | 2788.95752 | 2627.15869 | 2731.66968 | 2547.4519 | 3259.0437 | 2953.15621 | 166.3797 | 166.327835 | 169.031204 | 186.792007 | 181.937561 | 257.220367 | 152.876587 | 158.340622 | 2950.98351 | 2506.99634 | 4417.48193 | 3363.71802 | 5889.56885 | 565.719299 | 9601.80859 | 2935.86133 | 3663.11426 | 2950.98351 | 4665.44727 | 3775.40454 | 5480.7749 | 2953.16198 | 16048.71 | 7088.38623 | 4178.73682 | 2258.74072 | 2957.04395 | 3315.86987 | 2181.75122
2954.84045 | 3331.60791 | 3756.4397 | 3976.44067 | 5144.90137 | 6123.87793 | 3771.55078 | 2585.05176 | 1555.28845 | 5034.72412 | 5794.45557 | 4737.96094 | 2391.40405 | 7269.47266 | 4663.99121 | 6558.86328 | 2768.24658 | 6863.50342 | 10450.5996 | 6536.95117 | 7256.48535 | 1127.43188 | 5024.7334 | 2957.01891 | 1806.35681 | 2518.03711 | 1657.87708 | 1924.76538 | 2131.22339 | 1602.07654 | 2331.15015 | 2772.97632 | 1370.67236 | 2471.18408 | 2957.01315 | 371.287537 | 273.355072 | 266.713715 | 284.286591 | 232.92215 | 198.238632 | 199.266754 | 227.855865 | 265.110168 | 252.03067 | 272.497375 | 275.465424 | 237.764755 | 164.495956 | 268.602997 | 217.007828 | 263.410248 | 285.421173 | 259.209442 | 269.410156 | 291.65564 | 278.687531 | 276.254517 | 218.746277 | 2957.01891 | 3490.28467 | 2954.84045 | 5981.17041 | 6047.76953 | 4893.15088 | 6079.82373 | 5333.91895 | 2957.01891 | 3587.22217 | 2847.43896 | 2477.84473 | 2999.55054 | 2493.104 | 3336.53149 | 2957.01315 | 150.902466 | 162.651566 | 166.535858 | 205.339279 | 176.594238 | 245.905701 | 151.848007 | 157.78981 | 2954.84045 | 2576.71924 | 4458.47021 | 3370.29199 | 5789.40332 | 556.849976 | 9579.05664 | 3009.75342 | 3754.70801 | 2954.84045 | 4775.61523 | 3648.80835 | 5527.73926 | 2957.01891 | 16011.9404 | 7065.17236 | 4119.07275 | 2235.52002 | 2881.94287 | 3261.92847 | 2332.06445
2958.69738 | 3348.31812 | 3795.6167 | 4084.54102 | 5090.70605 | 6100.0459 | 3795.21753 | 2556.74512 | 1612.80115 | 5121.74121 | 5838.84229 | 4797.71338 | 2434.62646 | 7275.38184 | 4605.19336 | 6580.48193 | 2722.33105 | 6913.05908 | 10548.083 | 6608.34229 | 7240.08447 | 1391.50208 | 4985.41699 | 2960.87585 | 1764.48596 | 2298.84912 | 1721.15674 | 1944.96045 | 2019.19702 | 1475.58289 | 2347.42358 | 2773.948 | 1290.65918 | 2459.88477 | 2960.87008 | 376.824768 | 286.742981 | 265.396851 | 275.992218 | 231.647156 | 199.225113 | 183.962494 | 220.558167 | 261.9664 | 257.787994 | 288.230865 | 282.388489 | 233.174042 | 167.366547 | 258.333984 | 216.015488 | 255.64151 | 284.859741 | 250.12175 | 269.484344 | 286.81543 | 264.782318 | 283.381104 | 217.510056 | 2960.87585 | 3378.83057 | 2958.69738 | 6005.78809 | 6054.729 | 4930.40918 | 6091.52783 | 5305.43457 | 2960.87585 | 3526.24194 | 2885.05176 | 2487.30933 | 3055.89429 | 2461.23218 | 3391.36328 | 2960.87008 | 157.131577 | 171.579681 | 159.171143 | 210.228638 | 176.174881 | 253.246185 | 148.732193 | 163.840683 | 2958.69738 | 2619.3501 | 4414.66113 | 3403.17041 | 5789.16455 | 630.429199 | 9806.14453 | 3055.5918 | 3695.35449 | 2958.69738 | 4842.39014 | 3629.38306 | 5498.86572 | 2960.87585 | 16164.6641 | 7068.97266 | 3916.80347 | 2163.29858 | 3015.72021 | 3189.31104 | 2209.06763
2962.55431 | 3285.60229 | 3767.66968 | 4043.40527 | 5091.19727 | 6062.97119 | 3803.08716 | 2471.46118 | 1543.80591 | 5012.79883 | 5827.63818 | 4734.85596 | 2532.44165 | 7324.20752 | 4597.45361 | 6556.32373 | 2801.97266 | 6993.27295 | 10535.7236 | 6601.51025 | 7290.11865 | 1086.47229 | 4944.52246 | 2964.73278 | 1758.84058 | 2474.93213 | 1846.09778 | 2168.02979 | 2188.86279 | 1500.47156 | 2278.22168 | 2818.12671 | 1312.91052 | 2613.83618 | 2964.72701 | 370.515808 | 289.772766 | 261.055786 | 281.144836 | 235.71759 | 198.344986 | 193.67308 | 228.837708 | 264.794067 | 260.655121 | 285.875793 | 281.481079 | 229.563538 | 172.783203 | 246.159882 | 219.8461 | 244.177475 | 283.551025 | 252.599838 | 286.415894 | 292.298309 | 267.687531 | 272.881287 | 216.532639 | 2964.73278 | 3560.38867 | 2962.55431 | 6076.70557 | 5972.80029 | 4909.06641 | 6030.48145 | 5234.31104 | 2964.73278 | 3663.03003 | 3066.72925 | 2627.08521 | 3022.55127 | 2691.76343 | 3548.38721 | 2964.72701 | 161.168259 | 172.810791 | 164.882278 | 208.5215 | 171.812317 | 256.067169 | 154.774673 | 159.883606 | 2962.55431 | 2573.64795 | 4409.71484 | 3394.9585 | 5739.57471 | 538.517822 | 9933.07227 | 3143.12866 | 3668.35522 | 2962.55431 | 4701.45313 | 3550.15503 | 5408.53271 | 2964.73278 | 16213.7734 | 7345.4458 | 4105.31982 | 2269.20605 | 3083.15552 | 3401.70654 | 2137.53052
2966.41125 | 3402.55493 | 3701.01001 | 3968.09229 | 5244.9541 | 6104.02197 | 3723.7478 | 2479.98682 | 1531.28979 | 4924.53174 | 5812.66406 | 4710.77588 | 2503.5127 | 7180.77197 | 4620.37256 | 6580.80029 | 2711.73218 | 6904.94336 | 10476.4268 | 6561.37598 | 7084.93945 | 1063.74866 | 4880.10498 | 2968.58971 | 1901.03711 | 2550.15967 | 1879.90479 | 2323.45044 | 2214.84497 | 1554.29626 | 2281.73438 | 2762.39771 | 1432.09741 | 2613.69629 | 2968.58395 | 372.039673 | 281.430847 | 258.658295 | 283.887329 | 237.22699 | 180.24852 | 188.064316 | 229.563126 | 250.859711 | 265.787567 | 280.419769 | 276.288544 | 231.641327 | 176.340424 | 258.962433 | 221.827911 | 255.319977 | 286.59906 | 257.16745 | 284.400665 | 290.938782 | 276.732544 | 267.61142 | 219.258987 | 2968.58971 | 3337.61572 | 2966.41125 | 6115.20605 | 6042.81055 | 4783.84717 | 6086.27539 | 5265.11963 | 2968.58971 | 3707.24219 | 2973.92236 | 2774.98657 | 2995.59717 | 2766.479 | 3521.96021 | 2968.58395 | 156.161118 | 168.993088 | 161.275864 | 203.642715 | 170.643539 | 253.641861 | 151.677643 | 157.695175 | 2966.41125 | 2568.39453 | 4440.35254 | 3344.23706 | 5781.30713 | 481.807159 | 9765.68262 | 3072.89355 | 3708.36084 | 2966.41125 | 4712.03613 | 3541.55176 | 5372.77441 | 2968.58971 | 16259.8291 | 7316.10205 | 4253.52734 | 2410.43481 | 3042.15649 | 3552.96655 | 2358.17798
2970.26818 | 3360.78418 | 3689.5564 | 3857.5686 | 5072.58008 | 6159.21729 | 3834.63257 | 2455.04932 | 1544.19885 | 4982.62939 | 5579.36133 | 4641.93164 | 2302.68555 | 7190.58594 | 4534.55566 | 6379.05713 | 2647.35083 | 7004.18848 | 10377.9043 | 6498.23438 | 6931.33154 | 1083.6001 | 4869.04346 | 2972.44665 | 2044.93616 | 2420.40747 | 1790.73645 | 2215.57324 | 2095.57422 | 1641.12305 | 2407.63794 | 2775.68091 | 1441.93396 | 2553.60645 | 2972.44088 | 376.35379 | 280.88324 | 264.691864 | 287.866119 | 239.713379 | 190.269089 | 184.827881 | 221.462494 | 253.093597 | 256.999603 | 280.650482 | 270.246979 | 223.384338 | 183.110764 | 261.189484 | 214.833557 | 258.276642 | 286.619659 | 257.76651 | 279.364258 | 280.945435 | 271.376831 | 274.106201 | 226.180099 | 2972.44665 | 3632.37134 | 2970.26818 | 6041.55322 | 6002.0708 | 4792.80029 | 6000.83545 | 5145.54053 | 2972.44665 | 3744.26294 | 2867.37817 | 2695.57739 | 3062.22437 | 2626.97803 | 3461.42896 | 2972.44088 | 152.130142 | 158.785828 | 166.557281 | 207.304626 | 173.538864 | 251.69751 | 146.618546 | 159.738327 | 2970.26818 | 2546.68896 | 4389.12354 | 3406.75366 | 5657.00732 | 421.532959 | 9762.24414 | 2968.11938 | 3691.01733 | 2970.26818 | 4565.25391 | 3491.25439 | 5468.01563 | 2972.44665 | 16143.042 | 7482.80566 | 4251.44141 | 2408.03662 | 3094.81128 | 3556.58765 | 2458.72363
2974.12511 | 3277.71143 | 3734.97266 | 3979.90967 | 5087.54883 | 6075.74316 | 3805.3147 | 2482.64941 | 1482.76904 | 5058.8125 | 5630.18701 | 4760.21973 | 2357.59131 | 7268.56201 | 4591.18359 | 6383.28174 | 2622.57422 | 6969.82275 | 10370.5938 | 6659.65771 | 7043.82422 | 1050.79541 | 4872.06543 | 2976.30358 | 1872.87537 | 2400.21143 | 1773.64404 | 2088.51538 | 2103.54199 | 1568.37427 | 2334.62231 | 2616.86548 | 1379.66113 | 2480.55518 | 2976.29781 | 380.587097 | 287.193176 | 263.966888 | 289.434082 | 232.15509 | 200.38826 | 189.835678 | 221.584824 | 257.599091 | 249.655945 | 278.198334 | 276.060699 | 225.260147 | 179.805664 | 255.078873 | 206.876419 | 259.914154 | 290.498871 | 250.897263 | 276.809509 | 292.171143 | 272.799255 | 287.517395 | 215.155121 | 2976.30358 | 3604.67969 | 2974.12511 | 6068.01074 | 6027.84717 | 4870.6958 | 6052.771 | 5232.07373 | 2976.30358 | 3558.49683 | 2921.36572 | 2573.19873 | 3145.11792 | 2444.17969 | 3413.94922 | 2976.29781 | 157.404297 | 162.828873 | 174.582809 | 197.29715 | 172.236328 | 241.904037 | 151.846054 | 167.349823 | 2974.12511 | 2582.52905 | 4320.15479 | 3377.60742 | 5706.76855 | 436.569427 | 9936.16602 | 3070.64844 | 3662.79614 | 2974.12511 | 4812.52588 | 3647.66406 | 5605.49414 | 2976.30358 | 15835.4395 | 7296.50879 | 4271.36328 | 2301.82788 | 2942.50537 | 3215.68701 | 2219.50464
2977.98205 | 3302.33398 | 3721.96313 | 4061.86646 | 5122.18799 | 6024.54736 | 3746.08423 | 2511.98901 | 1491.97974 | 4964.0752 | 5734.46826 | 4719.646 | 2322.32983 | 7261.40625 | 4587.78516 | 6491.83154 | 2696.98657 | 6923.24219 | 10236.208 | 6589.87549 | 7097.26611 | 1180.06006 | 4897.4541 | 2980.16051 | 1834.58142 | 2588.15674 | 1840.37354 | 2170.99585 | 2282.42676 | 1522.28613 | 2396.47632 | 2590.22119 | 1368.51428 | 2535.61279 | 2980.15475 | 375.37915 | 290.183044 | 261.957458 | 288.154694 | 238.263382 | 197.067154 | 189.638672 | 221.354233 | 263.577118 | 256.078522 | 282.986633 | 271.339386 | 224.555145 | 181.836487 | 261.156372 | 205.788025 | 254.946152 | 281.518738 | 249.355392 | 265.241089 | 287.914948 | 272.999695 | 287.474945 | 217.18811 | 2980.16051 | 3494.90601 | 2977.98205 | 5996.6377 | 5951.77197 | 4966.85498 | 6067.95264 | 5292.80957 | 2980.16051 | 3566.86597 | 2878.84961 | 2665.32959 | 3170.95728 | 2494.82666 | 3517.70142 | 2980.15475 | 159.129028 | 168.174347 | 159.905365 | 192.707291 | 173.977982 | 238.108704 | 140.356018 | 173.808136 | 2977.98205 | 2535.51196 | 4377.63818 | 3369.53833 | 5671.34082 | 758.373108 | 9991.27051 | 3058.11865 | 3731.88208 | 2977.98205 | 4963.53418 | 3672.60718 | 5480.27148 | 2980.16051 | 15903.1426 | 7079.22314 | 4414.88574 | 2314.61963 | 2881.94678 | 3258.33911 | 2226.30298
2981.83898 | 3339.58789 | 3728.84106 | 4112.05713 | 5165.83789 | 6180.38574 | 3749.30811 | 2552.18433 | 1580.59155 | 4913.11621 | 5827.18652 | 4723.19727 | 2306.15723 | 7234.43359 | 4631.44922 | 6598.66602 | 2784.3728 | 6928.23047 | 10092.9521 | 6575.06152 | 7062.58984 | 1198.60706 | 4992.22461 | 2984.01745 | 1910.83447 | 2691.27148 | 1912.84912 | 2341.41528 | 2341.31665 | 1616.02332 | 2528.71191 | 2784.1626 | 1427.35645 | 2659.25977 | 2984.01168 | 378.641357 | 285.517761 | 262.88031 | 287.33847 | 235.946487 | 190.369904 | 190.081375 | 218.240448 | 265.616028 | 266.071686 | 274.869537 | 277.430206 | 224.252502 | 180.582886 | 264.680573 | 214.086655 | 249.542999 | 275.841278 | 250.693558 | 270.653229 | 271.928314 | 267.781494 | 287.917542 | 222.430847 | 2984.01745 | 3649.20996 | 2981.83898 | 6024.13428 | 5976.69189 | 4948.92725 | 6108.37109 | 5348.39746 | 2984.01745 | 3737.56079 | 2865.12915 | 2742.68701 | 3079.12402 | 2642.7002 | 3640.53369 | 2984.01168 | 162.847565 | 164.857132 | 161.813065 | 190.118591 | 175.686279 | 235.88031 | 147.258698 | 160.05423 | 2981.83898 | 2513.84912 | 4498.08252 | 3463.83887 | 5549.71436 | 853.81012 | 9920.19043 | 3044.09058 | 3855.32227 | 2981.83898 | 4990.03076 | 3666.03833 | 5426.83105 | 2984.01745 | 16193.4004 | 7175.56396 | 4553.64697 | 2378.95825 | 3035.22388 | 3505.17725 | 2482.63818
2985.69591 | 3275.55591 | 3748.46802 | 4126.5625 | 5208.69385 | 6358.2334 | 3763.16162 | 2565.01123 | 1582.71753 | 5050.01514 | 5813.74316 | 4794.66797 | 2434.96851 | 7249.40039 | 4680.75977 | 6571.12158 | 2769.63208 | 6932.74756 | 9945.21094 | 6653.49121 | 7095.23682 | 1178.0033 | 4994.95801 | 2987.87438 | 1792.06445 | 2448.78369 | 1875.69177 | 2363.18921 | 2077.40234 | 1670.28394 | 2375.23389 | 2897.84131 | 1476.45691 | 2604.26221 | 2987.86861 | 376.493622 | 283.049896 | 260.63147 | 284.006378 | 228.81572 | 188.518921 | 189.29184 | 216.58461 | 259.951355 | 264.867493 | 268.92514 | 281.665131 | 227.511795 | 180.879547 | 263.065582 | 220.233932 | 256.711365 | 275.02533 | 252.571609 | 276.579651 | 266.888428 | 265.914642 | 288.338043 | 222.837662 | 2987.87438 | 3685.68506 | 2985.69591 | 6093.64404 | 6071.98047 | 4903.18848 | 6190.55518 | 5386.02441 | 2987.87438 | 3669.7478 | 3058.33521 | 2605.74976 | 2944.43652 | 2575.71826 | 3545.65967 | 2987.86861 | 166.573593 | 168.628632 | 171.509644 | 190.190628 | 175.10762 | 236.430405 | 153.586655 | 155.091888 | 2985.69591 | 2567.58154 | 4514.0249 | 3507.22681 | 5514.13428 | 585.548645 | 9913.99609 | 3048.09863 | 3897.68164 | 2985.69591 | 4913.43604 | 3667.84814 | 5532.23389 | 2987.87438 | 16120.3291 | 7245.66699 | 4504.59814 | 2298.12598 | 3063.14087 | 3301.35742 | 2522.37646
2989.55285 | 3261.94214 | 3713.58301 | 4045.85815 | 5178.53027 | 6281.01367 | 3739.60547 | 2488.05298 | 1493.31335 | 5036.80225 | 5648.15771 | 4677.35645 | 2487.78687 | 7221.76074 | 4623.4082 | 6389.1416 | 2781.37256 | 6895.56836 | 9581.70801 | 6450.77881 | 7093.5752 | 1325.62683 | 4799.854 | 2991.73131 | 1870.91077 | 2394.46167 | 1703.25146 | 2324.15015 | 2108.98828 | 1543.91125 | 2218.27051 | 2923.99097 | 1427.30408 | 2499.52539 | 2991.72555 | 367.183197 | 285.588776 | 260.371307 | 281.229034 | 233.823288 | 190.33403 | 186.953064 | 218.94101 | 260.465729 | 259.937622 | 273.755829 | 271.946381 | 227.077408 | 185.061432 | 263.824554 | 221.191803 | 262.427216 | 279.247345 | 255.043732 | 275.479492 | 273.32959 | 266.994629 | 285.604218 | 214.590668 | 2991.73131 | 3707.67432 | 2989.55285 | 5892.02197 | 5973.79395 | 4958.49512 | 6158.91943 | 5289.2168 | 2991.73131 | 3751.90576 | 3054.59961 | 2704.87988 | 3056.21606 | 2557.22803 | 3569.3064 | 2991.72555 | 164.505295 | 171.101257 | 170.134262 | 192.543045 | 174.924728 | 233.768036 | 148.011948 | 165.663696 | 2989.55285 | 2538.90967 | 4440.80127 | 3421.39795 | 5592.6665 | 534.428955 | 9976.17578 | 2948.19141 | 3855.74268 | 2989.55285 | 4618.10645 | 3488.2207 | 5478.29346 | 2991.73131 | 15977.6201 | 7170.0083 | 4485.4624 | 2265.53345 | 2777.67334 | 3373.53076 | 2391.85132
2993.40978 | 3328.45264 | 3713.94629 | 4052.06396 | 5129.78809 | 6345.06543 | 3754.71606 | 2439.0542 | 1482.40771 | 4843.68896 | 5652.82227 | 4677.83691 | 2413.69141 | 7114.54053 | 4651.07275 | 6379.96924 | 2824.94458 | 6896.4707 | 9329.00586 | 6375.61377 | 6962.13916 | 1064.86194 | 4714.82764 | 2995.58825 | 1757.24487 | 2425.72729 | 1828.87659 | 2115.28003 | 2134.13965 | 1329.32043 | 2168.77783 | 2762.56812 | 1308.13647 | 2511.09521 | 2995.58248 | 368.795898 | 285.304535 | 264.836548 | 284.222412 | 242.162903 | 187.880676 | 189.973831 | 225.964554 | 265.930969 | 264.151703 | 269.047333 | 266.242279 | 224.596024 | 183.617142 | 267.85733 | 223.321304 | 255.963715 | 290.882935 | 254.13591 | 281.609283 | 286.506622 | 273.057983 | 286.155243 | 201.398499 | 2995.58825 | 3464.20215 | 2993.40978 | 5804.70313 | 5989.53662 | 4924.69385 | 6080.61426 | 5268.21826 | 2995.58825 | 3580.65649 | 2618.05176 | 2589.00562 | 2835.24683 | 2478.08569 | 3432.99463 | 2995.58248 | 160.644897 | 164.810822 | 161.836823 | 189.943909 | 175.977432 | 221.388214 | 151.828568 | 171.812988 | 2993.40978 | 2504.85986 | 4418.37158 | 3486.78027 | 5568.7373 | 610.033142 | 10008.9395 | 3042.0188 | 3863.38208 | 2993.40978 | 4515.96631 | 3575.7749 | 5404.24805 | 2995.58825 | 16195.6172 | 6963.42383 | 4234.48779 | 2199.58887 | 2711.73901 | 3108.7771 | 2275.58838
2997.26671 | 3336.0813 | 3707.83057 | 4083.8916 | 5111.69092 | 6426.05127 | 3748.40503 | 2448.23853 | 1444.42505 | 4862.271 | 5728.63379 | 4718.66406 | 2333.93872 | 7086.98145 | 4710.02734 | 6479.146 | 2758.37646 | 6906.91211 | 9283.77637 | 6452.96436 | 7018.32471 | 1062.21045 | 4746.12207 | 2999.44518 | 1833.99463 | 2492.78613 | 1818.83838 | 2252.07227 | 2118.07104 | 1550.75525 | 2316.57422 | 2765.63843 | 1347.66077 | 2525.57715 | 2999.43941 | 374.049561 | 271.840912 | 262.475586 | 284.511902 | 232.950409 | 188.235794 | 198.758377 | 224.306931 | 251.024902 | 260.998077 | 250.735001 | 276.023834 | 223.524551 | 183.24054 | 263.70813 | 222.891022 | 256.229187 | 284.968719 | 248.743652 | 286.483734 | 292.144928 | 285.551941 | 289.275085 | 218.970093 | 2999.44518 | 3703.88525 | 2997.26671 | 5909.99268 | 6013.92383 | 4938.05176 | 6036.50293 | 5296.76855 | 2999.44518 | 3704.78564 | 2821.07178 | 2576.40063 | 2854.51807 | 2651.15259 | 3396.95435 | 2999.43941 | 161.736526 | 174.240891 | 154.641418 | 193.444214 | 177.349854 | 222.275391 | 157.257813 | 174.11969 | 2997.26671 | 2538.99902 | 4427.87402 | 3489.52319 | 5506.53418 | 698.92749 | 10134.917 | 3103.14771 | 3870.11548 | 2997.26671 | 4548.48633 | 3758.35132 | 5360.16553 | 2999.44518 | 16165.8184 | 7057.81006 | 4370.22754 | 2164.31104 | 2897.95142 | 3343.59839 | 2480.24048
3001.12365 | 3356.20605 | 3727.01538 | 4074.66357 | 5144.07324 | 6328.28125 | 3670.15356 | 2454.0166 | 1464.19177 | 4952.98096 | 5723.62402 | 4720.14502 | 2286.68311 | 7136.4707 | 4813.94336 | 6470.521 | 2788.18311 | 6880.38037 | 9189.22656 | 6484.43555 | 7069.75732 | 1390.85547 | 4833.00195 | 3003.30211 | 1905.49304 | 2417.15649 | 1859.0686 | 2518.55981 | 2218.54224 | 1725.64978 | 2275.6543 | 2769.29468 | 1389.92834 | 2545.9314 | 3003.29635 | 374.895355 | 252.531158 | 267.671692 | 272.717743 | 233.452988 | 184.762329 | 196.724091 | 211.267517 | 261.338379 | 261.72168 | 274.790924 | 277.301086 | 220.110321 | 184.294205 | 261.753174 | 216.263046 | 255.795471 | 280.684479 | 256.756744 | 279.830841 | 283.516296 | 282.121399 | 289.574615 | 210.812943 | 3003.30211 | 3903.35474 | 3001.12365 | 6019.45313 | 5945.67139 | 4920.03125 | 6050.73877 | 5276.25342 | 3003.30211 | 3758.74194 | 3085.52612 | 2615.6145 | 3096.10229 | 2659.65649 | 3552.48511 | 3003.29635 | 158.406189 | 166.316574 | 162.535034 | 189.483932 | 175.545242 | 225.60405 | 158.751724 | 169.004669 | 3001.12365 | 2553.31226 | 4469.35889 | 3379.90869 | 5505.9082 | 726.013245 | 10178.2969 | 3026.28223 | 3850.90356 | 3001.12365 | 4486.10498 | 3560.82373 | 5425.51758 | 3003.30211 | 15997.1299 | 7222.05469 | 4368.27002 | 2307.31372 | 3079.20044 | 3417.04883 | 2434.90454
3004.98058 | 3257.08496 | 3670.67554 | 3972.56445 | 5045.96094 | 6403.01318 | 3563.99561 | 2406.73169 | 1477.90625 | 4937.99365 | 5630.71582 | 4649.6167 | 2231.97876 | 7053.65039 | 4608.87646 | 6410.78369 | 2815.45117 | 6945.72852 | 9070.46484 | 6230.40039 | 6941.17529 | 1183.41052 | 4779.46289 | 3007.15905 | 1759.04333 | 2168.38037 | 1856.40674 | 2240.88989 | 1946.93335 | 1459.54395 | 2245.11475 | 2641.41772 | 1319.34937 | 2512.64258 | 3007.15328 | 374.1604 | 278.502655 | 260.735474 | 283.73938 | 236.462845 | 192.401031 | 194.091843 | 222.399429 | 268.422424 | 261.643219 | 277.729706 | 266.73819 | 230.517776 | 177.991852 | 258.384399 | 213.214844 | 253.71434 | 281.374176 | 259.111572 | 273.420868 | 276.162476 | 278.98819 | 276.23703 | 216.808807 | 3007.15905 | 3731.81738 | 3004.98058 | 5963.2998 | 5897.52637 | 4848.58301 | 6095.86816 | 5253.39111 | 3007.15905 | 3738.18286 | 2983.72412 | 2512.74316 | 2994.78979 | 2583.00195 | 3463.39355 | 3007.15328 | 157.379349 | 163.39537 | 168.39035 | 194.741302 | 177.975159 | 227.350525 | 152.015503 | 161.483734 | 3004.98058 | 2524.80151 | 4430.88281 | 3392.71606 | 5433.74023 | 731.584717 | 10161.0205 | 3009.04077 | 3819.26782 | 3004.98058 | 4547.42627 | 3417.97998 | 5338.6582 | 3007.15905 | 15658.1074 | 6904.53711 | 4257.92725 | 2185.98291 | 2930.12671 | 3147.97974 | 2231.4895
3008.83752 | 3230.97021 | 3733.08716 | 4065.0874 | 5156.35889 | 6415.26855 | 3797.71875 | 2395.79297 | 1453.63147 | 4997.53857 | 5639.92383 | 4570.00781 | 2370.02905 | 7109.32129 | 4738.75342 | 6462.19482 | 2739.71265 | 6921.72559 | 9078.08789 | 6230.77637 | 6891.14893 | 1189.39502 | 4819.54004 | 3011.01598 | 1617.46338 | 2353.01367 | 1816.91406 | 2189.77686 | 2115.64331 | 1408.76416 | 2251.7561 | 2606.58008 | 1290.46033 | 2345.88574 | 3011.01022 | 367.958435 | 283.269409 | 256.15213 | 288.958282 | 234.058868 | 193.035553 | 193.289337 | 227.440857 | 274.191223 | 258.791687 | 265.807861 | 273.91214 | 237.164902 | 182.519333 | 262.943329 | 215.127396 | 262.023956 | 284.751617 | 254.064224 | 261.628021 | 271.373901 | 277.650452 | 281.995575 | 219.260208 | 3011.01598 | 3571.21558 | 3008.83752 | 6044.84424 | 5892.94873 | 4916.55957 | 6131.56934 | 5195.2085 | 3011.01598 | 3574.24536 | 2832.27686 | 2411.92505 | 2974.34741 | 2488.60938 | 3525.91699 | 3011.01022 | 158.689758 | 176.386917 | 173.267838 | 192.48674 | 185.283615 | 227.317444 | 143.564651 | 162.428818 | 3008.83752 | 2582.23657 | 4450.69727 | 3462.46802 | 5533.25 | 514.021179 | 10005.7002 | 3051.30542 | 3922.36938 | 3008.83752 | 4584.93896 | 3555.53052 | 5475.51563 | 3011.01598 | 15506.167 | 6794.07422 | 4180.14258 | 2248.9812 | 2852.52368 | 3117.61377 | 2111.45215
3012.69445 | 3282.45801 | 3690.54639 | 4142.81201 | 5117.93604 | 6496.75732 | 3810.54663 | 2459.19922 | 1457.53162 | 4914.93945 | 5675.71973 | 4561.88916 | 2331.47607 | 7270.73682 | 4801.34521 | 6414.43066 | 2658.86084 | 6944.59766 | 9226.90137 | 6373.09277 | 6992.7417 | 1046.58057 | 4720.99316 | 3014.87292 | 1671.23328 | 2460.76392 | 1855.72949 | 2520.39648 | 2215.53125 | 1717.87573 | 2226.4043 | 2752.03369 | 1439.51135 | 2559.53394 | 3014.86715 | 374.941681 | 281.161682 | 259.455139 | 289.212097 | 233.704681 | 196.505524 | 194.818771 | 220.459198 | 271.419708 | 254.937866 | 268.922546 | 270.351105 | 233.003693 | 179.843689 | 260.380066 | 211.657562 | 250.141281 | 289.536743 | 256.275208 | 268.047272 | 274.450165 | 268.027466 | 291.686493 | 227.460785 | 3014.87292 | 3818.23706 | 3012.69445 | 5950.70605 | 5870.90723 | 4900.58789 | 6075.13623 | 5188.60693 | 3014.87292 | 3633.58838 | 2968.52002 | 2709.22803 | 3161.24194 | 2528.01294 | 3327.45679 | 3014.86715 | 160.531982 | 178.63591 | 172.493393 | 188.752579 | 185.355698 | 228.289612 | 138.067947 | 171.449539 | 3012.69445 | 2585.71997 | 4426.11963 | 3416.09326 | 5457.44971 | 502.154236 | 10323.2539 | 3057.80664 | 3916.48511 | 3012.69445 | 4604.73193 | 3488.63257 | 5475.69043 | 3014.87292 | 15788.748 | 7076.49707 | 4315.33203 | 2431.00317 | 2788.52856 | 3424.90942 | 2292.46191
3016.55138 | 3282.24731 | 3777.84814 | 4052.40991 | 5145.3042 | 6532.4707 | 3789.02539 | 2494.9187 | 1478.23804 | 4924.33691 | 5658.91748 | 4666.04395 | 2345.573 | 7221.41455 | 4771.10303 | 6448.62646 | 2737.2395 | 6994.23926 | 9141.04492 | 6363.1665 | 7041.83594 | 1159.39758 | 4704.95508 | 3018.72985 | 1898.15356 | 2520.61401 | 1802.08069 | 2361.76904 | 2212.06445 | 1715.16394 | 2307.05347 | 2841.60083 | 1418.47144 | 2620.8396 | 3018.72408 | 368.402374 | 279.696838 | 261.8125 | 287.70163 | 234.810837 | 195.27066 | 192.096481 | 219.527878 | 266.098022 | 256.364288 | 264.513184 | 274.301514 | 228.237625 | 171.344925 | 258.55719 | 221.004883 | 252.618149 | 284.562683 | 255.114044 | 280.483337 | 285.761749 | 277.002808 | 285.733398 | 228.551804 | 3018.72985 | 3562.15479 | 3016.55138 | 5971.54199 | 5966.24512 | 4921.91211 | 6214.47705 | 5285.17676 | 3018.72985 | 3672.6543 | 3010.84204 | 2736.26318 | 3219.86987 | 2609.08569 | 3375.69458 | 3018.72408 | 167.719711 | 181.948502 | 170.160446 | 197.874146 | 180.116638 | 223.574646 | 153.084244 | 164.933533 | 3016.55138 | 2633.5459 | 4476.56396 | 3507.27539 | 5481.36328 | 470.85553 | 10520.0967 | 3209.42847 | 3963.44263 | 3016.55138 | 4681.57227 | 3616.89478 | 5517.43945 | 3018.72985 | 16179.9004 | 7036.42578 | 4253.896 | 2467.02979 | 2828.33569 | 3430.39478 | 2316.6604
3020.40832 | 3337.56787 | 3751.05518 | 4057.08838 | 5170.07422 | 6480.33838 | 3797.13232 | 2472.38794 | 1467.5752 | 5024.66992 | 5683.94775 | 4662.43506 | 2315.00562 | 7153.12158 | 4798.48633 | 6475.52539 | 2642.0437 | 7043.79443 | 8925.10059 | 6282.4458 | 6980.03857 | 1152.79517 | 4777.06445 | 3022.58678 | 2021.21594 | 2531.98755 | 1876.88831 | 2225.73633 | 2289.28687 | 1604.44226 | 2379.83228 | 2852.9397 | 1381.00366 | 2560.09839 | 3022.58102 | 376.796448 | 275.237335 | 260.209015 | 276.996704 | 225.604538 | 193.413422 | 190.538666 | 219.876724 | 263.63385 | 254.058228 | 267.13858 | 277.144348 | 220.706192 | 171.095444 | 264.193024 | 218.140854 | 246.567245 | 293.222046 | 249.4095 | 282.371887 | 275.608521 | 278.284851 | 290.433136 | 204.491577 | 3022.58678 | 3480.11914 | 3020.40832 | 6000.52002 | 5986.81006 | 4927.28516 | 6229.8501 | 5339.02881 | 3022.58678 | 3708.83984 | 2995.64087 | 2590.96313 | 3055.53198 | 2610.92261 | 3523.25415 | 3022.58102 | 156.428421 | 173.066269 | 168.243393 | 193.285828 | 179.056503 | 226.100723 | 146.493271 | 175.192825 | 3020.40832 | 2665.21753 | 4541.96973 | 3529.97974 | 5516.03809 | 431.49469 | 10533.001 | 3246.96973 | 3993.57275 | 3020.40832 | 4568.63086 | 3612.77563 | 5446.49609 | 3022.58678 | 16085.4521 | 7000.66455 | 4321.48193 | 2352.48218 | 2927.69165 | 3356.51318 | 2257.02393
3024.26525 | 3408.51953 | 3723.70068 | 4131.92334 | 5151.11133 | 6470.08545 | 3828.21191 | 2483.60352 | 1473.99292 | 5005.20068 | 5659.55518 | 4617.65918 | 2316.87256 | 7212.68701 | 4873.39502 | 6436.64404 | 2606.97949 | 7024.84326 | 8828.14844 | 6214.40283 | 6911.66211 | 1067.19873 | 4876.08936 | 3026.44372 | 1934.37683 | 2478.46973 | 1944.30261 | 2473.89722 | 2357.36963 | 1665.90027 | 2301.1189 | 2833.94629 | 1461.92102 | 2562.46167 | 3026.43795 | 378.510223 | 270.733032 | 256.143738 | 282.044586 | 232.428146 | 193.253891 | 193.081787 | 217.755768 | 263.449097 | 253.462494 | 273.13562 | 276.827911 | 222.032822 | 172.459045 | 262.281769 | 211.205002 | 256.771667 | 290.357086 | 248.078949 | 270.898895 | 284.558105 | 277.745239 | 284.120514 | 209.90802 | 3026.44372 | 3821.33032 | 3024.26525 | 6033.73047 | 6024.67578 | 4937.69287 | 6075.00684 | 5330.93359 | 3026.44372 | 3770.55957 | 3006.57788 | 2599.05688 | 2949.36426 | 2592.64453 | 3546.56665 | 3026.43795 | 159.652512 | 165.330826 | 176.559006 | 196.191757 | 176.147644 | 221.997009 | 149.055573 | 177.146774 | 3024.26525 | 2651.0083 | 4530.20605 | 3459.08643 | 5512.16504 | 583.090149 | 10463.6123 | 3214.87866 | 3969.18286 | 3024.26525 | 4462.41797 | 3571.24927 | 5408.65625 | 3026.44372 | 15659.4375 | 7187.09229 | 4476.97607 | 2304.82202 | 2958.62427 | 3376.18848 | 2299.55518
3028.12218 | 3372.94946 | 3775.01831 | 4089.15771 | 5185.03369 | 6523.98828 | 3797.00122 | 2475.97754 | 1479.00891 | 4931.73584 | 5654.48779 | 4598.10596 | 2364.41772 | 7168.00732 | 4847.40527 | 6417.68896 | 2771.79614 | 6934.58447 | 8863.03613 | 6227.35107 | 6890.96533 | 1147.02234 | 4835.19385 | 3030.30065 | 1802.44861 | 2495.69678 | 1635.50879 | 2441.01416 | 2232.36353 | 1620.526 | 2232.86304 | 2713.06274 | 1402.4043 | 2453.08789 | 3030.29488 | 376.16925 | 278.293335 | 256.30188 | 284.751068 | 235.698532 | 182.764389 | 192.765717 | 220.380859 | 254.803635 | 261.722351 | 272.04187 | 276.02298 | 227.597916 | 179.279007 | 263.495667 | 211.969467 | 265.316132 | 283.969147 | 250.717514 | 266.535553 | 293.080505 | 280.977051 | 283.820068 | 221.530609 | 3030.30065 | 3550.36426 | 3028.12218 | 5945.63281 | 6008.76563 | 4876.57959 | 6016.95361 | 5327.50977 | 3030.30065 | 3620.4375 | 2862.55981 | 2590.39575 | 3050.27563 | 2588.45996 | 3581.89697 | 3030.29488 | 166.572891 | 171.819107 | 176.371948 | 195.570175 | 177.061111 | 225.33017 | 154.606964 | 173.936447 | 3028.12218 | 2647.79102 | 4479.90088 | 3451.96289 | 5507.89502 | 928.720398 | 10380.2607 | 3211.88916 | 3992.48901 | 3028.12218 | 4490.18604 | 3588.33887 | 5451.50195 | 3030.30065 | 15576.0488 | 7034.26465 | 4182.93115 | 2359.99243 | 2863.37964 | 3232.41089 | 2288.7998
3031.97912 | 3319.55664 | 3772.85596 | 4125.38965 | 5192.61328 | 6569.00732 | 3716.4502 | 2465.56372 | 1458.3844 | 4988.31836 | 5657.46777 | 4536.81836 | 2419.33667 | 7061.63281 | 4816.33057 | 6449.30273 | 2799.79468 | 6850.68652 | 8786.68066 | 6252.32666 | 6823.96533 | 1052.98267 | 4733.96826 | 3034.15758 | 1708.14758 | 2500.47632 | 1800.19214 | 2200.75415 | 2119.76172 | 1504.47437 | 2336.79663 | 2656.63623 | 1268.70544 | 2343.97974 | 3034.15182 | 377.89325 | 288.636871 | 260.912628 | 279.322174 | 230.077026 | 174.92804 | 191.021713 | 226.747192 | 247.725845 | 268.604523 | 262.919891 | 277.370514 | 229.40007 | 184.080826 | 266.634308 | 215.45578 | 260.417633 | 276.33786 | 257.005615 | 272.016266 | 289.381256 | 279.970886 | 285.854584 | 218.244553 | 3034.15758 | 3455.16187 | 3031.97912 | 5823.41895 | 5962.14551 | 4836.34766 | 6051.37939 | 5328.94775 | 3034.15758 | 3528.43018 | 2830.90186 | 2560.19141 | 2957.10938 | 2473.2876 | 3374.01074 | 3034.15182 | 165.587311 | 175.335464 | 170.112 | 188.460007 | 176.394699 | 234.009109 | 148.989014 | 169.621185 | 3031.97912 | 2628.93018 | 4531.36426 | 3539.36255 | 5549.81934 | 854.787048 | 10358.6738 | 3201.09009 | 4045.58984 | 3031.97912 | 4348.77637 | 3677.59619 | 5445.12842 | 3034.15758 | 15569.2432 | 6867.25781 | 4227.02881 | 2126.26831 | 2786.84253 | 3253.58179 | 2156.25757
3035.83605 | 3282.32788 | 3772.12036 | 4131.24756 | 5162.05225 | 6646.14209 | 3704.02271 | 2433.77856 | 1453.71008 | 4972.37354 | 5602.2666 | 4583.75537 | 2450.82813 | 7105.28613 | 4921.65869 | 6466.37744 | 2776.89282 | 6811.62012 | 8800.51758 | 6211.24658 | 6794.79639 | 931.921021 | 4710.20508 | 3038.01452 | 1796.16736 | 2445.00513 | 1914.67517 | 2169.91382 | 2179.5979 | 1619.98132 | 2078.82397 | 2838.00049 | 1285.70911 | 2356.11401 | 3038.00875 | 373.821869 | 279.754852 | 259.545959 | 287.217041 | 238.044067 | 192.637817 | 193.741425 | 222.469498 | 260.881256 | 260.467468 | 259.215363 | 281.525055 | 227.980087 | 174.767975 | 257.279205 | 212.361465 | 264.575531 | 263.332001 | 263.264618 | 272.26532 | 294.757813 | 277.666901 | 269.370728 | 221.910828 | 3038.01452 | 3582.0127 | 3035.83605 | 5949.55273 | 5947.51758 | 4877.42139 | 6042.00537 | 5279.1333 | 3038.01452 | 3690.34399 | 2927.21045 | 2738.9248 | 3180.55835 | 2504.19531 | 3319.16211 | 3038.00875 | 168.839127 | 164.410065 | 178.03186 | 196.792542 | 168.40094 | 224.678513 | 145.650253 | 161.215454 | 3035.83605 | 2610.32422 | 4594.63525 | 3556.48682 | 5617.44141 | 555.030579 | 10491.5283 | 3176.79175 | 4108.74072 | 3035.83605 | 4397.40332 | 3685.30908 | 5442.69141 | 3038.01452 | 15731.9424 | 7047.25781 | 4250.84766 | 2196.39795 | 2862.2334 | 3195.60083 | 2019.22827
3039.69298 | 3269.46558 | 3723.65723 | 4085.50317 | 5150.72266 | 6761.63037 | 3755.9978 | 2361.13672 | 1431.92493 | 4935.09277 | 5693.73535 | 4648.38574 | 2347.80859 | 7174.79834 | 4961.27783 | 6435.80566 | 2791.57324 | 6881.42676 | 9004.1875 | 6161.80029 | 6898.83154 | 1010.50983 | 4698.73877 | 3041.87145 | 1773.052 | 2422.99365 | 1748.4342 | 2122.85889 | 2213.24927 | 1520.73206 | 2003.49573 | 2803.32837 | 1319.84827 | 2463.97021 | 3041.86568 | 373.42392 | 277.621185 | 253.667557 | 287.177979 | 239.908966 | 195.120605 | 192.044479 | 214.873138 | 264.116058 | 261.97287 | 270.891693 | 274.271515 | 226.052612 | 179.541061 | 261.153381 | 210.664551 | 258.386932 | 283.431702 | 256.783508 | 281.377899 | 283.797302 | 281.824463 | 283.007721 | 215.626694 | 3041.87145 | 3289.21582 | 3039.69298 | 6051.10693 | 5879.875 | 4876.2417 | 6132.1543 | 5244.9082 | 3041.87145 | 3679.07422 | 2738.3833 | 2663.1394 | 3038.54248 | 2405.98706 | 3332.97119 | 3041.86568 | 163.639694 | 176.621704 | 171.775665 | 196.976471 | 181.47464 | 226.915588 | 148.906281 | 175.802567 | 3039.69298 | 2664.08887 | 4611.81006 | 3513.26978 | 5639.99268 | 544.868164 | 10592.4727 | 3176.99268 | 4126.70898 | 3039.69298 | 4500.77295 | 3509.82397 | 5420.05908 | 3041.87145 | 15669.5732 | 6836.85547 | 4259.09619 | 2189.09888 | 2718.15259 | 3168.09106 | 2063.82617
3043.54992 | 3300.9585 | 3739.50708 | 4159.66895 | 5136.18359 | 6895.12891 | 3806.67114 | 2434.38916 | 1440.87415 | 4948.70557 | 5758.50195 | 4634.60205 | 2263.10034 | 7224.91357 | 4874.74365 | 6375.81152 | 2856.59766 | 7022.875 | 9226.33789 | 6157.2915 | 7032.06152 | 1144.91199 | 4735.84473 | 3045.72838 | 1748.0979 | 2520.25708 | 1870.24622 | 2336.34009 | 2206.24048 | 1516.33154 | 2230.53857 | 2919.13745 | 1469.547 | 2628.46606 | 3045.72262 | 371.935303 | 278.761719 | 254.394516 | 284.202362 | 240.298248 | 186.905182 | 189.709793 | 222.378281 | 264.686707 | 268.221619 | 269.391449 | 270.376587 | 228.781876 | 184.799942 | 266.001892 | 211.322281 | 250.411652 | 285.110321 | 251.889694 | 274.678772 | 282.950745 | 265.065887 | 284.422546 | 211.79097 | 3045.72838 | 3536.06323 | 3043.54992 | 6029.52051 | 5987.51807 | 4946.98047 | 6303.43848 | 5301.77686 | 3045.72838 | 3756.64478 | 2981.9165 | 2651.35547 | 3038.22803 | 2558.33472 | 3561.15771 | 3045.72262 | 161.610931 | 175.252655 | 173.095032 | 192.077072 | 183.181259 | 234.778473 | 151.719513 | 170.82309 | 3043.54992 | 2756.87695 | 4603.60449 | 3569.9917 | 5656.29688 | 705.666077 | 10553.7949 | 3312.42529 | 4043.85107 | 3043.54992 | 4394.68115 | 3542.61328 | 5454.30078 | 3045.72838 | 15793.167 | 6902.11963 | 4212.69531 | 2259.65894 | 2703.06177 | 3263.6377 | 2256.20093
3047.40685 | 3267.2478 | 3853.91284 | 4069.64893 | 5284.60693 | 6855.23682 | 3733.75659 | 2464.75122 | 1495.31824 | 4930.85938 | 5542.5498 | 4632.93115 | 2302.9873 | 7144.18213 | 5037.81104 | 6406.70068 | 2669.23071 | 7033.71387 | 9439.88574 | 6350.62891 | 6938.87012 | 1262.4126 | 4737.24463 | 3049.58532 | 1718.71484 | 2296.67993 | 1877.28076 | 2129.37891 | 2031.4917 | 1466.32397 | 2209.05762 | 2728.44678 | 1363.25989 | 2471.49634 | 3049.57955 | 370.529816 | 284.234009 | 257.200928 | 282.932526 | 226.41217 | 188.219986 | 183.310104 | 220.863083 | 265.65802 | 266.307831 | 278.211273 | 275.845154 | 231.434219 | 180.712616 | 267.680603 | 217.220398 | 255.089264 | 292.044037 | 250.290604 | 273.136414 | 282.276184 | 271.620514 | 290.266571 | 218.849243 | 3049.58532 | 3526.29346 | 3047.40685 | 6112.65967 | 6002.65723 | 5046.79199 | 6060.71338 | 5244.69873 | 3049.58532 | 3791.427 | 2929.5835 | 2625.57129 | 2773.92822 | 2496.44141 | 3473.0708 | 3049.57955 | 158.156265 | 178.873596 | 172.16275 | 203.760391 | 181.506668 | 242.947632 | 149.064743 | 171.876465 | 3047.40685 | 2829.52832 | 4501.09619 | 3615.25293 | 5781.90967 | 757.974854 | 10754.8721 | 3300.6731 | 4165.01074 | 3047.40685 | 4691.29102 | 3551.7229 | 5424.0498 | 3049.58532 | 15476.4092 | 6886.13916 | 4321.59521 | 2192.75269 | 2847.24023 | 3130.67065 | 2075.60547
3051.26378 | 3278.7439 | 3748.96826 | 4039.03809 | 5153.21289 | 6959.72119 | 3719.71851 | 2453.01416 | 1496.19751 | 4912.79199 | 5547.94727 | 4615.44824 | 2460.92773 | 7153.06689 | 4874.28223 | 6354.82568 | 2835.40479 | 6789.37793 | 9327.07031 | 6190.18311 | 7050.08252 | 1208.08936 | 4634.25195 | 3053.44225 | 1948.23083 | 2423.73169 | 1728.66479 | 2274.88867 | 2156.66333 | 1650.80127 | 2255.40625 | 2740.27197 | 1360.44153 | 2413.323 | 3053.43649 | 374.33548 | 287.686066 | 261.400696 | 282.495361 | 233.155334 | 190.815338 | 190.093506 | 219.707596 | 268.776947 | 259.804596 | 277.50296 | 264.706024 | 229.855789 | 176.001038 | 268.755951 | 223.108185 | 263.684052 | 292.89328 | 247.467911 | 280.83316 | 276.90509 | 278.853699 | 274.951752 | 215.973557 | 3053.44225 | 3610.02563 | 3051.26378 | 6097.08936 | 6011.95264 | 4987.90918 | 6148.94092 | 5250.52148 | 3053.44225 | 3569.39795 | 2939.47852 | 2622.45923 | 2962.71362 | 2493.9624 | 3372.05713 | 3053.43649 | 158.936142 | 172.679825 | 174.123306 | 209.881836 | 178.399475 | 245.301865 | 153.364365 | 178.11731 | 3051.26378 | 2803.07349 | 4608.69141 | 3650.05103 | 6100.32178 | 596.341309 | 10705.6748 | 3274.94824 | 4205.03125 | 3051.26378 | 4454.49756 | 3667.80493 | 5380.28418 | 3053.44225 | 15781.4238 | 6923.5835 | 4371.47656 | 2072.81592 | 2902.41162 | 3442.45972 | 2087.36353
3055.12072 | 3263.4939 | 3767.22119 | 4115.59912 | 5086.33057 | 6774.02441 | 3660.62036 | 2396.33179 | 1498.3988 | 4780.7583 | 5584.32568 | 4648.02686 | 2349.57373 | 7154.10938 | 5012.59668 | 6409.35986 | 2884.0498 | 6845.38672 | 9494.7627 | 6282.80957 | 6946.771 | 1216.35864 | 4731.76416 | 3057.29919 | 1771.18103 | 2512.18384 | 1791.03894 | 2440.16138 | 2402.42554 | 1639.09912 | 2305.11377 | 2571.90039 | 1371.78918 | 2518.43066 | 3057.29342 | 370.681671 | 284.946686 | 264.636261 | 287.807648 | 232.914276 | 189.061234 | 188.996384 | 225.541382 | 265.257507 | 264.596222 | 272.028564 | 277.913696 | 227.731186 | 175.772125 | 270.078735 | 210.467896 | 261.504181 | 283.53595 | 252.789261 | 283.613647 | 287.033173 | 284.822968 | 285.474731 | 209.730484 | 3057.29919 | 3428.20483 | 3055.12072 | 5923.0752 | 6011.16309 | 4857.73389 | 6170.83936 | 5255.521 | 3057.29919 | 3563.45605 | 3005.34131 | 2422.23779 | 3093.65161 | 2462.21167 | 3456.30859 | 3057.29342 | 162.722076 | 176.586075 | 166.100189 | 211.200699 | 184.106522 | 243.597107 | 150.95488 | 176.793793 | 3055.12072 | 2834.90918 | 4654.54443 | 3645.47559 | 5962.52295 | 559.452026 | 10846.2861 | 3341.99658 | 4229.78027 | 3055.12072 | 4381.43164 | 3553.27026 | 5379.32422 | 3057.29919 | 15377.5957 | 7104.72559 | 4308.14551 | 2138.39478 | 2860.34863 | 3327.00732 | 2143.85181
3058.97765 | 3377.56641 | 3842.50977 | 4042.37842 | 5202.74365 | 6982.91406 | 3719.37524 | 2431.13379 | 1505.71069 | 4860.93701 | 5597.09326 | 4693.25488 | 2414.82666 | 7240.03613 | 5001.47021 | 6440.05273 | 2890.61792 | 6894.65527 | 9813.55078 | 6384.34912 | 6948.46582 | 1358.73657 | 4819.48291 | 3061.15612 | 1828.86682 | 2599.69043 | 1916.28687 | 2370.12207 | 2183.49463 | 1571.68298 | 2276.18677 | 2730.05371 | 1469.81274 | 2498.90649 | 3061.15035 | 381.208984 | 284.739502 | 264.492279 | 280.137085 | 231.797028 | 186.536697 | 179.13768 | 213.334915 | 268.045349 | 263.436218 | 277.794006 | 270.621307 | 236.454529 | 163.003036 | 264.235413 | 222.696411 | 263.937134 | 291.306396 | 258.012329 | 273.33783 | 291.344482 | 283.787476 | 280.663605 | 215.880325 | 3061.15612 | 3436.76196 | 3058.97765 | 5926.66992 | 6034.56152 | 4858.74658 | 6261.16992 | 5284.03418 | 3061.15612 | 3626.61694 | 2998.50342 | 2588.65088 | 3183.30518 | 2616.82373 | 3486.72949 | 3061.15035 | 154.746948 | 173.909271 | 175.202209 | 210.548782 | 177.663803 | 263.348907 | 157.416046 | 176.117798 | 3058.97765 | 2836.35205 | 4783.17773 | 3644.68018 | 5970.24561 | 589.888916 | 10881.5205 | 3390.57227 | 4258.39697 | 3058.97765 | 4523.00537 | 3483.92114 | 5454.04297 | 3061.15612 | 15369.7373 | 7102.53662 | 4340.2876 | 2216.90771 | 2831.76758 | 3163.65527 | 2283.24707
3062.83459 | 3449.08545 | 3931.97363 | 4038.39014 | 5287.04785 | 7045.74902 | 3817.05615 | 2471.72827 | 1473.37061 | 5010.30811 | 5607.93457 | 4747.63428 | 2442.29663 | 7153.30518 | 5046.9834 | 6507.97852 | 2977.99829 | 6979.43604 | 10031.3271 | 6447.625 | 7009.32715 | 1171.49683 | 4793.20557 | 3065.01305 | 2012.0127 | 2662.81055 | 1984.83264 | 2251.17334 | 2050.77026 | 1578.99353 | 2440.50244 | 2967.10864 | 1590.53601 | 2519.40918 | 3065.00729 | 376.616455 | 288.26886 | 261.582275 | 290.740479 | 240.480865 | 189.815018 | 183.471817 | 219.362778 | 266.596313 | 256.612488 | 285.484253 | 269.057098 | 232.368759 | 166.790039 | 252.440552 | 214.086853 | 257.262451 | 296.660187 | 231.576691 | 263.107025 | 293.126801 | 286.672913 | 284.097565 | 214.897461 | 3065.01305 | 3701.58228 | 3062.83459 | 5969.45703 | 6112.33643 | 4984.95605 | 6352.12256 | 5453.1792 | 3065.01305 | 3623.76855 | 3023.23804 | 2908.55225 | 3218.06396 | 2755.12842 | 3542.97705 | 3065.00729 | 159.143265 | 178.936188 | 172.119675 | 216.663559 | 182.069565 | 269.767181 | 148.324249 | 178.7845 | 3062.83459 | 2890.17017 | 4870.55566 | 3702.88403 | 6113.96924 | 575.86145 | 11025.4092 | 3442.78882 | 4257.5166 | 3062.83459 | 4861.71387 | 3437.89966 | 5454.80615 | 3065.01305 | 15516.5078 | 7123.4458 | 4495.81982 | 2324.14282 | 2923.33179 | 3372.24707 | 2369.38989
3066.69152 | 3406.55713 | 3841.12646 | 4099.81689 | 5242.22412 | 7009.26953 | 3838.12061 | 2467.29688 | 1428.82153 | 4954.64941 | 5606.71387 | 4682.39404 | 2334.40723 | 7136.77051 | 5031.92578 | 6470.50879 | 2882.45313 | 6793.68848 | 10147.4951 | 6549.79102 | 6942.68408 | 874.762878 | 4820.0752 | 3068.86999 | 1919.60071 | 2636.68408 | 2072.83984 | 2338.55249 | 2458.72119 | 1705.0686 | 2596.32983 | 2941.68823 | 1591.29968 | 2595.18481 | 3068.86422 | 378.480164 | 287.088928 | 260.293488 | 283.819092 | 240.26857 | 189.995331 | 188.371521 | 222.73233 | 269.776489 | 261.357422 | 286.976471 | 270.888336 | 229.919342 | 177.384491 | 258.372742 | 216.649109 | 263.426422 | 290.430573 | 241.92308 | 275.355408 | 296.507294 | 278.959991 | 294.217896 | 203.575012 | 3068.86999 | 3818.17017 | 3066.69152 | 5858.33643 | 5978.16016 | 5015.18262 | 6180.31592 | 5390.89502 | 3068.86999 | 3664.32007 | 3022.99951 | 2849.11011 | 3087.35693 | 2650.53491 | 3646.12427 | 3068.86422 | 166.1353 | 184.495041 | 168.172363 | 214.712555 | 188.017349 | 265.966736 | 139.694366 | 173.999161 | 3066.69152 | 2889.74707 | 4843.20605 | 3697.72998 | 6152.33447 | 631.470276 | 11027.9824 | 3477.95264 | 4281.85986 | 3066.69152 | 4618.38916 | 3462.39355 | 5445.18018 | 3068.86999 | 15396.6436 | 7185.87354 | 4562.9043 | 2340.51587 | 3013.5813 | 3611.00171 | 2293.69629
3070.54845 | 3352.68359 | 3871.55347 | 4092.69946 | 5210.64355 | 7124.12451 | 3784.01929 | 2388.54565 | 1399.51855 | 4852.16357 | 5608.44629 | 4635.34375 | 2316.229 | 7054.05518 | 4900.80029 | 6385.68945 | 2763.19458 | 6710.09131 | 10310.6064 | 6484.71436 | 7048.83105 | 925.142517 | 4842.31299 | 3072.72692 | 1897.375 | 2590.00293 | 2062.10913 | 2385.67407 | 2496.49146 | 1902.80603 | 2427.15894 | 2974.21069 | 1538.13232 | 2625.83252 | 3072.72115 | 377.908997 | 279.375671 | 258.237701 | 271.941589 | 238.994278 | 188.331116 | 190.134583 | 221.995865 | 266.257599 | 267.090088 | 276.615845 | 270.279266 | 234.871262 | 183.905151 | 266.23465 | 222.051575 | 270.160492 | 286.27774 | 264.332397 | 283.51828 | 293.818817 | 275.394714 | 296.525238 | 205.056763 | 3072.72692 | 3762.34888 | 3070.54845 | 5971.79102 | 6086.07178 | 4913.16846 | 6097.26318 | 5280.98242 | 3072.72692 | 3742.42358 | 2934.41919 | 2788.14917 | 3015.8335 | 2671.99243 | 3686.34497 | 3072.72115 | 170.619415 | 178.714005 | 174.369431 | 212.891296 | 188.975342 | 268.00351 | 143.691666 | 171.029205 | 3070.54845 | 2886.52563 | 4779.2251 | 3680.51123 | 6250.64502 | 681.334229 | 11057.9619 | 3437.85205 | 4389.06152 | 3070.54845 | 4581.77783 | 3569.88281 | 5428.2915 | 3072.72692 | 15776.8789 | 7126.36768 | 4563.69775 | 2153.44336 | 2966.87427 | 3311.43604 | 2326.50928
3074.40539 | 3388.30054 | 3989.32568 | 4084.93359 | 5183.53125 | 7119.28711 | 3828.58838 | 2380.43018 | 1473.99023 | 4971.38672 | 5706.0332 | 4659.58203 | 2399.38428 | 7045.29199 | 4966.60498 | 6351.29932 | 2928.29395 | 6868.00098 | 10284.5391 | 6463.4502 | 6995.14404 | 1032.20776 | 4761.63721 | 3076.58385 | 1985.73108 | 2587.59595 | 1839.02271 | 2245.06909 | 2339.1438 | 1827.91418 | 2392.5791 | 2939.41089 | 1430.54529 | 2741.08887 | 3076.57809 | 374.170197 | 277.942596 | 253.192017 | 284.284363 | 243.616257 | 192.352951 | 192.26651 | 218.586639 | 255.884323 | 262.404907 | 273.948608 | 271.832367 | 232.544785 | 181.635178 | 256.816986 | 211.737503 | 261.443329 | 288.016388 | 255.832352 | 276.672424 | 289.493713 | 286.768677 | 295.712555 | 218.026306 | 3076.58385 | 3750.854 | 3074.40539 | 6058.38721 | 6022.32471 | 4899.56689 | 6100.22754 | 5268.61719 | 3076.58385 | 3749.98218 | 3032.43555 | 2702.09082 | 3015.43188 | 2681.90161 | 3628.5603 | 3076.57809 | 167.557541 | 170.95726 | 176.529648 | 213.155975 | 189.729218 | 262.252686 | 154.186813 | 179.633072 | 3074.40539 | 2877.48584 | 4840.30957 | 3752.84888 | 6264.08252 | 626.401672 | 11047.1777 | 3435.41406 | 4416.1748 | 3074.40539 | 4584.2666 | 3664.18457 | 5396.43359 | 3076.58385 | 15560.2314 | 7034.41406 | 4462.10107 | 2175.13696 | 2981.67334 | 3091.77881 | 2299.34546
3078.26232 | 3416.55518 | 4020.50562 | 4127.56641 | 5219.06592 | 7156.21875 | 3835.06226 | 2426.82178 | 1530.06775 | 5103.40381 | 5714.70557 | 4669.72314 | 2383.96851 | 7196.52246 | 5038.60303 | 6370.0166 | 3096.83594 | 6963.16406 | 10050.085 | 6430.88379 | 6937.51904 | 1087.38538 | 4787.32959 | 3080.44079 | 1904.1759 | 2515.10742 | 1700.17224 | 2142.09839 | 2298.25049 | 1629.00049 | 2239.51904 | 2846.06616 | 1279.14648 | 2510.75 | 3080.43502 | 378.729645 | 279.984558 | 249.302429 | 287.192505 | 236.710983 | 182.587097 | 197.554901 | 210.183228 | 263.94278 | 262.009338 | 278.907684 | 282.988953 | 229.881241 | 177.891907 | 255.497696 | 212.133484 | 259.794952 | 285.141602 | 253.313843 | 264.874695 | 291.749695 | 284.380188 | 295.8703 | 217.853256 | 3080.44079 | 3608.2251 | 3078.26232 | 6024.72412 | 5946.53613 | 4967.06494 | 6135.69092 | 5347.04834 | 3080.44079 | 3706.02881 | 2983.22876 | 2474.9729 | 2897.97632 | 2491.36279 | 3359.98755 | 3080.43502 | 160.156342 | 176.361252 | 172.438873 | 208.413773 | 191.106903 | 240.393188 | 155.147598 | 174.390717 | 3078.26232 | 2898.57544 | 4899.66211 | 3800.81909 | 6081.53271 | 646.476624 | 11033.0967 | 3473.39111 | 4412.28027 | 3078.26232 | 4318.67432 | 3614.29248 | 5390.27197 | 3080.44079 | 15055.624 | 6716.05029 | 4161.99707 | 2188.35693 | 2860.05591 | 3042.1062 | 2176.23438
3082.11925 | 3375.7583 | 3966.58228 | 4206.45898 | 5320.9248 | 7232.1875 | 3757.21973 | 2472.29224 | 1496.74109 | 5053.24414 | 5583.87305 | 4637.26123 | 2286.65698 | 7242.18408 | 5039.57324 | 6413.41113 | 3052.84326 | 6971.92139 | 9659.35645 | 6305.16309 | 7016.86133 | 1155.96021 | 4886.6792 | 3084.29772 | 1731.40295 | 2382.66064 | 1761.45154 | 2231.9729 | 2254.91162 | 1651.44348 | 2109.84399 | 2815.09766 | 1309.93384 | 2317.40015 | 3084.29195 | 371.343445 | 282.696594 | 255.542786 | 283.241577 | 236.818344 | 181.357986 | 195.440613 | 215.517181 | 270.826538 | 264.614136 | 271.247925 | 285.682251 | 235.752747 | 177.996246 | 265.767975 | 216.689682 | 259.304993 | 287.695251 | 260.868195 | 266.29538 | 291.908173 | 277.392609 | 290.414246 | 219.347153 | 3084.29772 | 3432.76221 | 3082.11925 | 6023.00439 | 6143.60986 | 4934.2207 | 6232.58643 | 5403.46289 | 3084.29772 | 3629.93506 | 2833.07202 | 2551.89502 | 2916.70654 | 2425.81812 | 3361.85571 | 3084.29195 | 162.613998 | 177.526703 | 176.832443 | 205.402054 | 189.425476 | 230.837555 | 147.925369 | 167.080032 | 3082.11925 | 2998.88672 | 4887.20117 | 3771.43091 | 5927.48389 | 684.542908 | 11113.2344 | 3490.8772 | 4427.78467 | 3082.11925 | 4177.54297 | 3517.08789 | 5406.104 | 3084.29772 | 15253.4141 | 6719.74658 | 4142.53662 | 2131.94678 | 2668.93457 | 3027.29883 | 2270.29688
3085.97619 | 3353.81226 | 3876.16089 | 4243.41357 | 5373.72314 | 7199.18164 | 3770.01025 | 2498.56714 | 1497.59595 | 4924.74902 | 5538.88525 | 4577.16992 | 2312.41357 | 7094.75879 | 5116.8501 | 6438.38916 | 2915.10229 | 6953.62842 | 9189.2373 | 6224.69922 | 6931.28223 | 1181.90747 | 4822.46484 | 3088.15465 | 2070.68726 | 2648.2915 | 2005.36658 | 2596.76099 | 2404.4729 | 1763.11707 | 2236.86084 | 3085.35742 | 1574.41174 | 2757.45728 | 3088.14889 | 368.108093 | 290.269043 | 261.300903 | 287.236694 | 236.963379 | 197.021774 | 187.701202 | 225.712585 | 272.914886 | 263.069916 | 271.12146 | 276.567993 | 233.393356 | 176.857483 | 262.632751 | 214.566803 | 252.468826 | 284.705658 | 262.230957 | 282.761719 | 288.842499 | 278.289459 | 292.39267 | 216.71785 | 3088.15465 | 3605.77783 | 3085.97619 | 6048.97754 | 6205.09521 | 4815.30029 | 6307.49268 | 5230.77979 | 3088.15465 | 3835.04346 | 3096.83423 | 2837.073 | 3194.93652 | 2638.45337 | 3796.23584 | 3088.14889 | 166.272476 | 178.389954 | 177.783432 | 197.992401 | 188.551895 | 226.895111 | 145.900833 | 172.872208 | 3085.97619 | 3071.88379 | 4907.05518 | 3748.86914 | 6008.59961 | 631.687683 | 11156.4082 | 3490.09619 | 4460.30029 | 3085.97619 | 4365.51904 | 3554.29443 | 5465.84766 | 3088.15465 | 15422.8359 | 7069.38965 | 4565.60449 | 2324.18262 | 2956.25098 | 3496.34619 | 2391.57568
3089.83312 | 3369.55225 | 3901.40894 | 4171.00293 | 5309.54004 | 7309.06738 | 3736.46899 | 2343.38257 | 1522.65247 | 4906.50977 | 5589.17334 | 4564.59375 | 2359.36182 | 7085.43506 | 5139.7666 | 6487.77393 | 2952.3894 | 6802.01611 | 8978.52441 | 6067.69727 | 6836.68848 | 980.695313 | 4701.18848 | 3092.01159 | 1987.36584 | 2707.42627 | 1820.53674 | 2711.51001 | 2173.56689 | 1864.43237 | 2407.08521 | 3030.0022 | 1557.71558 | 2685.12817 | 3092.00582 | 374.7453 | 285.466187 | 257.763885 | 281.577118 | 226.787521 | 193.02951 | 191.025711 | 225.400833 | 275.771667 | 259.540283 | 267.343292 | 270.528412 | 231.04306 | 174.942505 | 250.889557 | 213.275833 | 251.98175 | 277.49118 | 256.313507 | 270.160339 | 284.060822 | 276.758484 | 291.705048 | 213.112854 | 3092.01159 | 3876.13525 | 3089.83312 | 6031.82471 | 5991.10449 | 5050.82422 | 6337.92041 | 5226.82471 | 3092.01159 | 3915.9873 | 3023.26245 | 2804.82666 | 3206.27124 | 2692.49927 | 3382.58276 | 3092.00582 | 168.081833 | 185.27948 | 176.228851 | 195.738022 | 189.79155 | 225.727631 | 149.674438 | 175.107147 | 3089.83312 | 2986.12402 | 4844.53076 | 3808.60596 | 6011.37256 | 864.049377 | 11230.3936 | 3522.24878 | 4623.36963 | 3089.83312 | 4593.89551 | 3473.40308 | 5550.70996 | 3092.01159 | 15269.5107 | 6905.19092 | 4332.03662 | 2204.3894 | 2944.33862 | 3370.59741 | 2477.18628
3093.69005 | 3392.89087 | 3896.0647 | 4124.36084 | 5232.94873 | 7358.8501 | 3658.89355 | 2339.58325 | 1407.40942 | 4883.71191 | 5496.85352 | 4563.24121 | 2379.99048 | 7200.99805 | 5151.77881 | 6352.74023 | 2924.53125 | 6753.29053 | 8761.08789 | 6032.89063 | 6868.16699 | 1148.64014 | 4648.85547 | 3095.86852 | 1995.35229 | 2704.73657 | 1965.43921 | 2451.4873 | 2043.41846 | 1826.46094 | 2287.03076 | 2942.53516 | 1509.82471 | 2807.7373 | 3095.86275 | 386.197571 | 279.699951 | 266.351685 | 284.513336 | 241.763199 | 193.553452 | 193.221039 | 206.832596 | 261.056732 | 261.439087 | 256.575012 | 267.342651 | 232.299835 | 168.666031 | 262.179504 | 210.397202 | 257.937988 | 288.771057 | 259.811188 | 267.54483 | 296.298279 | 276.726166 | 283.775696 | 222.76532 | 3095.86852 | 3601.47852 | 3093.69005 | 6094.02539 | 6043.71631 | 5026.72852 | 6175.0791 | 5394.63623 | 3095.86852 | 3683.56616 | 3016.95947 | 2666.47583 | 3299.5144 | 2722.4873 | 3433.21606 | 3095.86275 | 169.142151 | 188.621689 | 170.581055 | 199.700119 | 192.457108 | 216.348602 | 148.280945 | 184.171448 | 3093.69005 | 2946.71606 | 4850.78369 | 3836.68677 | 5902.66309 | 842.129761 | 11202.2725 | 3549.60425 | 4496.98096 | 3093.69005 | 4270.08301 | 3583.34912 | 5532.25879 | 3095.86852 | 15404.0869 | 6933.8623 | 4317.88135 | 2067.4126 | 2951.7998 | 3518.40356 | 2287.20972
3097.54699 | 3381.53003 | 3852.95068 | 4202.71533 | 5227.53174 | 7421.36475 | 3745.52856 | 2338.02441 | 1382.55005 | 4953.67725 | 5549.29004 | 4566.57227 | 2248.61963 | 7149.74463 | 5045.70898 | 6332.33447 | 2889.75146 | 6704.15186 | 8583.72363 | 6033.65186 | 6773.15723 | 1162.84082 | 4653.59619 | 3099.72545 | 2030.12158 | 2802.76514 | 1941.74072 | 2448.55811 | 2236.27979 | 1778.81311 | 2338.07275 | 2952.24365 | 1559.44336 | 2676.1416 | 3099.71969 | 382.090454 | 289.682495 | 257.042572 | 289.47818 | 242.279221 | 189.572525 | 192.986023 | 215.592926 | 260.436768 | 268.115387 | 274.30011 | 270.023529 | 233.477814 | 179.826889 | 266.782715 | 211.111771 | 259.751251 | 284.841736 | 252.342453 | 272.326416 | 293.078033 | 288.589417 | 289.410065 | 223.565979 | 3099.72545 | 3434.03613 | 3097.54699 | 6154.66357 | 5972.30371 | 4932.14258 | 6196.19824 | 5298.77979 | 3099.72545 | 3761.04053 | 3137.17163 | 2635.64307 | 3047.66138 | 2698.30835 | 3373.75854 | 3099.71969 | 169.95192 | 185.819412 | 181.483688 | 202.856003 | 186.09227 | 214.837631 | 148.224792 | 175.525208 | 3097.54699 | 2994.99561 | 4943.38574 | 3894.43359 | 5895.74854 | 765.047058 | 11360.6943 | 3582.15039 | 4404.8291 | 3097.54699 | 4093.04297 | 3556.71655 | 5503.27197 | 3099.72545 | 15283.5576 | 6970.30664 | 4300.98242 | 2191.97314 | 2925.11743 | 3300.60254 | 2388.85083
3101.40392 | 3312.7666 | 3931.96387 | 4172.83838 | 5187.79443 | 7459.0376 | 3655.52002 | 2388.91089 | 1419.96838 | 4891.81543 | 5576.80713 | 4606.34326 | 2252.99316 | 7083.6958 | 5139.60693 | 6402.77686 | 2958.35522 | 6726.16846 | 8549.68066 | 6070.27002 | 6801.33301 | 1045.80408 | 4717.5249 | 3103.58239 | 2006.25281 | 2639.60156 | 1826.85437 | 2483.81494 | 2415.02124 | 1770.71387 | 2598.57642 | 3020.44653 | 1603.79395 | 2627.54419 | 3103.57662 | 381.739807 | 286.750519 | 250.21106 | 284.160248 | 237.824203 | 190.674133 | 191.607605 | 220.648209 | 261.635559 | 270.083588 | 269.456177 | 279.055786 | 234.40097 | 180.130417 | 264.722351 | 217.670044 | 259.576904 | 287.593842 | 249.71611 | 275.880585 | 290.875793 | 274.359314 | 299.497375 | 216.248947 | 3103.58239 | 3544.42944 | 3101.40392 | 6028.55566 | 6033.18018 | 4893.79395 | 6277.40527 | 5303.26758 | 3103.58239 | 3901.2373 | 3127.70459 | 2715.77637 | 2979.67212 | 2718.75366 | 3547.49316 | 3103.57662 | 170.002258 | 187.675385 | 183.929611 | 202.666809 | 185.991531 | 213.5793 | 143.118683 | 154.925354 | 3101.40392 | 2944.51929 | 4891.61768 | 3866.40649 | 5932.96045 | 650.981628 | 11522.4375 | 3583.95605 | 4526.19971 | 3101.40392 | 4304.50781 | 3577.68457 | 5420.68359 | 3103.58239 | 15258.5518 | 6948.01318 | 4176.28369 | 2208.75342 | 2937.36646 | 3132.83447 | 2292.39087
3105.26086 | 3240.23633 | 3989.85767 | 4195.2832 | 5378.75928 | 7532.20654 | 3692.55933 | 2375.94189 | 1452.52612 | 4912.25732 | 5582.48096 | 4604.26611 | 2407.76807 | 7054.32715 | 5144.15283 | 6412.48828 | 3058.15112 | 7007.54004 | 8540.23633 | 6177.63721 | 6874.96826 | 914.891541 | 4694.39844 | 3107.43932 | 1774.03979 | 2491.93408 | 1767.33142 | 2486.14478 | 2282.62988 | 1623.83301 | 2322.67773 | 3000.63428 | 1415.06763 | 2504.48267 | 3107.43356 | 375.271912 | 283.832184 | 258.513977 | 280.538269 | 239.411743 | 191.370789 | 190.432953 | 223.410797 | 262.878876 | 262.010345 | 270.283447 | 280.258087 | 235.06662 | 177.737946 | 245.105682 | 216.354065 | 261.235626 | 284.20575 | 246.840897 | 281.237091 | 285.15451 | 279.802856 | 295.361877 | 207.439331 | 3107.43932 | 3508.26172 | 3105.26086 | 5918.71338 | 6116.6416 | 4833.77686 | 6202.12109 | 5345.51563 | 3107.43932 | 3771.4978 | 2918.15601 | 2614.67603 | 3013.50464 | 2529.1062 | 3537.09326 | 3107.43356 | 169.460999 | 182.96637 | 182.070404 | 198.862396 | 191.332001 | 217.166306 | 147.742554 | 173.254272 | 3105.26086 | 3027.91382 | 5037.58301 | 3882.74976 | 6025.33105 | 609.955261 | 11497.5146 | 3576.80835 | 4685.01074 | 3105.26086 | 4237.67041 | 3579.6814 | 5413.44482 | 3107.43932 | 15210.0273 | 6839.92041 | 4180.56982 | 1978.1969 | 2777.35132 | 3153.47827 | 2127.18823
3109.11779 | 3315.62183 | 3825.2439 | 4210.77539 | 5357.27148 | 7442.05518 | 3808.53027 | 2437.05908 | 1390.03699 | 4838.31982 | 5488.67383 | 4592.35742 | 2393.51636 | 7173.18896 | 5169.51953 | 6401.0957 | 3035.62231 | 6890.97949 | 8399.37988 | 6099.92822 | 6867.59619 | 1113.0636 | 4604.48291 | 3111.29626 | 1883.61572 | 2714.71094 | 1917.11292 | 2407.26343 | 2363.12524 | 1718.36731 | 2270.46582 | 2884.43433 | 1436.75549 | 2477.40723 | 3111.29049 | 373.94397 | 285.550018 | 254.803696 | 278.27298 | 246.726776 | 192.888062 | 182.916245 | 223.249802 | 263.011536 | 262.83197 | 269.950317 | 270.917603 | 229.291763 | 173.024139 | 251.503723 | 208.558167 | 253.713028 | 279.701508 | 251.914078 | 282.868835 | 284.808502 | 276.375427 | 292.568237 | 209.511017 | 3111.29626 | 3678.20972 | 3109.11779 | 6109.85693 | 6068.90186 | 4879.44336 | 6094.2002 | 5313.1123 | 3111.29626 | 3716.61011 | 2990.27051 | 2677.38818 | 3112.57178 | 2593.70581 | 3588.66626 | 3111.29049 | 167.95842 | 178.373154 | 178.970627 | 196.764236 | 189.813446 | 222.654175 | 145.95311 | 186.036346 | 3109.11779 | 3017.17017 | 4980.5708 | 4010.83716 | 5943.40527 | 567.908508 | 11633.8799 | 3686.24194 | 4555.51465 | 3109.11779 | 4022.42407 | 3566.33447 | 5356.17041 | 3111.29626 | 15311.7676 | 6891.35156 | 4303.05859 | 2099.29199 | 2927.28101 | 3322.63696 | 2316.88232
3112.97472 | 3412.73267 | 3859.79712 | 4190.05469 | 5310.6499 | 7291.48975 | 3690.25244 | 2353.89404 | 1395.80823 | 4816.61719 | 5640.50098 | 4601.60059 | 2346.93921 | 7168.22461 | 5235.3125 | 6425.22168 | 2949.52222 | 6769.20557 | 8484.66992 | 6076.57422 | 6686.47217 | 1060.24414 | 4624.92041 | 3115.15319 | 2076.53271 | 2566.53589 | 2038.9541 | 2335.3667 | 2430.97803 | 1820.42139 | 2355.27539 | 2824.44019 | 1568.48083 | 2692.72827 | 3115.14742 | 378.274292 | 280.319122 | 255.227829 | 279.858002 | 244.005356 | 193.978424 | 186.6073 | 214.298538 | 251.365707 | 266.1091 | 263.648193 | 275.845337 | 230.502197 | 169.244507 | 263.662384 | 212.63623 | 259.571167 | 283.106079 | 258.709412 | 279.426544 | 290.305328 | 280.403107 | 289.161743 | 217.72612 | 3115.15319 | 3832.22534 | 3112.97472 | 6119.66064 | 6006.5459 | 4930.62793 | 6134.33203 | 5336.40918 | 3115.15319 | 3641.32788 | 3012.07227 | 2841.75122 | 3170.50635 | 2781.35718 | 3680.2124 | 3115.14742 | 168.812851 | 186.77858 | 187.59082 | 198.311096 | 190.104614 | 218.579407 | 147.210587 | 186.052917 | 3112.97472 | 3058.65503 | 4951.26416 | 3909.5647 | 5910.32617 | 687.949585 | 11512.3672 | 3686.69849 | 4652.89648 | 3112.97472 | 4019.71045 | 3466.87207 | 5445.77734 | 3115.15319 | 15148.9678 | 6766.40479 | 4142.95996 | 2253.95923 | 2981.66577 | 3261.32129 | 2460.18604
3116.83166 | 3412.85669 | 3974.11133 | 4206.75684 | 5341.51416 | 7400.4917 | 3732.83545 | 2332.17163 | 1466.77661 | 4804.89307 | 5576.85156 | 4609.83105 | 2405.0437 | 7075.11523 | 5256.19873 | 6418.11035 | 3021.92188 | 6932.88721 | 8476.87012 | 6016.78955 | 6738.71973 | 1267.72083 | 4691.31543 | 3119.01012 | 1849.82629 | 2408.6145 | 1938.8457 | 2239.53564 | 2237.51685 | 1651.62036 | 2239.87842 | 2683.09204 | 1414.14819 | 2699.26245 | 3119.00436 | 379.67688 | 285.145416 | 265.437225 | 282.009796 | 242.719376 | 188.263718 | 181.925919 | 205.366516 | 267.056244 | 268.153442 | 267.604034 | 279.336823 | 233.580826 | 174.841217 | 259.304718 | 214.281967 | 261.310364 | 286.346008 | 249.116669 | 277.187988 | 289.820526 | 288.507843 | 285.235474 | 213.052673 | 3119.01012 | 3844.78418 | 3116.83166 | 5988.47217 | 6085.4502 | 4966.2915 | 6325.39307 | 5370.54053 | 3119.01012 | 3527.27466 | 2916.62305 | 2708.56323 | 2988.36206 | 2646.28516 | 3465.53662 | 3119.00436 | 165.693222 | 190.558792 | 184.807877 | 196.01442 | 188.839493 | 219.990204 | 157.523438 | 182.32338 | 3116.83166 | 3113.25073 | 4968.23193 | 3879.85229 | 5917.00049 | 662.14917 | 11542.8164 | 3751.854 | 4713.06592 | 3116.83166 | 4147.55225 | 3532.42212 | 5425.68018 | 3119.01012 | 14823.7471 | 6680.86572 | 3860.30835 | 2085.64551 | 2788.45288 | 3153.18213 | 2240.75391
3120.68859 | 3387.45801 | 3966.09717 | 4278.24951 | 5374.10059 | 7526.76465 | 3753.92627 | 2335.71582 | 1463.87756 | 4787.61377 | 5508.66943 | 4578.63037 | 2343.74756 | 7101.20752 | 5356.24365 | 6438.03076 | 3099.77075 | 6929.31689 | 8382.25098 | 6008.73291 | 6824.79688 | 1231.48743 | 4654.12549 | 3122.86706 | 1781.9823 | 2615.06738 | 1886.05969 | 2263.18921 | 2179.5498 | 1618.13074 | 2257.79541 | 2727.16479 | 1358.5011 | 2633.66699 | 3122.86129 | 375.309204 | 273.852356 | 262.781494 | 284.530579 | 238.255142 | 183.843384 | 184.170425 | 213.633102 | 268.881165 | 269.38089 | 276.25415 | 273.833038 | 235.201462 | 180.648987 | 258.779755 | 211.96196 | 264.063721 | 284.238464 | 255.756927 | 279.9552 | 288.355988 | 284.923828 | 294.658295 | 215.583542 | 3122.86706 | 3774.80322 | 3120.68859 | 5938.86084 | 6135.21924 | 4966.05322 | 6317.93408 | 5366.51465 | 3122.86706 | 3651.17773 | 2958.49951 | 2627.74805 | 2916.22266 | 2548.23828 | 3380.98145 | 3122.86129 | 172.469513 | 181.4646 | 179.487564 | 196.68306 | 192.39772 | 217.039093 | 149.935425 | 184.454422 | 3120.68859 | 3165.24536 | 5024.6084 | 3910.43213 | 6057.55322 | 717.612366 | 11644.9795 | 3756.2229 | 4774.41748 | 3120.68859 | 4247.06982 | 3550.46021 | 5366.5459 | 3122.86706 | 14831.8301 | 6885.67725 | 3898.32324 | 2064.3252 | 2679.42041 | 3250.14209 | 2093.62402
3124.54552 | 3390.09863 | 3870.48999 | 4299.42236 | 5405.53174 | 7651.5874 | 3673.04492 | 2366.75049 | 1394.5979 | 4784.50977 | 5558.09863 | 4551.48047 | 2211.46558 | 7182.18164 | 5391.97168 | 6437.31592 | 3027.21484 | 6820.92529 | 8309.62598 | 6073.08545 | 6757.89941 | 1019.85986 | 4546.85107 | 3126.72399 | 2231.44312 | 2827.93335 | 2004.1604 | 2455.80371 | 2386.14868 | 1924.44226 | 2410.1272 | 3087.47559 | 1624.80334 | 2717.73218 | 3126.71822 | 372.955353 | 269.65976 | 260.451294 | 286.65683 | 240.886978 | 189.02951 | 191.653 | 219.08107 | 260.54007 | 266.627716 | 276.271393 | 277.109833 | 236.362625 | 181.585953 | 264.577179 | 213.523315 | 262.817047 | 287.764832 | 256.780151 | 283.038971 | 294.798248 | 279.824188 | 296.354858 | 214.072113 | 3126.72399 | 3626.34277 | 3124.54552 | 6023.33594 | 6067.15234 | 4933.27393 | 6184.27734 | 5357.81592 | 3126.72399 | 3900.6687 | 3047.479 | 2856.7981 | 3147.92822 | 2747.97559 | 3716.59961 | 3126.71822 | 177.219498 | 184.344681 | 176.880005 | 197.080841 | 193.836731 | 215.100235 | 148.274429 | 187.620697 | 3124.54552 | 3210.79468 | 5037.41797 | 3901.84863 | 6139.81152 | 881.220276 | 11670.958 | 3710.08447 | 4853.11914 | 3124.54552 | 4311.37451 | 3352.22754 | 5339.15625 | 3126.72399 | 15127.9141 | 7130.01025 | 4229.39404 | 2386.71021 | 2759.86841 | 3343.57373 | 2290.75708
3128.40246 | 3354.96265 | 3960.68018 | 4224.34521 | 5403.61377 | 7796.96729 | 3802.76074 | 2417.55933 | 1438.55127 | 4809.96191 | 5556.47168 | 4549.49658 | 2262.50317 | 7105.17969 | 5265.07813 | 6377.41455 | 3089.74072 | 6955.7251 | 8314.88477 | 5943.68066 | 6783.81885 | 1224.61646 | 4585.17285 | 3130.58092 | 2095.57471 | 2645.04199 | 1882.2605 | 2326.32837 | 2213.30396 | 1869.3894 | 2263.52588 | 2932.7041 | 1451.35071 | 2545.03491 | 3130.57516 | 375.828674 | 282.233032 | 263.262451 | 286.037994 | 249.129791 | 188.360764 | 191.393402 | 206.277039 | 264.124207 | 265.672058 | 269.273712 | 281.045319 | 236.905258 | 181.656937 | 261.382263 | 216.650177 | 254.461639 | 290.283356 | 251.251801 | 284.797729 | 297.053741 | 278.101929 | 290.361084 | 207.206848 | 3130.58092 | 3629.24561 | 3128.40246 | 6107.68799 | 6084.17822 | 5003.34131 | 6273.04688 | 5400.2832 | 3130.58092 | 3644.62598 | 2869.96387 | 2688.50806 | 3143.01709 | 2620.29028 | 3714.29517 | 3130.57516 | 176.695709 | 193.357025 | 176.019058 | 197.020554 | 193.952866 | 220.156158 | 145.374222 | 185.904495 | 3128.40246 | 3192.0249 | 5039.0415 | 3946.48975 | 6077.31934 | 722.063599 | 11819.585 | 3792.14087 | 4838.89502 | 3128.40246 | 4305.21631 | 3318.02954 | 5276.78613 | 3130.58092 | 15007.291 | 7069.43896 | 4091.73926 | 2203.07861 | 2879.86157 | 3225.7312 | 2074.78076
3132.25939 | 3393.94116 | 4031.2229 | 4255.4917 | 5351.34277 | 7801.57471 | 3856.12988 | 2393.62891 | 1482.21545 | 4840.20703 | 5622.30225 | 4506.33545 | 2334.64282 | 7066.07764 | 5341.08594 | 6414.94287 | 3292.05005 | 6852.72266 | 8312.59277 | 5954.46289 | 6787.93896 | 1173.28027 | 4647.09912 | 3134.43786 | 1991.67065 | 2684.24658 | 2070.21313 | 2418.09521 | 2239.44971 | 1716.20728 | 2303.28101 | 2905.58618 | 1571.97974 | 2693.68262 | 3134.43209 | 377.435822 | 287.35202 | 258.754028 | 282.835846 | 244.358093 | 179.529938 | 184.199417 | 198.465118 | 271.639404 | 267.628815 | 266.109772 | 275.412231 | 237.62442 | 182.362808 | 249.092621 | 218.531738 | 252.82663 | 281.185028 | 255.812347 | 285.967896 | 289.319977 | 280.537933 | 290.587585 | 208.577698 | 3134.43786 | 3590.31665 | 3132.25939 | 6055.4917 | 6089.67432 | 5041.7373 | 6340.7749 | 5477.83594 | 3134.43786 | 3678.53271 | 3054.63232 | 2709.58911 | 3151.24609 | 2609.79541 | 3512.19312 | 3134.43209 | 178.536774 | 191.50676 | 181.146088 | 196.261765 | 198.719635 | 222.967117 | 135.388641 | 179.048508 | 3132.25939 | 3193.96875 | 5096.03418 | 4007.7749 | 6155.41748 | 671.619812 | 11928.4355 | 3840.78564 | 4938.53467 | 3132.25939 | 4242.42578 | 3568.7959 | 5400.5918 | 3134.43786 | 14975.499 | 7010.39404 | 4153.28955 | 2249.96021 | 2866.76074 | 3326.48145 | 2240.67993
3136.11632 | 3434.3374 | 3972.15674 | 4281.83252 | 5404.73926 | 7831.09766 | 3790.42383 | 2394.97266 | 1446.67627 | 4788.82471 | 5594.00635 | 4485.67188 | 2361.31665 | 7125.2832 | 5385.48096 | 6356.3877 | 3210.70801 | 6772.80176 | 8233.31934 | 6077.4834 | 6733.55127 | 1186.13367 | 4632.76074 | 3138.29479 | 1930.75647 | 2669.47656 | 2037.10388 | 2323.24976 | 2283.06616 | 1755.82788 | 2251.26392 | 2876.48389 | 1562.85486 | 2716.71509 | 3138.28902 | 372.959106 | 282.83786 | 247.459427 | 283.056549 | 233.398361 | 190.547379 | 177.766525 | 228.106934 | 271.160675 | 267.08844 | 273.647644 | 275.465302 | 235.270691 | 181.848694 | 260.513824 | 217.512817 | 260.77121 | 279.871429 | 253.575531 | 285.176514 | 292.918976 | 284.812256 | 290.135864 | 211.166855 | 3138.29479 | 3764.05347 | 3136.11632 | 6023.81299 | 6077.4043 | 4957.48828 | 6357.06689 | 5460.0083 | 3138.29479 | 3828.08203 | 3041.9939 | 2704.34009 | 2977.67163 | 2585.92822 | 3560.15576 | 3138.28902 | 174.320053 | 190.957169 | 187.749908 | 194.10675 | 198.152664 | 219.590393 | 159.571411 | 175.633209 | 3136.11632 | 3268.0498 | 5063.21533 | 4006.10181 | 6087.69678 | 717.049072 | 12039.0537 | 3866.04419 | 4957.16455 | 3136.11632 | 4225.41943 | 3582.13892 | 5451.52686 | 3138.29479 | 15197.6621 | 6861.03711 | 4203.78467 | 2188.60352 | 2916.05103 | 3186.72607 | 2207.51855
3139.97326 | 3356.10156 | 3986.521 | 4241.15869 | 5450.7998 | 7727.01318 | 3762.83496 | 2333.19678 | 1414.66492 | 4749.0874 | 5598.3623 | 4506.16504 | 2291.41895 | 7233.01221 | 5428.90527 | 6307.9248 | 3063.44141 | 6760.07861 | 8257.9668 | 5974.43555 | 6714.79102 | 1170.65137 | 4634.57178 | 3142.15172 | 2037.89673 | 2707.38086 | 1971.1803 | 2623.62183 | 2280.56909 | 1774.33472 | 2262.73486 | 2861.05981 | 1448.12915 | 2727.79077 | 3142.14596 | 374.590912 | 279.670258 | 256.489502 | 285.455872 | 239.137131 | 183.469955 | 184.028809 | 226.42363 | 264.98233 | 272.80954 | 275.767792 | 273.872009 | 228.002365 | 182.648041 | 265.11676 | 213.440933 | 263.327637 | 288.381165 | 259.467041 | 284.957031 | 289.904327 | 282.451202 | 286.57962 | 206.225861 | 3142.15172 | 3552.31445 | 3139.97326 | 6147.9834 | 6163.38281 | 4958.84375 | 6277.56494 | 5408.35498 | 3142.15172 | 3857.11914 | 2854.39941 | 2554.13184 | 3110.43286 | 2527.77539 | 3442.22363 | 3142.14596 | 171.348938 | 189.11644 | 190.566177 | 201.961578 | 199.011353 | 220.24147 | 154.888214 | 188.360291 | 3139.97326 | 3333.88232 | 5098.66943 | 4006.59375 | 6097.82959 | 623.613037 | 12203.2227 | 3848.57056 | 4917.34766 | 3139.97326 | 4262.72021 | 3425.14038 | 5348.36865 | 3142.15172 | 14942.0967 | 6851.33643 | 4285.85742 | 2178.83984 | 2993.41748 | 3147.91431 | 2232.75464
3143.83019 | 3309.41138 | 3980.15234 | 4288.09619 | 5435.68213 | 7903.55518 | 3761.70313 | 2368.62866 | 1417.65491 | 4835.01563 | 5564.26416 | 4548.35107 | 2333.89746 | 7210.0415 | 5556.00977 | 6493.69629 | 3256.84424 | 6808.15918 | 8215.51367 | 5983.16211 | 6704.90186 | 992.253723 | 4649.91064 | 3146.00866 | 2006.57446 | 2809.29102 | 2086.75024 | 2586.84106 | 2360.60986 | 1912.65857 | 2484.26147 | 2947.2334 | 1458.70093 | 2799.07104 | 3146.00289 | 387.910065 | 282.737915 | 261.234985 | 286.188232 | 243.400757 | 187.888123 | 196.574905 | 223.773224 | 269.939514 | 274.717682 | 275.907684 | 275.594086 | 228.220795 | 174.324936 | 264.9552 | 217.45224 | 264.224213 | 286.407227 | 260.105682 | 286.828369 | 294.937531 | 283.953491 | 288.279877 | 206.181732 | 3146.00866 | 3689.51074 | 3143.83019 | 6127.21875 | 6222.42432 | 4974.58008 | 6262.85498 | 5560.26758 | 3146.00866 | 3811.68457 | 3074.52148 | 2786.0415 | 3207.76196 | 2607.18823 | 3476.35913 | 3146.00289 | 176.592819 | 188.29715 | 186.54689 | 195.405411 | 197.818298 | 222.745148 | 149.996048 | 181.772278 | 3143.83019 | 3366.74463 | 5220.99658 | 4121.92725 | 6348.95508 | 700.460083 | 12090.3604 | 3854.39478 | 5074.30029 | 3143.83019 | 4489.20605 | 3659.72729 | 5425.93555 | 3146.00866 | 15039.1309 | 6965.70654 | 4392.80664 | 2254.18994 | 2923.87451 | 3218.46997 | 2179.01025
3147.68712 | 3329.18994 | 4031.72827 | 4283.14648 | 5510.95801 | 7979.6748 | 3729.05664 | 2464.14771 | 1406.45703 | 4737.95752 | 5564.51514 | 4444.97363 | 2238.06445 | 7073.39258 | 5429.16406 | 6399.06055 | 3100.05566 | 6730.80469 | 8296.36133 | 5905.0249 | 6743.8291 | 1139.17493 | 4591.55713 | 3149.86559 | 1956.39868 | 2679.61792 | 1890.4032 | 2510.573 | 2419.41235 | 1841.59741 | 2107.21313 | 2970.87354 | 1469.70227 | 2587.61255 | 3149.85982 | 389.683289 | 285.785004 | 255.787064 | 286.433411 | 242.726959 | 195.532181 | 198.549347 | 221.087006 | 277.978485 | 270.386993 | 269.961243 | 277.984772 | 234.316544 | 165.546173 | 266.61554 | 215.366486 | 262.098969 | 291.120758 | 252.944687 | 273.823853 | 298.149506 | 286.376892 | 291.430573 | 213.019485 | 3149.86559 | 3487.58789 | 3147.68712 | 6232.94629 | 6164.48828 | 4981.94092 | 6250.91504 | 5403.12744 | 3149.86559 | 3728.0979 | 2857.85815 | 2652.37866 | 3218.98315 | 2666.17944 | 3582.74268 | 3149.85982 | 172.682388 | 183.308456 | 173.818008 | 202.988693 | 192.366837 | 218.423752 | 147.680771 | 185.655792 | 3147.68712 | 3383.02515 | 5298.31934 | 4159.10498 | 6341.94287 | 785.028564 | 11901.5703 | 3882.85132 | 5085.40088 | 3147.68712 | 3955.98315 | 3473.26123 | 5297.75635 | 3149.86559 | 14384.4619 | 6859.16797 | 4179.11182 | 2211.1792 | 2701.06592 | 3185.22949 | 2371.35962
3151.54406 | 3382.91406 | 4016.96143 | 4260.30371 | 5540.52246 | 8041.04199 | 3868.83838 | 2299.61621 | 1397.20593 | 4882.38818 | 5546.03467 | 4417.07715 | 2373.70166 | 7180.84668 | 5484.54639 | 6271.58691 | 3186.76318 | 6726.93408 | 8287.16211 | 5980.43408 | 6689.92188 | 1074.12927 | 4729.72803 | 3153.72253 | 2010.36389 | 2691.65112 | 2085.41724 | 2345.625 | 2244.90039 | 1822.09326 | 2241.14307 | 3028.75195 | 1508.2074 | 2693.10132 | 3153.71676 | 385.392151 | 285.154175 | 256.327179 | 281.939697 | 238.657776 | 187.988693 | 179.25827 | 219.10463 | 268.178192 | 265.069763 | 272.386322 | 276.402527 | 237.987396 | 183.456497 | 263.975952 | 217.93309 | 265.718811 | 292.835083 | 245.305984 | 275.165558 | 294.439758 | 286.912384 | 291.995514 | 219.464905 | 3153.72253 | 3857.52954 | 3151.54406 | 6110.64795 | 6145.28467 | 4933.32471 | 6483.61719 | 5505.45752 | 3153.72253 | 3707.92017 | 2979.25488 | 2788.76978 | 3116.92432 | 2578.06641 | 3507.29688 | 3153.71676 | 166.653748 | 185.68219 | 188.431305 | 202.579224 | 200.111298 | 221.89151 | 125.151901 | 186.916733 | 3151.54406 | 3385.85645 | 5163.33057 | 4153.60742 | 6409.54443 | 715.253479 | 12201.0107 | 4024.36523 | 5198.90234 | 3151.54406 | 4185.33398 | 3579.44019 | 5462.34473 | 3153.72253 | 14765.0449 | 6703.29785 | 4183.36768 | 2119.21118 | 2729.83594 | 3347.00488 | 2318.83325
3155.40099 | 3345.19653 | 4029.09131 | 4273.59912 | 5430.84277 | 8203.69238 | 3854.96338 | 2305.07544 | 1395.75488 | 4902.36035 | 5398.85498 | 4520.94043 | 2468.62109 | 7149.5957 | 5464.88818 | 6330.62939 | 3153.82373 | 6781.52832 | 8319.80371 | 5953.12891 | 6736.57373 | 923.139404 | 4674.18652 | 3157.57946 | 2082.05542 | 2708.10693 | 2248.62012 | 2295.69312 | 2449.02588 | 1932.90161 | 2517.33179 | 2903.21387 | 1511.34973 | 2774.85669 | 3157.57369 | 387.274048 | 292.43103 | 256.665222 | 290.824493 | 243.840149 | 190.246155 | 178.760071 | 222.397873 | 279.965027 | 276.451782 | 272.117523 | 276.803894 | 240.980789 | 181.06041 | 267.926788 | 222.160156 | 271.7883 | 282.731079 | 255.169952 | 288.498901 | 286.955963 | 279.806396 | 297.747162 | 211.306564 | 3157.57946 | 3780.68774 | 3155.40099 | 6197.88867 | 6130.80957 | 5044.70703 | 6412.8999 | 5350.54443 | 3157.57946 | 3780.90576 | 3138.13721 | 2701.21997 | 3050.69189 | 2654.77466 | 3472.44629 | 3157.57369 | 174.631989 | 201.315826 | 192.644897 | 204.973648 | 195.314316 | 220.846085 | 146.696686 | 194.006424 | 3155.40099 | 3380.69678 | 5254.12598 | 4177.24268 | 6494.50732 | 811.52478 | 12337.5615 | 4033.37036 | 5222.87646 | 3155.40099 | 4377.98633 | 3504.20239 | 5420.61768 | 3157.57946 | 14767.1309 | 7040.86768 | 4190.5459 | 2144.64209 | 2938.59521 | 3699.39966 | 2327.38525
3159.25793 | 3402.73877 | 4126.90576 | 4321.09229 | 5387.97852 | 8189.10645 | 3903.31812 | 2413.05298 | 1426.39539 | 4814.95898 | 5449.13281 | 4503.15234 | 2400.31177 | 6912.81299 | 5438.05273 | 6333.77539 | 3094.01343 | 6726.2832 | 8241.87598 | 5928.88623 | 6786.92236 | 1069.70618 | 4527.74219 | 3161.43639 | 2077.26855 | 2743.89453 | 2311.58032 | 2392.05151 | 2399.76587 | 1953.85291 | 2327.24292 | 2880.68652 | 1505.03076 | 2774.09204 | 3161.43063 | 375.234222 | 287.193604 | 256.904785 | 287.879944 | 234.304871 | 187.784363 | 184.699188 | 224.378632 | 279.008209 | 264.258545 | 264.714172 | 278.006165 | 225.69223 | 186.030624 | 260.283875 | 220.41304 | 263.288788 | 291.305786 | 260.348053 | 284.327789 | 281.401794 | 291.912079 | 303.400513 | 218.187195 | 3161.43639 | 3748.60376 | 3159.25793 | 6288.20801 | 6090.89209 | 5121.07227 | 6345.35303 | 5270.63281 | 3161.43639 | 3762.104 | 3101.99878 | 2697.1333 | 3050.80005 | 2701.97485 | 3472.65796 | 3161.43063 | 172.795822 | 197.469162 | 183.939224 | 202.745026 | 201.363174 | 229.646698 | 159.584671 | 196.275131 | 3159.25793 | 3484.37109 | 5268.6123 | 4262.46973 | 6377.29883 | 764.127625 | 12443.9199 | 4018.61963 | 5217.92529 | 3159.25793 | 4521.62988 | 3482.12646 | 5389.74121 | 3161.43639 | 14581.0732 | 7110.22559 | 4138.82568 | 2187.07031 | 2868.92603 | 3647.70972 | 2195.35693
3163.11486 | 3433.54077 | 4185.15332 | 4269.96289 | 5548.6001 | 8122.76953 | 3846.62305 | 2467.979 | 1481.60889 | 4803.59326 | 5525.80029 | 4547.26807 | 2428.95337 | 6980.44434 | 5533.15283 | 6325.64209 | 3081.18359 | 6746.37598 | 8197.81152 | 5966.14063 | 6692.51758 | 1364.58142 | 4537.25195 | 3165.29333 | 1929.55505 | 2617.27759 | 2082.34448 | 2535.10083 | 2275.79321 | 1755.42297 | 2121.1272 | 2804.9231 | 1395.35754 | 2471.51587 | 3165.28756 | 383.571899 | 283.868378 | 260.391571 | 288.009583 | 243.662643 | 189.819061 | 188.273041 | 218.512817 | 278.014343 | 266.578857 | 267.227417 | 275.276794 | 225.712845 | 179.767487 | 261.515594 | 219.754654 | 267.506592 | 289.615143 | 257.935669 | 282.559753 | 291.320679 | 294.205261 | 297.646027 | 212.89476 | 3165.29333 | 3750.28076 | 3163.11486 | 6288.5249 | 6047.12158 | 5046.2666 | 6325.16797 | 5464.87451 | 3165.29333 | 3660.24341 | 2949.31787 | 2665.20532 | 3010.19775 | 2608.40845 | 3459.1145 | 3165.28756 | 176.566422 | 199.654572 | 181.043961 | 209.680618 | 207.459183 | 209.73616 | 149.652878 | 187.682892 | 3163.11486 | 3634.29053 | 5402.75049 | 4288.31787 | 6323.03564 | 693.729919 | 12447.3125 | 4154.13232 | 5277.87354 | 3163.11486 | 4196.89111 | 3542.27441 | 5320.61475 | 3165.29333 | 14441.5889 | 6785.12891 | 4063.16821 | 1989.88062 | 2594.57959 | 3124.4209 | 2103.70288
3166.97179 | 3344.01733 | 4046.18628 | 4276.21533 | 5522.07422 | 8207.91895 | 3878.24268 | 2422.06128 | 1485.52991 | 4884.29932 | 5557.62158 | 4489.32178 | 2442.88965 | 7142.00586 | 5499.10742 | 6332.50293 | 3183.19971 | 6896.80713 | 8103.82422 | 6037.70752 | 6792.48779 | 1130.52527 | 4669.67725 | 3169.15026 | 2002.32251 | 2650.7019 | 1908.96106 | 2416.52637 | 2340.92847 | 1808.95447 | 2342.3457 | 2674.6792 | 1375.53845 | 2384.30347 | 3169.14449 | 380.434753 | 286.90799 | 253.512115 | 284.986664 | 245.073013 | 194.695816 | 186.436295 | 210.900955 | 280.128296 | 266.331665 | 269.613861 | 278.820831 | 232.856583 | 184.760452 | 261.338684 | 218.696518 | 268.495148 | 289.797455 | 261.728912 | 280.36618 | 300.590363 | 291.946289 | 295.503662 | 209.870209 | 3169.15026 | 3646.59131 | 3166.97179 | 6172.79102 | 6251.75537 | 5078.21777 | 6402.73682 | 5598.74561 | 3169.15026 | 3639.18604 | 3030.15942 | 2545.85986 | 3119.63159 | 2573.28076 | 3448.39063 | 3169.14449 | 182.450394 | 188.238754 | 180.180359 | 204.110535 | 205.94722 | 212.447937 | 147.307663 | 190.938141 | 3166.97179 | 3611.74268 | 5481.02002 | 4269.31885 | 6414.04395 | 681.810425 | 12576.4805 | 4132.92773 | 5362.42676 | 3166.97179 | 4176.93799 | 3845.17554 | 5434.62256 | 3169.15026 | 14341.4619 | 6771.95117 | 4159.43018 | 1988.2207 | 2605.12231 | 2949.70142 | 2182.29736
3170.82873 | 3332.45215 | 4125.8042 | 4293.26709 | 5374.00293 | 8248.17188 | 3784.71606 | 2323.4314 | 1404.69958 | 4707.03711 | 5528.12793 | 4449.07764 | 2308.48511 | 7015.31641 | 5481.2207 | 6399.53418 | 3136.78345 | 6863.69678 | 8138.29688 | 5866.64893 | 6796.3208 | 835.303223 | 4497.93457 | 3173.00719 | 2045.02539 | 2664.55371 | 1911.75842 | 2348.75317 | 2361.28125 | 1981.29053 | 2168.19165 | 2855.79956 | 1488.05249 | 2604.39258 | 3173.00143 | 381.371613 | 283.773743 | 258.867584 | 285.285522 | 246.189819 | 187.785278 | 184.342102 | 216.675278 | 282.488007 | 262.502167 | 272.732697 | 286.400299 | 232.651062 | 190.578461 | 258.625458 | 208.77916 | 265.895752 | 286.105011 | 256.127045 | 283.315582 | 296.416077 | 286.104706 | 303.928711 | 216.044693 | 3173.00719 | 3655.69409 | 3170.82873 | 6078.17432 | 6193.64063 | 4975.73682 | 6271.72314 | 5410.97314 | 3173.00719 | 3737.32056 | 3009.03711 | 2662.13818 | 3241.97144 | 2598.12671 | 3396.90771 | 3173.00143 | 183.244888 | 185.856369 | 180.021851 | 199.469421 | 201.288376 | 224.201584 | 156.075012 | 191.399597 | 3170.82873 | 3572.88354 | 5362.39746 | 4267.43359 | 6438.78223 | 699.453308 | 12497.8994 | 4209.47021 | 5355.60107 | 3170.82873 | 4038.87476 | 3527.84619 | 5381.61426 | 3173.00719 | 14718.3223 | 6752.53564 | 4195.94189 | 2182.65161 | 2791.38135 | 3237.91357 | 2064.87622
3174.68566 | 3417.02271 | 4062.60596 | 4251.27881 | 5483.57178 | 8247.83691 | 3853.85962 | 2385.58423 | 1415.61047 | 4750.97168 | 5537.4375 | 4499.66895 | 2284.65161 | 7017.00146 | 5470.07471 | 6373.91553 | 3118.84741 | 6901.20801 | 8256.26465 | 5878.21045 | 6721.27539 | 951.580566 | 4574.69385 | 3176.86413 | 2002.43433 | 2754.36743 | 1963.87878 | 2558.75073 | 2518.65039 | 1980.76807 | 2169.75513 | 3059.26563 | 1606.2052 | 2617.93994 | 3176.85836 | 384.172882 | 281.912079 | 267.748413 | 289.232941 | 240.567657 | 189.365921 | 182.957642 | 221.283127 | 283.9664 | 265.224976 | 279.355652 | 283.599426 | 237.360031 | 189.679642 | 257.561584 | 204.134583 | 263.942963 | 284.179901 | 253.241928 | 288.671021 | 297.778198 | 285.842255 | 295.597412 | 217.606232 | 3176.86413 | 3686.04517 | 3174.68566 | 6145.74463 | 6114.71338 | 5001.76904 | 6373.54004 | 5519.35791 | 3176.86413 | 3843.31763 | 3100.09888 | 2756.01392 | 3154.75317 | 2687.1709 | 3513.96167 | 3176.85836 | 183.16832 | 199.559677 | 190.997818 | 202.921387 | 201.102859 | 224.466171 | 162.201675 | 178.1763 | 3174.68566 | 3571.85791 | 5440.62207 | 4357.875 | 6465.60107 | 769.587769 | 12581.0801 | 4248.93213 | 5413.11914 | 3174.68566 | 4077.85181 | 3420.69824 | 5434.94727 | 3176.86413 | 14914.7217 | 6664.16211 | 4232.74072 | 2272.88428 | 2966.42188 | 3391.91821 | 2174.80078
3178.54259 | 3434.20703 | 3996.93628 | 4220.92236 | 5602.42871 | 8253.1748 | 3900.93896 | 2399.36157 | 1465.75183 | 4869.83203 | 5530.76563 | 4508.31445 | 2274.54663 | 7011.32715 | 5552.39258 | 6368.16699 | 3220.23413 | 6922.92188 | 8180.38281 | 5928.56299 | 6647.42969 | 1115.63098 | 4697.39551 | 3180.72106 | 2151.66382 | 3006.44995 | 2189.66064 | 2677.94653 | 2509.29736 | 1956.45129 | 2451.35938 | 3144.59058 | 1679.51379 | 2685.28369 | 3180.71529 | 376.327057 | 287.611633 | 257.901672 | 288.252533 | 244.171936 | 191.5047 | 182.531876 | 225.2043 | 275.151123 | 271.541443 | 271.306335 | 281.816284 | 238.622543 | 174.954849 | 261.562531 | 215.175766 | 261.447876 | 293.169342 | 255.247635 | 281.523926 | 290.015442 | 293.969025 | 287.969543 | 216.798782 | 3180.72106 | 3688.22998 | 3178.54259 | 6177.05127 | 6187.99072 | 5016.23145 | 6462.13574 | 5566.53271 | 3180.72106 | 3781.88843 | 3402.50439 | 2819.91846 | 3184.29834 | 2771.33276 | 3777.24561 | 3180.71529 | 183.944214 | 196.448029 | 197.498199 | 207.320648 | 206.84343 | 225.164139 | 160.23497 | 182.302536 | 3178.54259 | 3614.78442 | 5483.48535 | 4465.42334 | 6601.23828 | 660.049866 | 12702.7666 | 4197.78271 | 5506.61816 | 3178.54259 | 4093.49316 | 3525.03638 | 5473.45068 | 3180.72106 | 14648.4014 | 6603.58301 | 4312.12305 | 2354.43018 | 2997.11499 | 3376.75488 | 2372.15723
3182.39953 | 3352.69922 | 4117.61279 | 4239.34619 | 5542.48828 | 8317.8584 | 3799.41333 | 2272.8623 | 1455.68677 | 4851.61914 | 5503.68066 | 4483.521 | 2245.79175 | 6959.8208 | 5665.80518 | 6412.13428 | 3285.4126 | 6777.01807 | 8038.30762 | 5875.57178 | 6589.68311 | 1109.67615 | 4616.41699 | 3184.57799 | 2240.49951 | 2789.15332 | 2231.9646 | 2582.71655 | 2368.88208 | 1866.5929 | 2354.39893 | 3084.61279 | 1531.72913 | 2755.5332 | 3184.57223 | 382.095551 | 292.391449 | 258.732941 | 285.803741 | 254.696381 | 191.23027 | 182.30722 | 223.600296 | 264.82132 | 272.078583 | 270.959503 | 283.520538 | 235.813828 | 172.866699 | 266.675262 | 223.525406 | 262.73764 | 296.931519 | 250.42923 | 279.55481 | 284.917877 | 295.391754 | 294.354828 | 223.395172 | 3184.57799 | 3471.25439 | 3182.39953 | 6115.16602 | 6271.84424 | 4997.31738 | 6330.67871 | 5383.82666 | 3184.57799 | 3627.46729 | 3329.53003 | 2816.06128 | 3389.37842 | 2706.93677 | 3782.36816 | 3184.57223 | 182.193619 | 189.828766 | 195.280502 | 210.341248 | 205.549622 | 223.063904 | 152.590378 | 194.735031 | 3182.39953 | 3686.21948 | 5431.13281 | 4493.92822 | 6731.01465 | 512.536255 | 12763.2021 | 4211.83984 | 5540.66846 | 3182.39953 | 3772.37524 | 3412.06055 | 5319.8042 | 3184.57799 | 14415.8916 | 6552.36182 | 4170.35303 | 2242.90039 | 2874.7522 | 3402.59546 | 2234.40234
3186.25646 | 3387.49731 | 4062.70435 | 4321.62207 | 5540.36328 | 8439.88281 | 3863.44653 | 2335.17188 | 1424.81311 | 4906.18359 | 5576.99658 | 4541.26709 | 2358.87598 | 7156.40479 | 5652.63818 | 6325.63965 | 3198.04443 | 6729.80811 | 8244.2959 | 5915.83252 | 6655.73096 | 1199.72156 | 4713.42871 | 3188.43493 | 2220.81372 | 2714.99585 | 2097.48706 | 2521.09912 | 2470.43311 | 1877.36206 | 2274.26587 | 3026.44116 | 1486.3186 | 2595.35303 | 3188.42916 | 386.081299 | 294.419617 | 261.718628 | 289.10498 | 250.741837 | 191.199768 | 178.501175 | 217.776154 | 266.744141 | 265.246521 | 274.178192 | 279.557434 | 238.153885 | 188.332825 | 265.199615 | 223.404556 | 265.727417 | 290.685455 | 255.931824 | 282.647858 | 292.372192 | 293.760315 | 301.090027 | 219.425415 | 3188.43493 | 3678.4187 | 3186.25646 | 6258.98584 | 6243.39941 | 5172.7417 | 6397.24854 | 5550.98193 | 3188.43493 | 3749.48389 | 3147.07397 | 2686.95166 | 3352.93481 | 2687.09375 | 3448.5105 | 3188.42916 | 182.317032 | 192.914703 | 193.983063 | 211.508362 | 198.802307 | 223.268906 | 148.396378 | 201.382706 | 3186.25646 | 3716.60376 | 5602.07422 | 4530.91846 | 6702.32617 | 823.358521 | 13094.7949 | 4346.00586 | 5577.49609 | 3186.25646 | 3823.9895 | 3433.85645 | 5346.11133 | 3188.43493 | 14572.4688 | 6912.80371 | 4255.06055 | 2125.83179 | 2954.76587 | 3394.69238 | 2221.10913
3190.11339 | 3453.20459 | 4081.85889 | 4363.396 | 5477.19971 | 8482.06543 | 3828.3689 | 2363.03687 | 1340.58545 | 4801.56689 | 5563.32617 | 4497.05176 | 2347.51465 | 7058.80469 | 5701.05713 | 6305.96533 | 3045.90601 | 6693.60352 | 8242.56348 | 5784.53662 | 6691.78369 | 1041.79272 | 4685.354 | 3192.29186 | 2050.29199 | 2795.63794 | 2120.43311 | 2628.16211 | 2579.56812 | 2025.97571 | 2356.96387 | 2952.45972 | 1569.62512 | 2536.4624 | 3192.28609 | 382.588684 | 292.15921 | 255.008698 | 296.702301 | 248.039703 | 182.429886 | 179.629471 | 220.56514 | 276.883179 | 265.277405 | 266.551575 | 274.408661 | 239.960815 | 189.060181 | 261.816467 | 219.985855 | 265.409821 | 281.89209 | 266.497375 | 278.863678 | 296.672546 | 296.160675 | 305.253571 | 204.448547 | 3192.29186 | 3686.77954 | 3190.11339 | 6284.76904 | 6141.98438 | 4999.55225 | 6411.70605 | 5538.95068 | 3192.29186 | 3726.29272 | 3238.49463 | 2792.84277 | 3286.4231 | 2854.02246 | 3681.55762 | 3192.28609 | 184.323792 | 203.429749 | 196.542953 | 213.379166 | 198.846252 | 222.581406 | 147.918823 | 202.797836 | 3190.11339 | 3710.59351 | 5555.79199 | 4543.3252 | 6747.61963 | 892.454163 | 13146.1953 | 4382.59326 | 5634.24121 | 3190.11339 | 4323.51611 | 3456.9585 | 5418.43945 | 3192.29186 | 14528.5547 | 6818.5918 | 4163.69189 | 2204.68286 | 3023.8042 | 3394.15601 | 2057.84668
3193.97033 | 3405.07446 | 4239.87109 | 4283.44189 | 5503.3457 | 8636.58789 | 3857.64722 | 2302.40356 | 1330.52502 | 4755.11621 | 5573.24854 | 4454.78223 | 2302.81836 | 6970.90771 | 5627.01904 | 6253.85938 | 3077.37476 | 6628.14648 | 8105.68311 | 5813.18311 | 6692.35303 | 955.284302 | 4604.12402 | 3196.14879 | 2173.50635 | 3071.69434 | 2229.89453 | 2789.22266 | 2598.20117 | 2084.72656 | 2333.02148 | 3003.9458 | 1585.11658 | 2744.51001 | 3196.14303 | 390.086456 | 289.004517 | 255.520493 | 286.886902 | 248.844299 | 184.259277 | 195.372223 | 213.50119 | 280.349091 | 276.038879 | 278.04599 | 279.378815 | 236.454529 | 186.155396 | 264.630402 | 217.953354 | 254.922119 | 288.254486 | 254.299927 | 275.810242 | 301.838074 | 296.345795 | 301.8078 | 222.534668 | 3196.14879 | 3930.22363 | 3193.97033 | 6221.52783 | 6213.61426 | 4973.22168 | 6472.55176 | 5575.42773 | 3196.14879 | 3752.18848 | 3143.18457 | 2790.24414 | 3246.06519 | 2843.89136 | 3817.74463 | 3196.14303 | 180.578125 | 201.981827 | 200.462494 | 200.346207 | 200.066544 | 225.565872 | 145.80069 | 202.616104 | 3193.97033 | 3766.20923 | 5585.47656 | 4474.03027 | 6845.19922 | 729.143188 | 13004.7354 | 4389.79785 | 5683.75293 | 3193.97033 | 4418.73291 | 3391.79419 | 5367.09961 | 3196.14879 | 14619.8604 | 6732.62256 | 4203.23242 | 2293.16797 | 3004.479 | 3251.17798 | 2177.02808
3197.82726 | 3390.10645 | 4227.30469 | 4291.64355 | 5550.74951 | 8795.41504 | 3824.83887 | 2305.1084 | 1409.16785 | 4721.521 | 5567.35645 | 4506.47998 | 2258.50684 | 7051.57959 | 5702.81445 | 6291.23389 | 3346.43335 | 6794.75879 | 8135.04199 | 5813.55518 | 6804.47168 | 1155.31348 | 4599.76172 | 3200.00573 | 2222.24268 | 2826.66138 | 2115.45386 | 2824.78467 | 2529.12134 | 2050.90967 | 2455.82568 | 3016.66675 | 1607.33362 | 2841.40161 | 3199.99996 | 385.715851 | 289.823486 | 245.794922 | 289.459961 | 243.99884 | 178.511978 | 191.464005 | 219.551056 | 284.218872 | 274.101593 | 278.307037 | 281.914581 | 239.437256 | 187.19812 | 267.151031 | 219.522659 | 264.001953 | 293.755219 | 251.758575 | 283.33905 | 297.275696 | 293.397156 | 297.099609 | 217.711441 | 3200.00573 | 3946.42212 | 3197.82726 | 6327.49219 | 6387.16895 | 5066.72754 | 6473.68115 | 5596.41602 | 3200.00573 | 3838.46094 | 3213.20801 | 2813.9563 | 3177.16162 | 2789.5874 | 3624.18091 | 3199.99996 | 189.438324 | 201.923904 | 196.854828 | 212.244278 | 206.426941 | 228.634933 | 151.292389 | 196.173309 | 3197.82726 | 3860.95215 | 5618.74609 | 4482.90039 | 6948.89063 | 779.861938 | 12979.5879 | 4514.03516 | 5755.99951 | 3197.82726 | 4224.7085 | 3397.48999 | 5343.80127 | 3200.00573 | 14532.2012 | 6909.95166 | 4081.37427 | 2337.04565 | 2850.18164 | 3088.84692 | 2244.3335
3201.6842 | 3479.72485 | 4205.15332 | 4232.82178 | 5463.33496 | 8758.20703 | 3802.31128 | 2340.2334 | 1428.07104 | 4786.09033 | 5481.54395 | 4542.30811 | 2337.67065 | 7035.86328 | 5753.91748 | 6488.46631 | 3286.10669 | 6824.39355 | 8067.26465 | 5878.40283 | 6752.34326 | 1174.71985 | 4632.06982 | 3203.86266 | 2181.32495 | 2779.69897 | 2007.72034 | 2947.99072 | 2458.39014 | 2073.76001 | 2466.85718 | 3073.98462 | 1634.10864 | 2799.64136 | 3203.8569 | 379.889038 | 288.448669 | 251.754532 | 291.181274 | 252.817734 | 186.343079 | 194.784286 | 215.681274 | 276.220581 | 267.23938 | 275.82489 | 282.62265 | 240.209473 | 181.293884 | 263.625092 | 223.673035 | 263.063873 | 293.213837 | 256.919891 | 288.584473 | 294.82254 | 294.90802 | 300.880066 | 211.955475 | 3203.86266 | 3843.00342 | 3201.6842 | 6140.10693 | 6300.87842 | 5091.37012 | 6488.80225 | 5575.14307 | 3203.86266 | 3916.55396 | 3124.27881 | 2893.33887 | 3213.50415 | 2703.73413 | 3732.49561 | 3203.8569 | 182.729431 | 194.760071 | 198.606445 | 216.057877 | 211.00502 | 229.436432 | 153.066605 | 195.605545 | 3201.6842 | 3823.12134 | 5597.53125 | 4453.03467 | 6822.62891 | 758.966797 | 13309.6826 | 4479.12695 | 5857.27246 | 3201.6842 | 4050.88013 | 3217.71191 | 5291.81396 | 3203.86266 | 14250.7041 | 6814.25684 | 4183.69775 | 2345.51172 | 3031.57031 | 3289.14136 | 2152.73779
3205.54113 | 3377.93848 | 4207.11084 | 4456.1416 | 5614.62598 | 8850.13086 | 3835.54272 | 2412.27319 | 1522.39526 | 4814.25977 | 5579.48682 | 4578.85986 | 2343.76563 | 6995.81982 | 5953.92383 | 6493.3291 | 3304.46655 | 6919.46631 | 8086.16748 | 5844.04395 | 6746.95215 | 1289.96509 | 4620.44531 | 3207.7196 | 2428.83789 | 2788.10352 | 2493.03882 | 2506.41602 | 2472.02417 | 2064.97485 | 2510.37769 | 3149.45386 | 1713.63904 | 2866.04248 | 3207.71383 | 382.029724 | 277.920227 | 259.296417 | 294.469666 | 252.178848 | 195.374329 | 195.933304 | 221.649536 | 285.40152 | 278.245361 | 280.066559 | 274.620544 | 239.9104 | 183.145844 | 266.490631 | 220.563599 | 265.628235 | 287.356293 | 257.938965 | 285.78244 | 291.514862 | 297.09256 | 301.886993 | 215.570175 | 3207.7196 | 3977.03638 | 3205.54113 | 6338.64404 | 6436.02783 | 5255.75439 | 6525.44434 | 5692.27441 | 3207.7196 | 3916.95776 | 3299.40967 | 2683.41309 | 3203.39771 | 2739.67383 | 3554.5061 | 3207.71383 | 185.132385 | 194.594589 | 199.359909 | 217.615112 | 205.843796 | 230.925751 | 155.002274 | 194.092453 | 3205.54113 | 3955.94604 | 5711.66699 | 4534.7041 | 6936.45801 | 855.156799 | 13391.583 | 4549.26953 | 5888.96191 | 3205.54113 | 4345.45361 | 3457.20923 | 5415.9209 | 3207.7196 | 14257.1602 | 6952.79346 | 4210.64746 | 2282.27441 | 3093.34668 | 3365.81421 | 2239.14331
3209.39806 | 3425.21558 | 4368.61475 | 4414.19922 | 5595.49658 | 8948.88477 | 3889.72925 | 2443.75342 | 1493.37292 | 4786.77051 | 5431.53906 | 4555.11377 | 2315.80176 | 7072.46973 | 5832.67285 | 6329.04932 | 3434.53418 | 6860.50049 | 8188.58838 | 5903.87354 | 6645.66357 | 1120.453 | 4742.47949 | 3211.57653 | 2179.20093 | 2809.65039 | 2294.5481 | 2331.29492 | 2576.75293 | 1871.0553 | 2404.15283 | 3048.79004 | 1503.95911 | 2774.44214 | 3211.57076 | 393.339386 | 289.969757 | 250.011948 | 280.29184 | 244.548965 | 196.534668 | 191.595337 | 215.891235 | 290.104553 | 277.264771 | 280.969513 | 284.24527 | 243.210236 | 185.913147 | 263.720581 | 216.8564 | 275.576599 | 297.539154 | 255.812332 | 289.069153 | 299.917053 | 299.05954 | 302.928558 | 209.892883 | 3211.57653 | 3619.10376 | 3209.39806 | 6237.9375 | 6190.3291 | 5160.69141 | 6474.30762 | 5573.78516 | 3211.57653 | 3769.94873 | 3047.9917 | 2614.28052 | 3264.70654 | 2597.63135 | 3406.88867 | 3211.57076 | 187.26651 | 201.017288 | 199.397736 | 220.291687 | 214.572311 | 234.216003 | 160.702957 | 194.087326 | 3209.39806 | 3980.17139 | 5883.09277 | 4571.65625 | 7033.72314 | 854.656799 | 13390.4131 | 4630.60693 | 5986.34668 | 3209.39806 | 4257.66406 | 3664.60229 | 5393.09619 | 3211.57653 | 14126.3555 | 6767.00635 | 4235.8916 | 2061.31934 | 2765.00513 | 3105.09033 | 2129.18994
3213.255 | 3379.3291 | 4336.4209 | 4434.67383 | 5533.95654 | 8841.38086 | 3904.59814 | 2366.86572 | 1406.99011 | 4770.91309 | 5513.58789 | 4569.76953 | 2274.58521 | 6971.11621 | 5878.26807 | 6230.41064 | 3106.56274 | 6784.12549 | 8091.5957 | 5892.32813 | 6688.87939 | 1142.05396 | 4686.16943 | 3215.43346 | 2330.71313 | 3016.40503 | 2278.02466 | 2468.38135 | 2685.11279 | 2064.3313 | 2348.99146 | 3111.80835 | 1612.8125 | 2782.08569 | 3215.4277 | 384.997253 | 294.010681 | 262.394012 | 285.65921 | 253.760742 | 199.197876 | 195.913376 | 209.101151 | 286.286865 | 279.399597 | 283.969543 | 280.278564 | 236.441574 | 186.038513 | 264.166473 | 213.616486 | 263.575989 | 288.969604 | 264.74411 | 292.733459 | 295.009399 | 298.991577 | 296.62146 | 217.709457 | 3215.43346 | 3730.93677 | 3213.255 | 6349.68359 | 6283.55859 | 5180.04785 | 6483.89893 | 5561.63623 | 3215.43346 | 3833.30688 | 3104.63525 | 2829.44409 | 3390.07495 | 2835.27051 | 3627.74219 | 3215.4277 | 188.615372 | 204.050674 | 197.592712 | 214.609741 | 212.553558 | 224.690994 | 157.608261 | 203.359451 | 3213.255 | 3988.82764 | 5822.44141 | 4715 | 7128.64648 | 833.309937 | 13470.5127 | 4623.15479 | 6010.69287 | 3213.255 | 4084.39014 | 3640.28589 | 5402.0249 | 3215.43346 | 14429.0811 | 6930.52441 | 4330.3667 | 2185.20898 | 2892.53491 | 3266.34766 | 2333.71631
3217.11193 | 3428.50195 | 4248.90674 | 4495.38965 | 5680.9707 | 8806.24805 | 3959.54248 | 2350.28345 | 1433.93555 | 4845.58105 | 5546.99121 | 4636.68018 | 2227.32959 | 7036.11816 | 5860.71777 | 6288.96191 | 3131.44653 | 6749.52246 | 8001.08789 | 5956.47217 | 6664.7627 | 1392.79688 | 4570.78174 | 3219.2904 | 2250.65967 | 2889.2439 | 2166.01099 | 2336.17847 | 2511.97241 | 2008.86023 | 2087.19189 | 3091.42163 | 1583.48901 | 2636.35425 | 3219.28463 | 373.011292 | 287.303741 | 268.740326 | 296.730621 | 250.811569 | 192.090424 | 189.692932 | 214.949097 | 270.598175 | 271.161652 | 275.74054 | 277.831268 | 239.920929 | 182.286362 | 264.942871 | 220.72261 | 261.027283 | 290.131836 | 259.771515 | 271.983826 | 295.447083 | 288.055756 | 300.755615 | 218.82811 | 3219.2904 | 3702.01758 | 3217.11193 | 6347.4165 | 6410.44141 | 5147.84277 | 6474.99805 | 5621.33936 | 3219.2904 | 3754.61865 | 3106.08887 | 2673.92529 | 3181.4895 | 2723.53857 | 3557.24854 | 3219.28463 | 187.981735 | 195.643417 | 197.425522 | 212.148712 | 205.026672 | 235.584946 | 158.420761 | 202.682709 | 3217.11193 | 4056.94067 | 5771.88574 | 4792.63672 | 7175.60693 | 797.653748 | 13536.4922 | 4676.37402 | 6106.91016 | 3217.11193 | 3964.11621 | 3721.96729 | 5482.31982 | 3219.2904 | 14310.3926 | 6657.88672 | 4206.54883 | 2160.27686 | 2824.84155 | 3342.02148 | 2321.03833
3220.96886 | 3451.57642 | 4248.97656 | 4453.04053 | 5633.50586 | 8968.83496 | 3906.06128 | 2259.22192 | 1467.646 | 4813.49072 | 5536.8623 | 4650.24756 | 2221.48926 | 7100.13525 | 5910.49316 | 6309.99316 | 3272.35913 | 6838.35742 | 7989.11768 | 5853.77686 | 6609.8252 | 1150.76221 | 4586.95557 | 3223.14733 | 2030.15784 | 2865.84985 | 2016.02393 | 2357.52612 | 2428.85962 | 1872.38538 | 2008.84473 | 2915.15161 | 1474.10413 | 2484.32788 | 3223.14156 | 375.747162 | 290.256714 | 262.979309 | 295.303528 | 252.52179 | 187.835709 | 188.264633 | 224.95636 | 268.40155 | 270.579681 | 277.293427 | 276.548004 | 238.813156 | 182.096542 | 259.554535 | 225.733765 | 273.854095 | 295.394562 | 260.916626 | 279.365875 | 297.834778 | 291.666138 | 303.134583 | 215.838425 | 3223.14733 | 3577.37793 | 3220.96886 | 6323.29932 | 6398.22461 | 5118.42383 | 6501.45557 | 5551.25244 | 3223.14733 | 3590.24854 | 2958.38184 | 2526.16431 | 3009.99487 | 2532.99634 | 3340.89624 | 3223.14156 | 189.884232 | 200.045807 | 202.684799 | 216.705872 | 212.097794 | 227.134232 | 152.402649 | 199.415955 | 3220.96886 | 4109.94482 | 5835.63672 | 4735.21143 | 7169.9043 | 959.847107 | 13712.2119 | 4707.37402 | 6134.88232 | 3220.96886 | 3933.60815 | 3581.85913 | 5418.16016 | 3223.14733 | 14054.7432 | 6427.69043 | 4023.0127 | 2097.75562 | 2570.32031 | 3156.85498 | 2200.67358
3224.8258 | 3379.91846 | 4196.11523 | 4394.84473 | 5576.4292 | 9063.89063 | 3871.53003 | 2206.82324 | 1371.47766 | 4708.84668 | 5438.75781 | 4514.05713 | 2215.19189 | 6988.50635 | 5842.2002 | 6193.17871 | 3313.63599 | 6747.68896 | 8113.89795 | 5844.19873 | 6597.59375 | 1097.31982 | 4693.7334 | 3227.00426 | 2075.8291 | 2956.80859 | 2075.59814 | 2698.07275 | 2546.09692 | 2037.33984 | 2199.87109 | 2916.75342 | 1556.5896 | 2586.35986 | 3226.9985 | 386.226868 | 293.538635 | 257.084076 | 295.319519 | 248.673538 | 186.137405 | 187.195328 | 227.398239 | 271.988037 | 275.618896 | 278.575562 | 279.682617 | 228.677444 | 180.996323 | 264.703369 | 222.56488 | 272.493927 | 296.496887 | 262.962677 | 288.545166 | 301.176697 | 297.421478 | 309.687408 | 216.548553 | 3227.00426 | 3702.90356 | 3224.8258 | 6330.59277 | 6305.36768 | 5115.85059 | 6548.43896 | 5677.73047 | 3227.00426 | 3698.1062 | 2952.74097 | 2711.53882 | 3258.39575 | 2664.83203 | 3418.396 | 3226.9985 | 191.601135 | 204.203644 | 207.100403 | 213.960709 | 216.367218 | 224.931885 | 155.611801 | 209.563171 | 3224.8258 | 4140.53955 | 6004.45264 | 4747.07129 | 7057.13086 | 805.129028 | 13793.0791 | 4713.72412 | 6251.87744 | 3224.8258 | 4087.03638 | 3406.34058 | 5412.23438 | 3227.00426 | 14337.4268 | 6704.01807 | 4136.49316 | 2226.51611 | 2683.27295 | 3050.80688 | 2168.38965
3228.68273 | 3479.59131 | 4288.54834 | 4463.99463 | 5695.41797 | 9050.61328 | 3839.29834 | 2242.18652 | 1375.5592 | 4706.49805 | 5587.87549 | 4466.14111 | 2142.46997 | 7028.49756 | 5839.90674 | 6269.29932 | 3363.26221 | 6700.71924 | 8119.94873 | 5836.21387 | 6589.53662 | 1213.73901 | 4608.98633 | 3230.8612 | 2121.72827 | 2821.94824 | 2090.4751 | 2727.6145 | 2568.49683 | 1961.49915 | 2284.01807 | 3040.9939 | 1650.71252 | 2772.01636 | 3230.85543 | 389.903687 | 288.258484 | 254.339645 | 294.51825 | 247.584167 | 188.306992 | 182.974045 | 220.125214 | 277.911713 | 274.912048 | 278.395477 | 282.377319 | 235.832855 | 179.867111 | 269.550476 | 218.209778 | 267.24704 | 296.244751 | 257.66806 | 281.473633 | 299.755005 | 298.329254 | 308.342834 | 212.824722 | 3230.8612 | 3692.23926 | 3228.68273 | 6352.68848 | 6306.13574 | 5021.65527 | 6496.86084 | 5671.10303 | 3230.8612 | 3844.00098 | 3106.50586 | 2709.7981 | 3342.61938 | 2630.15967 | 3677.86377 | 3230.85543 | 189.068451 | 204.022919 | 207.467087 | 218.751877 | 213.557007 | 215.406921 | 155.49501 | 216.689957 | 3228.68273 | 4191.31299 | 5950.89893 | 4908.21729 | 7357.98926 | 619.288635 | 13887.873 | 4824.86768 | 6286.7207 | 3228.68273 | 4186.67383 | 3292.86768 | 5347.48926 | 3230.8612 | 14261.7617 | 6821.89404 | 4148.81201 | 2223.9292 | 2805.6145 | 3166.60229 | 2167.77954
3232.53966 | 3510.7334 | 4234.01025 | 4519.63818 | 5707.44922 | 9055.75293 | 3833.74341 | 2336.32837 | 1430.99561 | 4793.89941 | 5590.48975 | 4570.11182 | 2159.08643 | 7039.74902 | 5940.25879 | 6341.22705 | 3400.57813 | 6893.37012 | 8064.09619 | 5800.8335 | 6645.63721 | 1073.73694 | 4611.39551 | 3234.71813 | 2052.66919 | 2855.83423 | 2044.02466 | 2712.30225 | 2326.65088 | 1837.63586 | 2098.61011 | 2931.67334 | 1528.34485 | 2709.16846 | 3234.71236 | 390.534698 | 291.210846 | 258.737183 | 294.81543 | 249.707047 | 185.89151 | 192.01947 | 216.921509 | 282.079407 | 275.454803 | 278.556519 | 280.552399 | 241.79834 | 187.877167 | 265.418549 | 218.995941 | 265.295654 | 301.590515 | 263.64978 | 278.357483 | 289.60022 | 305.108887 | 296.278503 | 218.793411 | 3234.71813 | 3483.88647 | 3232.53966 | 6356.17236 | 6363.3623 | 5096.26416 | 6444.90332 | 5583.37988 | 3234.71813 | 3658.87744 | 2971.33472 | 2560.34595 | 3075.47388 | 2542.85107 | 3581.51074 | 3234.71236 | 192.748489 | 200.443359 | 208.094818 | 222.096191 | 217.896774 | 220.262894 | 160.434158 | 208.565277 | 3232.53966 | 4181.75977 | 5917.3125 | 4890.76514 | 7462.396 | 715.792053 | 13806.6084 | 4866.39453 | 6351.46582 | 3232.53966 | 3936.19946 | 3315.91602 | 5353.52002 | 3234.71813 | 13797.6768 | 6605.23389 | 4051.08838 | 2019.38538 | 2481.38477 | 3138.70459 | 2032.40613
3236.3966 | 3445.15161 | 4200.29492 | 4520.646 | 5695.24072 | 9167.85352 | 3863.19507 | 2322.03052 | 1429.01343 | 4789.88721 | 5542.73242 | 4571.72559 | 2245.6521 | 6939.146 | 6056.21533 | 6380.17432 | 3476.67261 | 6940.39258 | 7966.26807 | 5805.1582 | 6658.55371 | 919.561707 | 4665.96973 | 3238.57506 | 1952.53088 | 2728.14282 | 1916.0498 | 2555.22021 | 2297.50171 | 1774.07666 | 1878.05237 | 2773.4165 | 1301.03101 | 2492.03491 | 3238.5693 | 388.442627 | 291.714233 | 260.579468 | 300.590515 | 255.731979 | 189.110565 | 188.5121 | 217.980026 | 277.905182 | 275.974091 | 273.785706 | 279.226044 | 235.633591 | 180.927444 | 268.457275 | 216.966187 | 264.462921 | 302.074768 | 259.466156 | 281.7659 | 294.575653 | 290.505768 | 303.323456 | 224.940491 | 3238.57506 | 3410.35156 | 3236.3966 | 6439.93164 | 6324.5625 | 5153.51172 | 6548.68604 | 5682.50146 | 3238.57506 | 3485.62524 | 2797.61719 | 2388.49927 | 2835.85278 | 2432.48242 | 3252.09033 | 3238.5693 | 191.287338 | 208.815659 | 202.750397 | 223.457932 | 224.079117 | 228.690292 | 162.972641 | 195.74765 | 3236.3966 | 4229.29346 | 6009.61475 | 4858.88672 | 7378.12061 | 974.318237 | 13800.6436 | 4867.70508 | 6418.31152 | 3236.3966 | 3905.15967 | 3443.96899 | 5326.14648 | 3238.57506 | 13535.5508 | 6450.4873 | 3983.31006 | 1808.4043 | 2259.8457 | 2964.6936 | 1903.36377
3240.25353 | 3357.36841 | 4310.47168 | 4493.76953 | 5690.85205 | 9242.50781 | 3931.69629 | 2251.39673 | 1382.36633 | 4715.54492 | 5628.53076 | 4448.1543 | 2241.56104 | 6918.89941 | 6094.38135 | 6380.4375 | 3512.57959 | 6750.98438 | 7926.3999 | 5796.92871 | 6611.15918 | 967.924133 | 4607.70654 | 3242.432 | 2220.65454 | 2619.05054 | 1982.62463 | 2406.68457 | 2966.58496 | 1840.53674 | 2184.94897 | 2961.16772 | 1462.33875 | 2584.80176 | 3242.42623 | 388.7453 | 287.379852 | 263.367706 | 302.899048 | 256.855896 | 191.654099 | 179.452225 | 219.812408 | 282.904358 | 282.038666 | 274.985962 | 282.283936 | 238.989075 | 181.571106 | 264.052765 | 219.1772 | 263.87149 | 296.263885 | 262.742584 | 270.607788 | 297.275391 | 289.519012 | 305.154144 | 219.664627 | 3242.432 | 3752.61987 | 3240.25353 | 6440.05322 | 6279.82129 | 5114.1499 | 6683.60107 | 5802.79541 | 3242.432 | 3803.95508 | 3101.1875 | 2512.72388 | 2986.86499 | 2532.8313 | 3497.75439 | 3242.42623 | 180.524185 | 211.365829 | 198.829407 | 222.006775 | 222.922012 | 234.83252 | 156.543732 | 202.361069 | 3240.25353 | 4360.56348 | 6088.72119 | 4895.78271 | 7391.68213 | 941.634827 | 14014.6709 | 4855.87988 | 6406.69727 | 3240.25353 | 4222.43604 | 3518.7522 | 5256.2124 | 3242.432 | 13914.7852 | 6936.93848 | 4001.18384 | 2026.70862 | 2760.94702 | 3047.37451 | 2296.01929
3244.11046 | 3325.41553 | 4244.59814 | 4459.65234 | 5606.07471 | 9207.25098 | 3947.85498 | 2329.79102 | 1416.78088 | 4718.10938 | 5532.95215 | 4424.33936 | 2184.74097 | 7006.1665 | 6014.02051 | 6309.82324 | 3529.83936 | 6816.51563 | 8039.38379 | 5818.63818 | 6603.9541 | 1139.6012 | 4585.0625 | 3246.28893 | 2384.15576 | 2935.45752 | 2354.81763 | 2705.09668 | 2791.92969 | 2072.08374 | 2279.85742 | 3279.80273 | 1649.50183 | 2713.81396 | 3246.28316 | 391.197815 | 290.723145 | 261.470734 | 302.247314 | 252.275101 | 182.54248 | 184.574127 | 219.81604 | 293.270599 | 291.041626 | 278.535095 | 285.393463 | 244.081497 | 191.786835 | 261.515991 | 222.653519 | 263.991913 | 288.85434 | 269.047424 | 268.956451 | 300.586609 | 301.833801 | 299.62674 | 215.944122 | 3246.28893 | 3639.16943 | 3244.11046 | 6179.85791 | 6340.77197 | 5113.2998 | 6565.81689 | 5693.53271 | 3246.28893 | 3941.45288 | 2935.7334 | 2680.68994 | 3026.14282 | 2704.47388 | 3765.38477 | 3246.28316 | 181.805405 | 207.807648 | 201.638123 | 215.650131 | 216.53154 | 240.072968 | 153.996704 | 218.088638 | 3244.11046 | 4378.05322 | 6059.59033 | 4877.42236 | 7406.60791 | 696.4021 | 14084.8223 | 4857.18164 | 6466.73193 | 3244.11046 | 4262.68311 | 3490.84717 | 5359.14697 | 3246.28893 | 14350.9619 | 6699.13818 | 4325.12598 | 2296.65234 | 2858.29785 | 3017.85205 | 2256.87988
3247.9674 | 3439.63428 | 4317.37695 | 4512.5752 | 5735.44043 | 9333.7832 | 3841.48828 | 2275.62573 | 1459.52954 | 4773.37598 | 5474.8125 | 4462.74512 | 2316.88013 | 6961.03467 | 6104.16357 | 6332.7334 | 3617.3606 | 6877.23242 | 7903.02734 | 5928.10693 | 6554.47607 | 1272.35095 | 4640.31641 | 3250.14586 | 2198.92407 | 2890.51538 | 2257.06763 | 2715.33813 | 2493.61865 | 1983.401 | 2240.51636 | 3117.83398 | 1627.27454 | 2646.76538 | 3250.1401 | 390.42923 | 294.524719 | 252.180298 | 300.071625 | 255.830765 | 174.287964 | 193.134827 | 216.12767 | 293.870728 | 289.330841 | 277.478088 | 284.738953 | 247.00174 | 186.948196 | 267.394775 | 220.903122 | 266.726807 | 288.752563 | 257.867737 | 291.315735 | 313.318665 | 297.950012 | 304.576141 | 218.115189 | 3250.14586 | 3787.84106 | 3247.9674 | 6237.62012 | 6365.81982 | 5055.67822 | 6535.90137 | 5704.02148 | 3250.14586 | 3754.17041 | 3044.7627 | 2717.27832 | 3103.49048 | 2683.95068 | 3650.19873 | 3250.1401 | 193.167557 | 215.362946 | 203.933029 | 217.595169 | 215.158585 | 226.774323 | 155.736908 | 217.549698 | 3247.9674 | 4343.36084 | 6092.20947 | 4966.2959 | 7526.49023 | 1092.40759 | 14147.0068 | 5016.70117 | 6484.99854 | 3247.9674 | 4186.271 | 3486.03491 | 5300.01953 | 3250.14586 | 14115.7705 | 6525.45703 | 4227.6709 | 2189.27441 | 2851.20605 | 3094.73804 | 2081.68384
3251.82433 | 3485.21729 | 4395.14648 | 4528.96094 | 5811.40088 | 9325.14941 | 3873.48853 | 2297.64697 | 1423.75769 | 4903.62109 | 5548.49268 | 4517.14453 | 2365.6875 | 6968.99219 | 6156.42285 | 6289.4707 | 3651.25293 | 6702.93164 | 7846.51807 | 5859.1875 | 6547.01611 | 1225.41748 | 4636.40527 | 3254.0028 | 2110.06787 | 2808.59839 | 2210.71509 | 2728.35498 | 2542.48315 | 1915.72644 | 2061.79395 | 3057.05322 | 1591.19006 | 2694.79102 | 3253.99703 | 385.481171 | 289.263763 | 260.17688 | 295.686737 | 256.211731 | 181.801956 | 192.217407 | 215.80864 | 286.682007 | 283.394287 | 279.086395 | 282.14389 | 245.843048 | 180.422897 | 260.557373 | 222.533844 | 263.046753 | 300.831757 | 261.420135 | 292.225403 | 306.301758 | 297.767609 | 303.992859 | 220.843384 | 3254.0028 | 3558.2229 | 3251.82433 | 6356.17188 | 6409.69482 | 5169.30615 | 6628.06201 | 5735.17627 | 3254.0028 | 3727.98047 | 3094.55225 | 2614.88086 | 3056.51367 | 2752.01196 | 3646.95361 | 3253.99703 | 189.726379 | 218.280426 | 202.989395 | 224.479965 | 225.607162 | 224.087067 | 160.220673 | 211.476196 | 3251.82433 | 4391.47998 | 6167.27295 | 4936.80762 | 7559.95752 | 1118.70178 | 14137.833 | 5031.19434 | 6439.88184 | 3251.82433 | 4060.41089 | 3446.82544 | 5230.51367 | 3254.0028 | 13956.2275 | 6276.65918 | 4011.65137 | 2179.30127 | 2679.13501 | 2990.88013 | 2127.47729
3255.68127 | 3540.93677 | 4300.18359 | 4507.72754 | 5718.66064 | 9457.01953 | 3900.02344 | 2378.24341 | 1455.31299 | 4866.30273 | 5506.51611 | 4498.37842 | 2333.4292 | 6985.11328 | 6105.75635 | 6350.03125 | 3750.43408 | 6686.79541 | 8026.36084 | 5817.45654 | 6509.36621 | 1107.65601 | 4672.58838 | 3257.85973 | 2170.54272 | 3023.10156 | 2150.16846 | 2500.47754 | 2500.31006 | 2006.05676 | 2285.57544 | 3047.68018 | 1572.12964 | 2669.95605 | 3257.85397 | 372.31546 | 292.145447 | 262.070129 | 297.478485 | 248.218521 | 190.229828 | 186.508942 | 219.784378 | 284.185455 | 286.401581 | 281.424927 | 280.107635 | 238.080078 | 185.652222 | 271.959167 | 220.33342 | 275.328033 | 296.437103 | 265.510071 | 289.607422 | 310.342773 | 293.33075 | 299.536987 | 215.956818 | 3257.85973 | 3749.60181 | 3255.68127 | 6408.04883 | 6336.22852 | 5185.84082 | 6659.62109 | 5808.15967 | 3257.85973 | 3648.27002 | 3070.21436 | 2592.96924 | 2959.34033 | 2605.56909 | 3653.14087 | 3257.85397 | 194.791656 | 219.748627 | 210.48941 | 225.509506 | 228.341537 | 233.318573 | 157.108078 | 210.814163 | 3255.68127 | 4488.23389 | 6199.9209 | 5025.41211 | 7564.24512 | 862.059875 | 14216.0381 | 4988.28223 | 6578.10059 | 3255.68127 | 4163.86572 | 3343.00415 | 5338.80957 | 3257.85973 | 13939.7012 | 6320.73926 | 3990.14185 | 2097.62061 | 2621.26904 | 3070.85474 | 2138.51318
3259.5382 | 3494.57935 | 4353.40479 | 4567.36328 | 5686.20508 | 9686.96289 | 3868.30591 | 2267.33057 | 1462.3551 | 4829.42676 | 5440.08545 | 4559.94385 | 2364.49365 | 6950.42139 | 6205.93945 | 6381.9165 | 3444.37866 | 6733.6748 | 7905.00879 | 5898.40674 | 6380.41357 | 1014.0506 | 4611.42529 | 3261.71667 | 2402.64966 | 3090.08691 | 2115.92993 | 2755.23584 | 2600.14331 | 2154.77002 | 2383.04395 | 3029.8269 | 1721.2771 | 2697.56885 | 3261.7109 | 389.466248 | 287.514282 | 261.336914 | 301.108337 | 255.461212 | 191.984558 | 182.100235 | 224.190414 | 287.256836 | 287.538208 | 278.372009 | 288.041779 | 245.49173 | 190.889572 | 270.836334 | 214.079987 | 273.075653 | 298.028198 | 269.450226 | 288.441467 | 310.160278 | 304.339539 | 305.709351 | 219.103806 | 3261.71667 | 3734.99854 | 3259.5382 | 6345.56836 | 6344.20947 | 5120.08838 | 6591.58057 | 5795.55469 | 3261.71667 | 3754.60913 | 3129.27222 | 2465.46362 | 3553.85986 | 2702.5603 | 3767.21631 | 3261.7109 | 187.820663 | 221.842194 | 213.468628 | 218.165176 | 226.554733 | 234.895493 | 159.818008 | 214.739944 | 3259.5382 | 4430.91357 | 6260.72656 | 5110.9873 | 7614.44824 | 930.259216 | 14479.2598 | 4931.35693 | 6674.40869 | 3259.5382 | 4172.66357 | 3355.35645 | 5393.25 | 3261.71667 | 14068.2988 | 6592.56738 | 4091.04321 | 2074.90674 | 2776.22461 | 3355.67773 | 2340.52734
3263.39513 | 3474.83228 | 4288.48535 | 4437.25586 | 5799.71289 | 9568.39063 | 3963.25195 | 2304.3855 | 1404.18469 | 4811.30518 | 5539.18262 | 4402.86963 | 2180.71753 | 7065.83594 | 6180.61523 | 6314.1333 | 3397.73682 | 6754.53955 | 7849.69238 | 5763.37891 | 6713.34814 | 957.276794 | 4522.73193 | 3265.5736 | 2306.62573 | 2983.97241 | 2118.93042 | 2710.84985 | 2781.97461 | 2245.65015 | 2544.07397 | 3361.56592 | 1725.21106 | 2752.323 | 3265.56783 | 399.015076 | 294.612762 | 261.661804 | 294.944641 | 253.651306 | 194.870972 | 190.279633 | 225.500076 | 293.019409 | 289.755005 | 270.45874 | 284.792877 | 243.594452 | 191.088242 | 269.087708 | 217.567566 | 269.675171 | 299.129089 | 261.543823 | 274.543701 | 306.364471 | 307.474731 | 294.368683 | 225.130524 | 3265.5736 | 3860.16064 | 3263.39513 | 6290.72119 | 6382.45117 | 5113.52783 | 6551.71875 | 5737.33984 | 3265.5736 | 3758.65503 | 3336.43433 | 2722.27393 | 3256.32837 | 2746.57471 | 3717.59277 | 3265.56783 | 186.152817 | 215.354599 | 210.064468 | 229.562302 | 219.932983 | 236.24231 | 154.607407 | 214.396683 | 3263.39513 | 4432.4458 | 6247.90576 | 5129.63135 | 7506.15723 | 999.80481 | 14567.1953 | 4942.89551 | 6743.10791 | 3263.39513 | 3845.02856 | 3458.47827 | 5395.57324 | 3265.5736 | 14207.0566 | 6704.08984 | 3933.53247 | 2181.65845 | 2893.01172 | 3055.60327 | 2402.87671
3267.25207 | 3418.03564 | 4443.63867 | 4516.91699 | 5810.88281 | 9704.77734 | 3960.19385 | 2269.46167 | 1413.01184 | 4801.08691 | 5540.66309 | 4392.41064 | 2239.63403 | 7076.95117 | 6334.69141 | 6387.86523 | 3633.20532 | 6685.46924 | 7838.52832 | 5642.4873 | 6562.31396 | 1072.41174 | 4522.85742 | 3269.43053 | 2201.02441 | 3083.75024 | 2037.3949 | 2732.84814 | 2730.89282 | 2296.90356 | 2373.75854 | 3281.43433 | 1693.22693 | 2871.45532 | 3269.42477 | 388.33194 | 289.71225 | 258.791565 | 299.438324 | 259.79837 | 190.351334 | 192.315186 | 230.421158 | 299.757782 | 288.781769 | 271.250153 | 287.708405 | 244.604294 | 178.979416 | 271.3461 | 226.700699 | 263.573456 | 303.053955 | 261.735687 | 277.430664 | 304.191162 | 304.525055 | 285.801361 | 221.800278 | 3269.43053 | 3921.30127 | 3267.25207 | 6256.92871 | 6353.01904 | 5114.375 | 6622.22217 | 5757.88818 | 3269.43053 | 3667.83105 | 3272.94238 | 2743.23779 | 3006.1167 | 2739.32373 | 3499.74927 | 3269.42477 | 188.080063 | 205.854279 | 212.81691 | 219.199371 | 216.247711 | 230.493881 | 145.309143 | 219.982422 | 3267.25207 | 4533.82031 | 6218.78125 | 5224.83594 | 7632.14697 | 818.751831 | 14447.7754 | 5052.76025 | 6656.42041 | 3267.25207 | 4156.38721 | 3521.84033 | 5387.60205 | 3269.43053 | 14148.4727 | 6510.90869 | 4160.4375 | 2220.47339 | 2847.17407 | 3271.854 | 2208.15234
3271.109 | 3500.60938 | 4428.08838 | 4565.18945 | 5841.29004 | 9807.50879 | 4019.88574 | 2352.39697 | 1450.61731 | 4883.52148 | 5569.16406 | 4409.12891 | 2208.10303 | 7111.4082 | 6343.12988 | 6352.67871 | 3753.71509 | 6621.61768 | 7876.75928 | 5660.30322 | 6686.53906 | 1106.724 | 4585.11328 | 3273.28747 | 2257.44946 | 3078.646 | 2116.77246 | 2804.01758 | 2701.95532 | 2184.64453 | 2181.32349 | 3175.33398 | 1552.58154 | 2805.61963 | 3273.2817 | 398.574371 | 293.090149 | 260.120483 | 289.461853 | 258.524872 | 183.014069 | 197.70578 | 220.527267 | 291.068939 | 278.180542 | 289.648621 | 291.092468 | 235.680679 | 184.887024 | 261.600433 | 226.697388 | 272.727448 | 298.370728 | 250.924042 | 291.663574 | 305.153595 | 291.955963 | 304.940399 | 212.239487 | 3273.28747 | 3778.87891 | 3271.109 | 6295.30469 | 6422.91895 | 5182.48291 | 6697.14307 | 5777.28711 | 3273.28747 | 3568.86987 | 3162.37866 | 2477.27222 | 3205.73584 | 2694.3501 | 3438.72217 | 3273.2817 | 193.336853 | 209.498474 | 214.654449 | 234.502396 | 217.999298 | 232.718369 | 157.063446 | 222.326172 | 3271.109 | 4539.52197 | 6296.00244 | 5258 | 7622.12793 | 947.183472 | 14583.5537 | 5189.97998 | 6624.96582 | 3271.109 | 4125.64893 | 3353.03198 | 5303.11377 | 3273.28747 | 13993.9102 | 6635.98633 | 4125.64893 | 2131.89648 | 2661.69141 | 3117.06885 | 2024.38318
3274.96593 | 3452.93115 | 4430.48535 | 4595.48291 | 5759.84277 | 9767.91992 | 3939.06226 | 2257.23145 | 1385.02991 | 4882.91748 | 5453.52979 | 4325.61621 | 2207.15503 | 7008.09619 | 6260.7207 | 6252.32764 | 3649.40674 | 6613.22119 | 7938.1626 | 5790.47266 | 6581.45508 | 1125.04285 | 4560.83594 | 3277.1444 | 2489.63623 | 3042.70874 | 2251.00781 | 2944.93701 | 2817.50684 | 2178.57886 | 2161.9248 | 3237.81738 | 1640.06665 | 2862.15771 | 3277.13863 | 388.033234 | 295.190399 | 257.426849 | 291.592468 | 257.558746 | 185.243256 | 189.403442 | 215.188187 | 281.887512 | 284.597656 | 281.851074 | 288.270477 | 244.779755 | 192.120895 | 270.222656 | 229.518692 | 276.118622 | 307.884247 | 262.807251 | 297.797974 | 308.003754 | 293.466614 | 310.895874 | 209.753342 | 3277.1444 | 3775.55396 | 3274.96593 | 6371.72363 | 6414.31543 | 5193.62451 | 6684.71338 | 5732.40234 | 3277.1444 | 3746.3877 | 3116.96118 | 2581.05444 | 3516.69336 | 2759.15063 | 3577.89355 | 3277.13863 | 200.916016 | 216.685272 | 214.572678 | 232.095978 | 226.005768 | 234.960846 | 161.578033 | 216.591339 | 3274.96593 | 4587.71387 | 6206.90576 | 5116.18701 | 7707.75195 | 997.03009 | 14652.3408 | 5183.78613 | 6647.40381 | 3274.96593 | 4016.92993 | 3288.58569 | 5273.0874 | 3277.1444 | 13990.7168 | 6680.74072 | 4106.18115 | 2211.59058 | 2658.21606 | 3091.25977 | 2162.97607
3278.82287 | 3428.16772 | 4415.61523 | 4590.47803 | 5756.25098 | 9789.50195 | 3817.63184 | 2265.21777 | 1435.49402 | 4890.61084 | 5429.24561 | 4430.31982 | 2288.94971 | 6902.44336 | 6324.61816 | 6396.83496 | 3607.79858 | 6672.67578 | 7832.29053 | 5620.42773 | 6645.95801 | 1128.76123 | 4565.0249 | 3281.00133 | 2515.62451 | 2949.4917 | 2404.97461 | 2898.21973 | 2722.07129 | 2320.54346 | 2337.40332 | 3175.00757 | 1767.67993 | 2876.01978 | 3280.99557 | 385.992798 | 297.341217 | 264.599091 | 303.327423 | 255.665054 | 193.918671 | 179.975464 | 226.243866 | 278.662933 | 286.834473 | 273.907318 | 287.218567 | 249.158813 | 188.801636 | 261.02594 | 221.860367 | 278.261078 | 303.199738 | 256.651001 | 285.160828 | 306.475708 | 305.018066 | 314.90741 | 220.300064 | 3281.00133 | 3902.61768 | 3278.82287 | 6469.16504 | 6421.88574 | 5163.53418 | 6812.97363 | 5706.48633 | 3281.00133 | 3869.09058 | 3217.81934 | 2716.56567 | 3229.56519 | 2934.19238 | 3720.11963 | 3280.99557 | 200.892075 | 220.673706 | 216.951248 | 234.369644 | 220.955582 | 237.046265 | 157.209839 | 220.487854 | 3278.82287 | 4618.56445 | 6149.59619 | 5061.25098 | 7673.46631 | 791.618164 | 14832.7256 | 5211.84229 | 6726.99121 | 3278.82287 | 4011.56104 | 3414.89746 | 5254.58691 | 3281.00133 | 14011.8916 | 6701.97021 | 4077.31958 | 2149.84204 | 2826.2417 | 3248.2937 | 2409.8125
3282.6798 | 3549.04712 | 4479.77441 | 4675.95508 | 5896.67676 | 9810.75098 | 3966.8147 | 2338.51465 | 1458.99255 | 4851.95459 | 5530.07666 | 4472.41357 | 2208.94263 | 7039.70654 | 6400.27881 | 6426.91699 | 3568.56421 | 6759.3335 | 7877.58008 | 5746.40723 | 6601.13721 | 1221.50403 | 4676.28613 | 3284.85827 | 2396.23975 | 3094.70605 | 2248.32861 | 2719.51196 | 2722.13916 | 2354.45239 | 2579.79761 | 3262.41064 | 1800.45166 | 2964.6582 | 3284.8525 | 389.545929 | 287.601898 | 260.790283 | 292.022369 | 256.853394 | 198.477829 | 179.828323 | 228.328049 | 285.111053 | 284.124146 | 284.575439 | 285.662231 | 247.957687 | 185.720428 | 255.158768 | 216.489899 | 276.151062 | 303.210571 | 262.43634 | 289.152649 | 302.273285 | 300.674774 | 313.842804 | 223.110123 | 3284.85827 | 3975.85522 | 3282.6798 | 6465.86377 | 6442.71777 | 5254.43555 | 6804.98438 | 5945.52197 | 3284.85827 | 3992.19531 | 3402.30786 | 2787.01343 | 3195.85571 | 3002.13403 | 3642.75659 | 3284.8525 | 200.168991 | 218.435822 | 217.709213 | 234.617737 | 217.862442 | 238.455368 | 152.731628 | 217.895309 | 3282.6798 | 4622.96875 | 6459.9502 | 5171.27734 | 7808.80225 | 958.210754 | 14883.0176 | 5346.83984 | 6953.07715 | 3282.6798 | 3804.09229 | 3519.12964 | 5313.2124 | 3284.85827 | 13784.3213 | 6761.58301 | 4294.11914 | 2226.26782 | 2882.14502 | 3312.88916 | 2426.74463
3286.53673 | 3440.00854 | 4502.17725 | 4661.34229 | 5816.01318 | 9882.98438 | 3900.87036 | 2299.98413 | 1478.18335 | 4833.79102 | 5552.00195 | 4454.71533 | 2212.59741 | 7039.30811 | 6408.77783 | 6368.49609 | 3778.01318 | 6794.14209 | 7947.86914 | 5615.81396 | 6611.49512 | 1093.17102 | 4622.43701 | 3288.7152 | 2454.16943 | 3175.54419 | 2214.88818 | 2766.26782 | 2808.38232 | 2290.09326 | 2432.41479 | 3244.28589 | 1756.74402 | 2930.1814 | 3288.70943 | 395.111694 | 291.596222 | 263.114441 | 293.805084 | 258.509308 | 190.92215 | 191.006668 | 214.185806 | 287.755432 | 281.970551 | 285.037689 | 287.511841 | 250.538849 | 187.373169 | 263.526855 | 220.130676 | 273.225952 | 305.031769 | 258.380432 | 292.402557 | 302.433502 | 292.41214 | 307.041748 | 223.174942 | 3288.7152 | 4114.61865 | 3286.53673 | 6454.61035 | 6398.64697 | 5120.17676 | 6678.33203 | 5893.18604 | 3288.7152 | 4021.09106 | 3341.30273 | 2902.38867 | 3326.2251 | 2823.16577 | 3704.16748 | 3288.70943 | 190.468597 | 212.247696 | 218.271683 | 223.756409 | 223.533981 | 238.695847 | 166.634171 | 213.88942 | 3286.53673 | 4665.43604 | 6354.13184 | 5151.64111 | 7924.49023 | 1014.13348 | 14893.8086 | 5284.54785 | 7025.59375 | 3286.53673 | 4038.69409 | 3503.82202 | 5385.13965 | 3288.7152 | 13823.5762 | 6554.53418 | 4174.39795 | 2375.2522 | 2729.01978 | 3307.35938 | 2225.12695
3290.39367 | 3431.92651 | 4412.26904 | 4573.80176 | 5797.7251 | 9914.36328 | 3865.0918 | 2284.78052 | 1469.16675 | 4752.96338 | 5449.50586 | 4394.29053 | 2316.26196 | 6905.44727 | 6416.37988 | 6372.71826 | 3827.25146 | 6659.61963 | 7825.00049 | 5499.34863 | 6539.55713 | 1141.70154 | 4580.47705 | 3292.57213 | 2354.04272 | 3064.72168 | 2234.55957 | 2938.47437 | 2890.85254 | 2293.11597 | 2309.44775 | 3243.38623 | 1689.76807 | 2705.38037 | 3292.56637 | 391.166687 | 297.398773 | 258.772552 | 293.365967 | 262.338989 | 187.961868 | 185.775238 | 211.909653 | 285.839203 | 289.236084 | 285.72049 | 285.901489 | 242.793549 | 186.78688 | 258.150787 | 228.8909 | 277.568207 | 302.336548 | 257.782257 | 294.936584 | 309.172943 | 305.910278 | 304.421295 | 226.615387 | 3292.57213 | 3980.75073 | 3290.39367 | 6431.40918 | 6448.89648 | 5050.99512 | 6595.27246 | 5858.92773 | 3292.57213 | 3872.6145 | 3172.97729 | 2752.04761 | 3467.21973 | 2734.03955 | 3621.88477 | 3292.56637 | 197.231384 | 225.600479 | 217.025894 | 223.765198 | 232.774155 | 238.708618 | 165.726929 | 221.184296 | 3290.39367 | 4691.68604 | 6394.37695 | 5250.83008 | 7882.72705 | 893.279419 | 14928.9395 | 5307.49854 | 6971.31934 | 3290.39367 | 4184.02393 | 3384.08398 | 5319.63379 | 3292.57213 | 13738.5781 | 6411.48633 | 3986.18286 | 2281.92212 | 2568.62915 | 2977.22144 | 2279.7522
3294.2506 | 3439.00366 | 4376.31836 | 4555.42188 | 5773.48193 | 9903.6416 | 3886.5127 | 2286.21143 | 1402.17688 | 4764.49902 | 5413.32471 | 4374.06885 | 2279.65894 | 6858.90967 | 6420.25439 | 6270.83789 | 3786.72461 | 6659.99219 | 7731.8418 | 5528.73535 | 6438.8252 | 1198.0354 | 4544.63037 | 3296.42907 | 2220.14624 | 3008.89429 | 2209.04077 | 2900.09692 | 2798.57129 | 2199.27246 | 2262.67358 | 3241.86792 | 1656.49072 | 2600.97681 | 3296.4233 | 390.630066 | 299.149109 | 260.433044 | 290.22879 | 263.11731 | 184.714478 | 184.181335 | 219.394394 | 294.416962 | 291.559448 | 293.630524 | 288.149933 | 242.631226 | 186.723557 | 263.230804 | 225.099945 | 269.451111 | 302.201263 | 261.252655 | 291.87384 | 311.932709 | 312.132477 | 311.847473 | 223.307495 | 3296.42907 | 3737.72925 | 3294.2506 | 6427.73145 | 6467.37695 | 5105.6499 | 6550.94873 | 5852.28418 | 3296.42907 | 3704.88452 | 3154.41528 | 2647.55591 | 3429.27344 | 2759.9292 | 3554.26978 | 3296.4233 | 205.300797 | 227.200516 | 217.962326 | 226.429321 | 223.81662 | 241.239532 | 158.570801 | 220.180923 | 3294.2506 | 4669.78223 | 6426.40918 | 5285.01465 | 7788.75684 | 810.012207 | 15089.2744 | 5244.35107 | 6882.12451 | 3294.2506 | 4174.37109 | 3346.64917 | 5223.20898 | 3296.42907 | 13588.5322 | 6443.01074 | 3957.81274 | 2117.18555 | 2593.4502 | 2759.42578 | 2316.16748
3298.10753 | 3432.01782 | 4455.04102 | 4602.12109 | 5795.34717 | 10018.0605 | 3965.86523 | 2309.79102 | 1393.49792 | 4907.4292 | 5492.79883 | 4424.06787 | 2258.34302 | 6946.33203 | 6507.65234 | 6140.59375 | 3796.71704 | 6794.54492 | 7787.6582 | 5710.17725 | 6502.57813 | 1035.49255 | 4552.33643 | 3300.286 | 2351.28247 | 3022.89355 | 2346.53125 | 2739.7334 | 2672.66309 | 2101.96118 | 2212.06787 | 3109.15625 | 1657.51758 | 2755.02588 | 3300.28024 | 397.671478 | 301.104492 | 259.969757 | 299.676239 | 262.610687 | 189.394928 | 187.033936 | 213.765396 | 291.919434 | 290.751282 | 291.110992 | 291.282043 | 246.625824 | 187.705353 | 266.355072 | 230.108383 | 268.86496 | 300.942474 | 263.749481 | 291.470276 | 310.231049 | 309.566864 | 313.634827 | 224.095016 | 3300.286 | 3823.05127 | 3298.10753 | 6460.70752 | 6485.25977 | 5220.0752 | 6611.81885 | 5844.27246 | 3300.286 | 3726.41748 | 3233.31494 | 2795.47607 | 3085.73267 | 2792.52856 | 3762.74561 | 3300.28024 | 198.061539 | 221.523361 | 225.315765 | 234.775925 | 222.945053 | 245.432022 | 160.478455 | 216.844009 | 3298.10753 | 4738.24805 | 6339.83105 | 5295.46924 | 7812.31543 | 927.390991 | 15234.1055 | 5228.42578 | 6880.69971 | 3298.10753 | 4168.74609 | 3536.198 | 5296.96436 | 3300.286 | 13551.1025 | 6544.89355 | 3936.25269 | 2076.56592 | 2670.6582 | 3170.86865 | 2167.71313
3301.96447 | 3470.83984 | 4566.81934 | 4551.62598 | 5862.65039 | 10130.2578 | 3950.28418 | 2306.38452 | 1419.55017 | 4896.8457 | 5484.09521 | 4404.77295 | 2292.79932 | 6973.04199 | 6542.50635 | 6258.1958 | 3784.4248 | 6713.93555 | 7811.30713 | 5720.1084 | 6544.229 | 1089.85596 | 4544.68311 | 3304.14294 | 2581.47803 | 3042.42676 | 2396.44897 | 2861.65649 | 2893.92017 | 2324.47754 | 2377.78394 | 3226.57568 | 1731.72095 | 2922.68335 | 3304.13717 | 392.561371 | 288.447845 | 261.086884 | 306.140656 | 262.439423 | 191.063843 | 188.283432 | 218.062164 | 284.164063 | 291.034088 | 280.340851 | 291.154968 | 248.173874 | 187.891876 | 266.47995 | 228.89473 | 277.316742 | 296.962708 | 266.467407 | 278.565582 | 312.29184 | 303.558075 | 316.029602 | 221.136139 | 3304.14294 | 3986.37402 | 3301.96447 | 6401.60596 | 6503.6123 | 5220.41748 | 6742.67773 | 5850.44873 | 3304.14294 | 3952.52734 | 3208.28589 | 2752.229 | 3197.63574 | 2831.95776 | 3755.41504 | 3304.13717 | 198.254974 | 219.65239 | 223.26059 | 239.418472 | 232.079529 | 241.436752 | 161.408051 | 219.438904 | 3301.96447 | 4888.10205 | 6399.07275 | 5388.3623 | 8032.14893 | 968.245178 | 15147.0527 | 5424.50635 | 6959.4209 | 3301.96447 | 4157.3252 | 3549.87891 | 5315.47559 | 3304.14294 | 13321.6201 | 6614.19434 | 4044.89551 | 2152.25879 | 2642.84839 | 3558.31299 | 2276.13257
3305.8214 | 3512.41138 | 4488.96045 | 4622.08496 | 5898.65332 | 10218.3945 | 3875.14746 | 2283.10254 | 1395.4895 | 4761.3418 | 5453.97363 | 4327.68945 | 2336.12671 | 6867.51709 | 6431.7373 | 6359.54053 | 3617.19043 | 6701.29785 | 7721.87842 | 5632.04395 | 6512.64014 | 1234.92126 | 4507.10107 | 3307.99987 | 2490.24854 | 3101.09033 | 2181.35522 | 2801.85303 | 2721.47827 | 2147.75732 | 2282.13599 | 3175.29126 | 1755.17444 | 2818.07349 | 3307.9941 | 384.128754 | 280.168121 | 266.305786 | 298.229645 | 261.461548 | 184.724426 | 185.582718 | 232.461853 | 284.604187 | 288.474518 | 272.556671 | 288.687286 | 246.580917 | 188.389725 | 263.581268 | 221.881958 | 277.788788 | 296.322296 | 268.861633 | 276.388794 | 313.428528 | 302.605408 | 322.846313 | 217.006149 | 3307.99987 | 3758.51367 | 3305.8214 | 6304.98682 | 6544.46826 | 5216.74951 | 6798.61865 | 5838.53516 | 3307.99987 | 3804.29028 | 3254.5332 | 2551.00854 | 3355.42944 | 2700.17407 | 3540.02881 | 3307.9941 | 205.325775 | 220.570084 | 219.131897 | 233.485779 | 233.928406 | 237.045502 | 159.500702 | 225.08876 | 3305.8214 | 4853.16162 | 6459.3457 | 5355.78662 | 8079.76318 | 1021.36755 | 15246.9033 | 5502.21729 | 7114.33545 | 3305.8214 | 4197.66846 | 3438.28638 | 5250.84326 | 3307.99987 | 13427.167 | 6542.82422 | 4002.71313 | 2048.57983 | 2819.36353 | 3141.49951 | 2079.72949
3309.67834 | 3479.17871 | 4443.0415 | 4652.93164 | 5868.2207 | 10325.7861 | 3858.06421 | 2264.51855 | 1382.89368 | 4731.7373 | 5409.46094 | 4387.96289 | 2262.17725 | 6817.18457 | 6445.74023 | 6271.01514 | 3738.15649 | 6675.4541 | 7704.53467 | 5662.70898 | 6527.55273 | 1011.07654 | 4475.76318 | 3311.8568 | 2340.21143 | 3096.28027 | 2178.20581 | 2778.4895 | 2726.74829 | 2110.64648 | 2208.39185 | 3157.51953 | 1784.349 | 2900.51147 | 3311.85104 | 395.339264 | 293.40387 | 261.900787 | 292.4245 | 260.629883 | 189.000549 | 182.477142 | 227.42955 | 289.621735 | 289.116089 | 280.574219 | 285.943481 | 247.803284 | 188.817871 | 263.121063 | 231.934525 | 276.342773 | 299.063019 | 263.756439 | 297.381897 | 305.538605 | 309.194458 | 317.124023 | 222.33403 | 3311.8568 | 3799.88184 | 3309.67834 | 6347.59375 | 6529.03223 | 5147.58691 | 6755.63281 | 5886.59424 | 3311.8568 | 3816.45972 | 3250.9292 | 2691.38379 | 3338.13232 | 2782.67529 | 3530.06226 | 3311.85104 | 201.284164 | 223.688202 | 225.910843 | 231.55719 | 233.283371 | 243.869186 | 165.634811 | 224.229095 | 3309.67834 | 4815.00879 | 6382.42871 | 5294.12402 | 7970.04688 | 1127.55078 | 15292.0908 | 5475.01807 | 7164.5083 | 3309.67834 | 4202.32959 | 3461.98438 | 5244.9707 | 3311.8568 | 13493.8789 | 6595.3335 | 4051.69067 | 2013.87231 | 2782.54346 | 2990.35742 | 2112.86206
3313.53527 | 3437.17163 | 4550.69922 | 4595.58838 | 5830.95361 | 10347.8057 | 3932.89868 | 2221.71069 | 1396.99036 | 4761.0415 | 5367.53955 | 4497.06641 | 2135.64697 | 6873.04346 | 6546.32617 | 6231.30273 | 3935.02124 | 6584.90576 | 7795.72949 | 5654.74658 | 6572.72119 | 950.009766 | 4485.77441 | 3315.71374 | 2432.08008 | 3111.83643 | 2273.5647 | 2712.99683 | 2725.57813 | 2338.61694 | 2148.81079 | 3385.54175 | 1831.28296 | 3029.63745 | 3315.70797 | 396.24939 | 294.379669 | 260.725983 | 296.880615 | 263.754456 | 195.901306 | 180.373657 | 223.685425 | 292.544891 | 291.601654 | 284.73407 | 284.255188 | 244.686722 | 189.195129 | 277.217651 | 226.6436 | 273.643311 | 303.091888 | 260.871124 | 292.801453 | 302.943268 | 311.355713 | 309.386841 | 225.258698 | 3315.71374 | 4050.17969 | 3313.53527 | 6512.31201 | 6492.71484 | 5077.43652 | 6648.22852 | 5953.75586 | 3315.71374 | 3971.10986 | 3216.75488 | 2905.61841 | 3320.06494 | 2886.77832 | 3710.99341 | 3315.70797 | 205.958801 | 225.493607 | 222.355392 | 234.175552 | 227.725479 | 247.689209 | 166.766403 | 221.403839 | 3313.53527 | 4874.77441 | 6377.80859 | 5320.75537 | 8021.70215 | 1083.50317 | 15313.458 | 5520.87793 | 7177.17627 | 3313.53527 | 4122.05078 | 3547.0293 | 5268.20654 | 3315.71374 | 13521.8857 | 6693.10547 | 4012.92944 | 2097.1355 | 2713.60742 | 3163.43335 | 2250.49194
3317.3922 | 3554.67358 | 4576.95996 | 4699.51904 | 5989.95898 | 10424.582 | 4080.11768 | 2230.24121 | 1444.19934 | 4727.66211 | 5445.26318 | 4443.33643 | 2256.52954 | 6952.32813 | 6595.7749 | 6363.69189 | 3685.68384 | 6668.59717 | 7831.90869 | 5634.45068 | 6636.97266 | 1253.81177 | 4593.3584 | 3319.57067 | 2320.31494 | 2899.18579 | 2434.70044 | 2710.08301 | 2896.60791 | 2134.2085 | 2159.84058 | 3174.56421 | 1761.90405 | 2907.06226 | 3319.5649 | 391.904877 | 298.735748 | 264.28241 | 301.591949 | 268.685059 | 193.601257 | 184.040405 | 220.326309 | 292.843933 | 290.961792 | 278.983276 | 287.750122 | 237.08876 | 190.19606 | 276.907745 | 227.388657 | 274.057739 | 306.909485 | 268.108765 | 294.818329 | 305.354126 | 314.187286 | 312.518341 | 224.41301 | 3319.57067 | 3811.06494 | 3317.3922 | 6628.85059 | 6672.56934 | 5255.31299 | 6638.44824 | 5945.55127 | 3319.57067 | 3914.36084 | 3179.76172 | 2694.87866 | 3109.32642 | 2640.46094 | 3606.84546 | 3319.5649 | 201.851425 | 223.601227 | 219.622253 | 236.962494 | 226.273514 | 249.996353 | 157.065063 | 226.427948 | 3317.3922 | 4949.70215 | 6580.17432 | 5429.27197 | 8245.46289 | 1018.2453 | 15675.3525 | 5688.36182 | 7342.22656 | 3317.3922 | 4056.73657 | 3584.61011 | 5363.07471 | 3319.57067 | 13270.4326 | 6553.53174 | 3684.65576 | 2112.70142 | 2760.3999 | 3052.23096 | 2155.07959
3321.24914 | 3572.76855 | 4591.29346 | 4720.95557 | 5974.96289 | 10535.9619 | 3866.26538 | 2294.32056 | 1429.41272 | 4648.97949 | 5455.39111 | 4338.63477 | 2149.53613 | 7027.2041 | 6556.86523 | 6325.07031 | 3731.8457 | 6707.12158 | 7799.5415 | 5573.67334 | 6486.72754 | 1037.07019 | 4505.62451 | 3323.4276 | 2431.92236 | 3165.73413 | 2462.39771 | 2916.82593 | 2669.55542 | 2381.47607 | 2469.80249 | 3349.02563 | 1821.52441 | 2981.41577 | 3323.42184 | 389.119293 | 301.884369 | 257.092804 | 307.327087 | 266.417938 | 187.273148 | 193.285492 | 219.041733 | 296.051331 | 295.708374 | 283.519257 | 294.040833 | 242.152084 | 192.775467 | 270.371002 | 237.32811 | 286.487579 | 304.081818 | 268.060516 | 290.204987 | 310.334778 | 314.961517 | 317.880066 | 219.788315 | 3323.4276 | 3672.31104 | 3321.24914 | 6492.96191 | 6638.29443 | 5265.12158 | 6769.48535 | 5843.07227 | 3323.4276 | 3900.88892 | 3199.02808 | 2736.21851 | 3200.31348 | 2826.6543 | 3618.62622 | 3323.42184 | 193.464752 | 224.01503 | 216.24086 | 236.204025 | 238.043472 | 242.7724 | 150.448898 | 233.922043 | 3321.24914 | 5033.60254 | 6566.27539 | 5419.9458 | 8334.93066 | 943.140991 | 15731.2617 | 5564.53223 | 7260.7041 | 3321.24914 | 4070.14209 | 3341.84106 | 5314.37158 | 3323.4276 | 13133.5127 | 6584.12549 | 4292.09766 | 2274.80835 | 2557.69873 | 3247.74829 | 2273.67188
3325.10607 | 3558.2998 | 4588.22754 | 4729.65918 | 5915.39941 | 10531.7539 | 3961.20703 | 2244.6438 | 1445.70154 | 4670.99561 | 5349.92285 | 4408.38086 | 2276.59033 | 6908.62256 | 6520.86719 | 6343.81738 | 3713.85913 | 6622.55273 | 7762.61133 | 5540.81982 | 6464.61279 | 1212.73767 | 4540.90186 | 3327.28454 | 2626.79858 | 3208.21631 | 2405.59668 | 2877.92065 | 3053.68311 | 2346.1333 | 2403.65161 | 3381.18701 | 1774.44678 | 2891.052 | 3327.27877 | 392.136566 | 304.474762 | 244.691818 | 309.920807 | 259.24472 | 184.109116 | 186.93837 | 225.25351 | 301.540833 | 295.21463 | 290.532501 | 292.52597 | 250.091263 | 199.585602 | 271.260132 | 231.182129 | 282.338409 | 308.949615 | 269.022095 | 292.137634 | 314.704681 | 314.480103 | 324.137329 | 227.112946 | 3327.28454 | 3984.46094 | 3325.10607 | 6479.35889 | 6487.23389 | 5264.52246 | 6819.5459 | 5903.49316 | 3327.28454 | 4056.99805 | 3215.71729 | 2802.823 | 3395.88306 | 2881.67578 | 3727.35229 | 3327.27877 | 202.73735 | 230.150574 | 220.460098 | 231.023315 | 235.278 | 234.200058 | 156.209991 | 234.336136 | 3325.10607 | 5095.3916 | 6582.44482 | 5529.55664 | 8317.40039 | 836.003845 | 15709.874 | 5566.66943 | 7356.39404 | 3325.10607 | 4063.3999 | 3642.53247 | 5252.83301 | 3327.28454 | 13340.835 | 6706.10938 | 4153.35547 | 2224.59375 | 2796.52515 | 3185.61768 | 2212.80908
3328.963 | 3504.23389 | 4634.69727 | 4740.95801 | 6063.07764 | 10688.3018 | 3948.32886 | 2175.00952 | 1362.51343 | 4800.27051 | 5434.39063 | 4415.33789 | 2250.6665 | 6888.96924 | 6615.35303 | 6316.3208 | 3890.49854 | 6750.33252 | 7702.16016 | 5546.77783 | 6522.35352 | 1172.97644 | 4527.28564 | 3331.14147 | 2402.8186 | 3064.17212 | 2219.12256 | 2942.60742 | 2776.5083 | 2384.84277 | 2231.10938 | 3353.18384 | 1731.89392 | 2815.15112 | 3331.1357 | 407.060364 | 297.601532 | 260.506805 | 305.46991 | 266.921143 | 180.039917 | 182.87915 | 229.792755 | 297.830383 | 295.184906 | 288.287964 | 278.462585 | 250.791519 | 186.891937 | 275.398529 | 231.497269 | 280.885406 | 311.568359 | 271.661346 | 296.921539 | 308.779144 | 306.609955 | 323.47348 | 227.652115 | 3331.14147 | 3994.72827 | 3328.963 | 6496.66602 | 6578.07178 | 5156.47607 | 6885.4668 | 5891.03223 | 3331.14147 | 3835.89307 | 3213.95483 | 2708.02051 | 3381.28662 | 2701.79395 | 3504.36646 | 3331.1357 | 212.060394 | 236.023712 | 230.590408 | 236.459106 | 241.443283 | 242.330368 | 164.032227 | 219.472824 | 3328.963 | 5140.72266 | 6651.1123 | 5504.4292 | 8390.8584 | 887.956543 | 15914.0801 | 5702.18213 | 7382.79346 | 3328.963 | 3887.75537 | 3582.23364 | 5234.23096 | 3331.14147 | 13390.083 | 6552.45557 | 3999.02173 | 2174.91797 | 2620.08716 | 3150.23535 | 2166.52783
3332.81994 | 3497.3291 | 4559.47559 | 4817.51123 | 6013.19238 | 10726.2178 | 3930.20654 | 2306.90234 | 1390.62366 | 4739.56006 | 5434.56934 | 4355.20508 | 2311.58643 | 6980.45215 | 6636.86328 | 6300.15771 | 3979.88428 | 6790.29785 | 7809.99023 | 5510.8418 | 6616.26318 | 1151.65576 | 4512.10986 | 3334.9984 | 2418.84814 | 3183.49878 | 2260.14966 | 2806.25464 | 2770.26782 | 2335.25391 | 2345.98291 | 3216.33008 | 1835.5863 | 2878.62793 | 3334.99264 | 401.951843 | 293.303741 | 270.045105 | 303.50174 | 269.330048 | 199.798904 | 184.778717 | 224.155182 | 295.761627 | 295.068115 | 285.812866 | 289.865601 | 246.579788 | 186.505386 | 272.361328 | 231.435501 | 285.523895 | 302.74054 | 265.023193 | 293.266693 | 308.300171 | 313.222198 | 319.875031 | 222.666016 | 3334.9984 | 3876.24976 | 3332.81994 | 6616.44238 | 6601.51611 | 5172.39697 | 6969.84424 | 5890.04688 | 3334.9984 | 3957.10474 | 3154.9104 | 2821.18604 | 3290.25073 | 2798.93311 | 3629.40625 | 3334.99264 | 212.740646 | 241.203659 | 233.479645 | 234.995071 | 239.707108 | 250.286285 | 148.776749 | 230.109543 | 3332.81994 | 5110.44336 | 6748.50391 | 5656.69922 | 8389.12305 | 985.605652 | 15894.4805 | 5857.55176 | 7463.59473 | 3332.81994 | 3984.42773 | 3375.30273 | 5356.86377 | 3334.9984 | 13476.166 | 6520.2915 | 4153.28125 | 2154.1228 | 2702.65649 | 3015.28369 | 2191.66675
3336.67687 | 3562.94214 | 4529.4834 | 4688.41504 | 6015.07031 | 10689.5146 | 3953.30762 | 2327.80713 | 1398.53931 | 4658.73975 | 5398.48438 | 4265.38037 | 2187.55713 | 6978.33594 | 6795.97852 | 6183.92773 | 3846.85913 | 6662.63818 | 7764.01611 | 5596.8291 | 6570.61377 | 834.390503 | 4625.12598 | 3338.85534 | 2553.91626 | 3258.97144 | 2394.44165 | 2692.88306 | 2904.38818 | 2325.23755 | 2329.03442 | 3307.07959 | 1742.89539 | 3115.86328 | 3338.84957 | 399.382507 | 293.015747 | 267.751434 | 302.012939 | 272.421143 | 197.678406 | 185.768951 | 219.734039 | 301.578552 | 298.105164 | 293.814087 | 288.039764 | 245.69191 | 184.992142 | 263.248901 | 232.75531 | 279.743744 | 306.154449 | 261.539093 | 299.099823 | 314.575562 | 321.457764 | 325.360748 | 227.207809 | 3338.85534 | 3911.70874 | 3336.67687 | 6700.95166 | 6633.96826 | 5291.97705 | 6987.38818 | 6036.24365 | 3338.85534 | 4050.96167 | 3201.63843 | 2910.02588 | 3361.58789 | 2859.67212 | 3708.16235 | 3338.84957 | 207.707748 | 241.123978 | 228.609589 | 236.350403 | 241.067017 | 248.440323 | 167.971817 | 230.129974 | 3336.67687 | 5060.47607 | 6773.08887 | 5753.51367 | 8529.66797 | 1224.33313 | 15861.5146 | 5937.25049 | 7581.6167 | 3336.67687 | 4082.93628 | 3248.50439 | 5325.96289 | 3338.85534 | 13386.7314 | 6609.53369 | 4220.69873 | 2114.66626 | 2685.89746 | 3020.91211 | 2297.19653
3340.5338 | 3429.23706 | 4630.77441 | 4726.56543 | 5995.47803 | 10750.8789 | 3963.51611 | 2221.28491 | 1412.52039 | 4591.94043 | 5574.64795 | 4334.604 | 2272.22607 | 6964.30566 | 6874.55176 | 6318.56982 | 3838.67969 | 6639.06299 | 7732.00488 | 5606.29248 | 6487.17334 | 999.263733 | 4532.91943 | 3342.71227 | 2527.16064 | 3240.78711 | 2601.17822 | 2842.71875 | 2691.12915 | 2395.95068 | 2269.27222 | 3437.48926 | 1690.01074 | 2958.56128 | 3342.7065 | 399.361481 | 285.349243 | 262.775024 | 301.138 | 275.48288 | 183.47879 | 191.772079 | 216.647202 | 300.685394 | 296.089081 | 292.644379 | 291.199371 | 251.945313 | 190.453339 | 248.949493 | 233.558441 | 282.734436 | 307.543549 | 268.013489 | 298.622223 | 315.347076 | 317.612274 | 327.579071 | 222.501068 | 3342.71227 | 3937.47217 | 3340.5338 | 6712.33252 | 6634.95117 | 5260.59375 | 6971.50684 | 6070.92041 | 3342.71227 | 3861.31885 | 3124.50342 | 2777.59839 | 3258.46265 | 2686.13428 | 3883.67163 | 3342.7065 | 206.839157 | 233.479279 | 230.737381 | 242.965775 | 246.874832 | 244.648438 | 169.078613 | 232.370636 | 3340.5338 | 5218.67383 | 6898.16602 | 5591.5332 | 8478.76465 | 1134.95923 | 16078.9258 | 5868.23096 | 7538.17285 | 3340.5338 | 4079.39844 | 3443.69019 | 5223.37354 | 3342.71227 | 13344.0645 | 6316.396 | 4067.82031 | 2008.23059 | 2484.83252 | 2937.04663 | 2113.20923
3344.39074 | 3605.36621 | 4436.11475 | 4669.76123 | 6067.63965 | 10742.7031 | 3951.90527 | 2170.8269 | 1386.53162 | 4569.92041 | 5372.96045 | 4265.52441 | 2233.83081 | 6956.92822 | 6859.55078 | 6366.36279 | 3754.32935 | 6548.63086 | 7695.26074 | 5579.73486 | 6258.35742 | 1093.62805 | 4447.86328 | 3346.5692 | 2428.55151 | 3108.42383 | 2377.06689 | 2839.53247 | 2766.96924 | 2221.7627 | 2236.69556 | 3326.46851 | 1714.93262 | 2860.3208 | 3346.56344 | 405.184875 | 293.87915 | 268.657593 | 302.337219 | 269.41153 | 187.096664 | 195.143951 | 217.123459 | 304.487854 | 303.551331 | 288.001282 | 287.827728 | 250.691208 | 190.094467 | 279.528229 | 230.258652 | 290.932587 | 308.61438 | 264.644897 | 294.139465 | 315.822906 | 298.676117 | 323.958374 | 208.04686 | 3346.5692 | 3837.23608 | 3344.39074 | 6579.55859 | 6549.21436 | 5139.71191 | 6875.98682 | 6052.84326 | 3346.5692 | 3864.39722 | 3249.82129 | 2773.50464 | 3185.92969 | 2685.68237 | 3656.77295 | 3346.56344 | 211.665298 | 227.699677 | 238.42186 | 247.90654 | 247.636337 | 242.70607 | 151.588104 | 240.245209 | 3344.39074 | 5263.78564 | 6995.83887 | 5649.6416 | 8503.22266 | 995.798645 | 16075.6514 | 6054.5625 | 7625.03467 | 3344.39074 | 3799.39136 | 3264.30664 | 5353.29688 | 3346.5692 | 13164.9365 | 6285.74463 | 3992.97729 | 2088.97144 | 2687.82129 | 3208.63159 | 2070.50708
3348.24767 | 3664.13062 | 4518.4502 | 4717.66602 | 6045.38818 | 10804.6133 | 3971.58765 | 2200.99634 | 1403.74707 | 4595.36768 | 5407.03174 | 4296.7583 | 2129.59009 | 6840.70898 | 6834.49658 | 6287.31445 | 3783.49609 | 6667.58887 | 7616.25684 | 5514.41064 | 6273.22021 | 1137.01318 | 4458.27148 | 3350.42614 | 2456.19482 | 3339.28271 | 2378.84473 | 2995.85938 | 2954.76489 | 2303.14453 | 2328.27759 | 3369.65698 | 1799.93323 | 2963.87549 | 3350.42037 | 396.048096 | 299.59491 | 270.745361 | 294.994232 | 267.071289 | 188.616852 | 187.349792 | 223.067154 | 297.064728 | 294.257355 | 295.876343 | 285.971008 | 244.071518 | 195.780121 | 279.10907 | 230.073044 | 285.41156 | 307.029266 | 269.831055 | 296.084015 | 324.559601 | 321.569916 | 320.784546 | 218.764908 | 3350.42614 | 3969.22681 | 3348.24767 | 6571.93408 | 6550.28125 | 5314.271 | 6837.32666 | 6101.87744 | 3350.42614 | 3956.25977 | 3401.97852 | 2797.33911 | 3027.40112 | 2886.99707 | 3718.87939 | 3350.42037 | 218.889114 | 237.354446 | 241.913483 | 251.930176 | 247.584518 | 251.752991 | 163.163284 | 250.551483 | 3348.24767 | 5295.38037 | 6947.92822 | 5755.63672 | 8578.88379 | 1211.87183 | 16197.1377 | 5934.70508 | 7804.56689 | 3348.24767 | 3916.18481 | 3481.11304 | 5208.89404 | 3350.42614 | 13360.251 | 6430.72363 | 3884.97241 | 2172.01538 | 2797.02368 | 3155.39307 | 2236.15649
3352.10461 | 3545.32739 | 4542.28418 | 4653.50391 | 5957.11914 | 10935.3223 | 3936.38428 | 2200.146 | 1341.66504 | 4577.79004 | 5347.88184 | 4284.95117 | 2099.13257 | 6888.45654 | 6820.96094 | 6203.79541 | 3914.17847 | 6606.80811 | 7566.24023 | 5530.34229 | 6311.56055 | 955.035095 | 4353.77539 | 3354.28307 | 2575.99438 | 3427.56738 | 2406.18896 | 3121.82031 | 2980.87402 | 2553.46216 | 2341.00024 | 3413.30029 | 1937.71143 | 3049.0979 | 3354.27731 | 405.971405 | 307.422577 | 264.1633 | 306.54422 | 263.430725 | 190.100433 | 184.137314 | 229.949661 | 304.902252 | 298.355835 | 287.761963 | 291.63562 | 251.131485 | 191.450134 | 271.166687 | 228.593826 | 285.202942 | 308.036163 | 279.491486 | 296.09082 | 318.485443 | 317.635559 | 327.94931 | 224.146286 | 3354.28307 | 3989.14307 | 3352.10461 | 6512.43359 | 6540.82666 | 5276.80713 | 6940.37012 | 6018.01611 | 3354.28307 | 4004.06812 | 3362.44482 | 2786.03564 | 3186.98169 | 3034.20557 | 3817.54175 | 3354.27731 | 216.042679 | 238.233536 | 225.590317 | 250.371246 | 251.23877 | 241.838425 | 166.257965 | 241.666229 | 3352.10461 | 5332.53857 | 6828.16455 | 5811.40967 | 8573.85059 | 1055.03564 | 16280.8096 | 6049.19971 | 7964.50684 | 3352.10461 | 4027.15698 | 3354.11182 | 5137.28076 | 3354.28307 | 13365.2383 | 6534.71289 | 3938.86816 | 2202.26929 | 2780.75806 | 3240.55151 | 2331.58594
3355.96154 | 3622.60083 | 4535.19531 | 4771.96484 | 5939.33057 | 11089.0215 | 3898.02148 | 2181.25537 | 1376.34949 | 4618.13232 | 5286.44824 | 4364.18311 | 2160.88037 | 6846.80762 | 6878.30762 | 6190.33398 | 3810.76221 | 6561.80029 | 7627.62939 | 5515.58545 | 6440.25879 | 1109.12598 | 4480.50781 | 3358.14001 | 2579.73877 | 3250.75171 | 2231.43604 | 2875.81616 | 2742.65796 | 2491.71558 | 2151.11304 | 3344.27588 | 1876.0072 | 2958.76318 | 3358.13424 | 400.238647 | 310.245697 | 256.138763 | 305.051849 | 275.905121 | 197.931274 | 182.486359 | 223.730591 | 309.763153 | 296.442413 | 286.027588 | 295.120636 | 251.932846 | 192.263809 | 275.996674 | 236.254211 | 286.449371 | 303.020752 | 273.901978 | 296.423645 | 315.761719 | 323.206635 | 324.413177 | 231.582779 | 3358.14001 | 3843.86426 | 3355.96154 | 6639.25439 | 6570.19287 | 5208.95703 | 7017.91846 | 6187.27637 | 3358.14001 | 3872.85547 | 3169.17041 | 2720.50635 | 3217.6228 | 2884.74585 | 3742.49292 | 3358.13424 | 211.694839 | 243.010132 | 231.510254 | 251.967926 | 240.693192 | 244.775681 | 163.447281 | 243.394363 | 3355.96154 | 5412.12842 | 6844.81201 | 5863.55273 | 8600.65918 | 1040.67981 | 16300.958 | 6184.80713 | 8028.84229 | 3355.96154 | 3970.97119 | 3475.40112 | 5250.79785 | 3358.14001 | 12895.0908 | 6490.4375 | 3916.48901 | 2123.11401 | 2820.56836 | 3208.71631 | 2181.73511
3359.81847 | 3599.11841 | 4705.56836 | 4775.19385 | 6081.4375 | 11050.9648 | 4035.47046 | 2184.92163 | 1381.6438 | 4569.66357 | 5294.0459 | 4341.58594 | 2130.95654 | 6824.83252 | 6689.95117 | 6280.91699 | 4001.34644 | 6672.00244 | 7555.23926 | 5404.00684 | 6410.64307 | 1108.80786 | 4363.8584 | 3361.99694 | 2528.09058 | 3423.33594 | 2541.59912 | 2835.47729 | 2938.68994 | 2409.15723 | 2193.75562 | 3463.91675 | 1803.74695 | 3046.13159 | 3361.99117 | 400.899658 | 300.289948 | 269.85025 | 307.789673 | 277.509338 | 192.202621 | 189.705414 | 208.06395 | 305.818756 | 300.851746 | 287.022369 | 296.538696 | 251.056259 | 195.215256 | 278.318542 | 240.152649 | 281.071442 | 306.051666 | 269.468903 | 296.081665 | 313.200806 | 328.176025 | 323.884338 | 228.492905 | 3361.99694 | 3958.70386 | 3359.81847 | 6584.86133 | 6689.66162 | 5282.74072 | 6929.04248 | 6162.46484 | 3361.99694 | 3957.92358 | 3315.83862 | 2856.08521 | 3263.95142 | 2834.12476 | 3880.31836 | 3361.99117 | 213.806107 | 242.026352 | 237.867767 | 256.162903 | 243.17392 | 250.764999 | 167.618698 | 249.504272 | 3359.81847 | 5416.73975 | 6950.68848 | 5882.65918 | 8968.60254 | 985.307129 | 16544.748 | 6182.9707 | 8029.03271 | 3359.81847 | 3901.47192 | 3320.2356 | 5164.49463 | 3361.99694 | 13266.3457 | 6447.76074 | 3896.77612 | 2176.21729 | 2804.43066 | 3159.37427 | 2040.76526
3363.67541 | 3618.53784 | 4699.71582 | 4745.42285 | 6042.09521 | 11228.1836 | 4088.62231 | 2218.56299 | 1420.16357 | 4652.23877 | 5267.25049 | 4197.85693 | 2192.39526 | 6873.95313 | 6901.60107 | 6260.79492 | 4134.13623 | 6783.54395 | 7510.3833 | 5425.40039 | 6387.0625 | 1279.80261 | 4462.02783 | 3365.85387 | 2378.85425 | 3277.75562 | 2403.99854 | 2683.38306 | 2939.76587 | 2372.13354 | 2307.99341 | 3398.20435 | 1710.22681 | 3054.65308 | 3365.84811 | 401.5625 | 299.817749 | 265.570404 | 312.00351 | 276.274017 | 196.263199 | 186.556229 | 215.782761 | 302.641998 | 301.041138 | 291.945099 | 302.687042 | 254.007553 | 197.001831 | 269.330444 | 234.111252 | 278.167786 | 311.855408 | 278.25412 | 299.685486 | 320.715088 | 320.866608 | 334.932373 | 227.714661 | 3365.85387 | 3861.64185 | 3363.67541 | 6689.55469 | 6688.68115 | 5443.29541 | 6988.65186 | 6231.62549 | 3365.85387 | 3863.73218 | 3194.42407 | 2712.46021 | 3203.81177 | 2791.73413 | 3802.89233 | 3365.84811 | 214.031174 | 233.392151 | 239.810333 | 264.7164 | 251.493652 | 254.775482 | 171.757065 | 251.631485 | 3363.67541 | 5521.125 | 7201.91846 | 5958.81006 | 9031.20801 | 908.210388 | 16645.9063 | 6210.52148 | 8020.98877 | 3363.67541 | 4050.39014 | 3273.87573 | 5254.0249 | 3365.85387 | 13097.8975 | 6334.85059 | 3744.92334 | 2219.01416 | 2639.86353 | 3071.49731 | 2040.79663
3367.53234 | 3626.26709 | 4716.4458 | 4675.36914 | 6018.90625 | 11263.873 | 4121.55127 | 2166.31445 | 1438.5603 | 4558.51563 | 5294.77783 | 4275.74561 | 2268.21973 | 6873.38135 | 7095.41992 | 6169.47412 | 4018.7583 | 6719.21533 | 7516.875 | 5458.24121 | 6392.56934 | 1326.21008 | 4472.52051 | 3369.71081 | 2428.63232 | 3193.64673 | 2289.70752 | 2849.85645 | 2861.23853 | 2352.52881 | 2393.35693 | 3283.38452 | 1713.77319 | 3102.16943 | 3369.70504 | 408.787903 | 292.030884 | 261.010437 | 307.252228 | 272.600403 | 189.525177 | 178.999542 | 224.955139 | 302.58786 | 297.154358 | 294.587952 | 301.901245 | 252.38887 | 193.548401 | 277.377106 | 233.435776 | 284.260925 | 312.527161 | 275.517365 | 301.110687 | 325.471802 | 318.660767 | 336.853973 | 224.707077 | 3369.71081 | 3807.40747 | 3367.53234 | 6721.1875 | 6733.07861 | 5378.90234 | 7033.55957 | 6146.24316 | 3369.71081 | 3789.43433 | 3264.45898 | 2633.17383 | 3207.93042 | 2719.94751 | 3699.7771 | 3369.70504 | 216.137299 | 245.766861 | 241.98407 | 259.983154 | 260.317719 | 255.84166 | 175.296616 | 244.404709 | 3367.53234 | 5609.35059 | 7299.09912 | 6050.46777 | 8962.4541 | 971.692017 | 16813.6953 | 6267.9668 | 8016.14404 | 3367.53234 | 4088.83984 | 3337.84302 | 5309.71094 | 3369.71081 | 12735.3906 | 6252.29102 | 3724.61597 | 2111.77832 | 2589.69263 | 2878.57739 | 2013.94202
3371.38927 | 3576.83398 | 4653.26465 | 4614.88086 | 6058.8667 | 11247.1348 | 4106.39893 | 2205.38623 | 1421.05603 | 4513.86279 | 5383.30225 | 4352.94727 | 2264.14941 | 6911.18506 | 7038.56982 | 6135.17871 | 3952.62354 | 6664.59912 | 7520.8125 | 5536.62842 | 6384.19531 | 1177.24365 | 4447.02832 | 3373.56774 | 2675.85815 | 3426.25317 | 2508.05542 | 3282.9353 | 3016.67578 | 2424.93115 | 2436.34473 | 3403.83691 | 1920.96338 | 3239.5144 | 3373.56197 | 400.463989 | 303.715759 | 268.439575 | 310.703308 | 270.626038 | 193.301758 | 189.232559 | 219.328659 | 314.608215 | 303.456085 | 301.24942 | 293.615997 | 249.709686 | 196.634918 | 276.917633 | 234.731873 | 287.165741 | 316.537689 | 274.08252 | 307.730835 | 317.724243 | 322.14801 | 332.837769 | 228.784668 | 3373.56774 | 4057.20703 | 3371.38927 | 6731.7002 | 6820.13379 | 5346.53027 | 7109.63867 | 6108.37354 | 3373.56774 | 3912.81274 | 3519.74097 | 2867.87549 | 3438.18384 | 2823.04102 | 3782.94067 | 3373.56197 | 226.951813 | 252.20752 | 241.560883 | 259.205322 | 258.152985 | 256.867126 | 172.935257 | 246.516968 | 3371.38927 | 5663.37988 | 7325.41211 | 6095.52246 | 9077.08398 | 1117.94775 | 16925.1563 | 6350.48389 | 8231.04102 | 3371.38927 | 4019.62207 | 3347.58447 | 5288.79443 | 3373.56774 | 12900.2471 | 6324.91602 | 4030.28491 | 2085.59497 | 2718.62769 | 2920.78613 | 2084.95605
3375.24621 | 3532.78711 | 4556.06592 | 4747.63428 | 6112.21826 | 11329.5527 | 4005.86572 | 2298.15942 | 1410.23218 | 4676.71875 | 5374.42578 | 4249.84033 | 2213.88062 | 6887.27783 | 7023.79053 | 6159.57813 | 4006.82495 | 6669.36377 | 7540.18164 | 5592.46533 | 6335.82959 | 1096.71777 | 4529.67725 | 3377.42467 | 2741.86914 | 3578.23779 | 2542.33423 | 3109.98462 | 3090.93726 | 2511.90771 | 2296.03906 | 3529.05005 | 2033.02673 | 3239.2981 | 3377.41891 | 396.59668 | 311.930573 | 269.60083 | 314.268036 | 265.085571 | 202.271774 | 195.561401 | 224.936676 | 313.304962 | 309.615082 | 302.371735 | 294.688965 | 251.210159 | 194.511566 | 277.87912 | 234.25528 | 287.714111 | 319.313293 | 270.743774 | 300.73056 | 318.039093 | 328.069794 | 333.500397 | 231.499786 | 3377.42467 | 4121.25439 | 3375.24621 | 6680.95459 | 6877.51758 | 5333.66406 | 7088.29297 | 6208.34619 | 3377.42467 | 3942.48267 | 3384.87109 | 3011.45825 | 3382.34497 | 2969.9502 | 3800.51172 | 3377.41891 | 218.116211 | 254.980133 | 241.810425 | 263.159271 | 260.525208 | 254.479401 | 167.818665 | 250.39827 | 3375.24621 | 5796.76807 | 7380.84521 | 6110.43457 | 9103.79492 | 1144.05469 | 16974.209 | 6492.0625 | 8419.99121 | 3375.24621 | 4082.68896 | 3383.81836 | 5340.99121 | 3377.42467 | 12991.1133 | 6457.23242 | 4117.20313 | 2231.1897 | 2867.81055 | 3138.59961 | 2250.53735
3379.10314 | 3548.54321 | 4562.28564 | 4792.81055 | 6228.06982 | 11428.2998 | 4052.36328 | 2246.13989 | 1400.07214 | 4596.91357 | 5289.22803 | 4203.16992 | 2180.51245 | 6841.82129 | 7035.92529 | 6156.08252 | 4136.90283 | 6661.95801 | 7564.68018 | 5479.25781 | 6409.33887 | 1055.74829 | 4452.42236 | 3381.28161 | 2750.6062 | 3665.8999 | 2672.68408 | 2961.7229 | 3195.95337 | 2687.82959 | 2383.79443 | 3467.18042 | 2021.07507 | 3186.34326 | 3381.27584 | 404.39743 | 307.994324 | 260.183899 | 318.280853 | 270.983246 | 203.115723 | 194.502533 | 225.585449 | 303.144775 | 310.491089 | 298.164154 | 302.88562 | 255.298325 | 195.16394 | 280.694214 | 234.544739 | 283.650085 | 318.381653 | 271.457031 | 300.133942 | 325.361023 | 329.293945 | 331.736481 | 230.119812 | 3381.28161 | 3935.60132 | 3379.10314 | 6616.59668 | 6830.60205 | 5370.62061 | 7036.87891 | 6241.23584 | 3381.28161 | 4025.82983 | 3483.24585 | 2947.01147 | 3160.59961 | 2976.95483 | 3662.15186 | 3381.27584 | 213.210678 | 258.31543 | 244.721054 | 263.535004 | 264.391846 | 251.542007 | 163.858078 | 247.536316 | 3379.10314 | 5849.31348 | 7310.04346 | 6077.2085 | 9139.02148 | 1046.05298 | 17169.0566 | 6575.84473 | 8502.23047 | 3379.10314 | 3955.67871 | 3469.65112 | 5362.53857 | 3381.28161 | 12840.1895 | 6463.57227 | 3958.38574 | 2256.8479 | 2904.75732 | 3218.96387 | 2209.29761
3382.96007 | 3659.80322 | 4620.81592 | 4820.63965 | 6200.32324 | 11504.7627 | 4061.24146 | 2229.89478 | 1385.38745 | 4498.95166 | 5299.20996 | 4269.21631 | 2152.1748 | 6793.82568 | 7050.37598 | 6182.53711 | 4207.79346 | 6692.39453 | 7606.88867 | 5428.33545 | 6478.50293 | 1016.33966 | 4402.88281 | 3385.13854 | 2789.3291 | 3525.89771 | 2636.48145 | 3159.75757 | 3265.177 | 2673.70068 | 2432.93164 | 3547.86011 | 2065.8623 | 3076.92847 | 3385.13277 | 410.291138 | 307.249939 | 258.970428 | 319.787689 | 283.518585 | 199.076096 | 193.814041 | 222.831802 | 309.715515 | 313.880951 | 299.737885 | 299.985962 | 260.070251 | 191.750076 | 276.561493 | 234.679779 | 282.933014 | 314.637665 | 270.791595 | 312.920349 | 327.159485 | 326.058136 | 330.17453 | 232.600723 | 3385.13854 | 4125.81934 | 3382.96007 | 6599.41846 | 6806.00488 | 5430.0625 | 7062.23779 | 6220.12305 | 3385.13854 | 4060.68555 | 3446.45996 | 2867.35693 | 3242.03027 | 2982.94751 | 3674.75171 | 3385.13277 | 225.251877 | 253.218674 | 250.998871 | 262.662506 | 263.61026 | 251.375122 | 164.508591 | 250.003876 | 3382.96007 | 5866.83545 | 7290.77686 | 6266.12354 | 9410.88477 | 1072.34131 | 17319.0859 | 6612.82275 | 8641.46582 | 3382.96007 | 3599.11523 | 3349.94043 | 5334.03369 | 3385.13854 | 12805.2559 | 6329.91016 | 4128.79492 | 2194.5769 | 2874.28052 | 3102.10254 | 2226.71631
3386.81701 | 3608.95679 | 4659.62354 | 4792.80469 | 6059.48389 | 11534.5732 | 3975.59717 | 2196.10962 | 1360.19958 | 4483.65527 | 5271.19678 | 4253.05322 | 2149.28589 | 6759.69287 | 7051.78125 | 6184.47314 | 4089.4209 | 6655.37891 | 7486.46436 | 5383.22266 | 6347.46387 | 1005.43518 | 4402.87402 | 3388.99547 | 2593.16089 | 3328.19727 | 2485.75488 | 2969.70117 | 3051.3916 | 2398.89355 | 2064.22388 | 3449.89941 | 1898.96655 | 2996.35889 | 3388.98971 | 405.265778 | 309.2388 | 270.674408 | 315.885468 | 276.436798 | 194.311829 | 192.38353 | 229.924408 | 319.943665 | 312.781158 | 294.777649 | 299.553223 | 260.935242 | 188.426468 | 268.118835 | 235.310959 | 287.851624 | 308.747742 | 265.736084 | 313.171082 | 326.760895 | 327.095215 | 327.888214 | 233.564102 | 3388.99547 | 4088.66968 | 3386.81701 | 6587.29248 | 6803.88184 | 5327.61719 | 7072.03809 | 6103.20361 | 3388.99547 | 3988.66431 | 3213.76123 | 2781.55957 | 3322.15234 | 2792.35791 | 3806.53979 | 3388.98971 | 225.756699 | 256.908936 | 249.879532 | 259.309662 | 261.418549 | 250.157379 | 169.098831 | 257.099731 | 3386.81701 | 5891.96484 | 7475.24512 | 6335.67725 | 9449.69922 | 1193.99634 | 17469.0762 | 6596.41797 | 8649.04199 | 3386.81701 | 3766.01758 | 3260.76123 | 5319.60107 | 3388.99547 | 12808.0869 | 6218.31445 | 3966.23853 | 2015.90771 | 2787.90723 | 2974.46582 | 2086.18188
3390.67394 | 3463.65552 | 4656.65869 | 4697.91064 | 6034.84033 | 11578.3809 | 3952.70532 | 2159.33984 | 1365.01904 | 4494.39209 | 5282.79736 | 4212.39551 | 2194.75781 | 6847.85303 | 7108.76953 | 6165.81201 | 4052.72437 | 6573.83057 | 7360.07373 | 5397.26025 | 6271.47559 | 994.874634 | 4407.58203 | 3392.85241 | 2423.31128 | 3368.47583 | 2311.64941 | 2940.73486 | 2872.02319 | 2409.76636 | 2133.54321 | 3273.04761 | 1769.15491 | 2904.88892 | 3392.84664 | 405.090393 | 309.945007 | 270.261383 | 317.571808 | 281.417358 | 193.248749 | 193.323349 | 228.230377 | 316.485809 | 310.400574 | 290.04483 | 300.989624 | 252.556778 | 189.087219 | 274.852722 | 236.538208 | 286.385071 | 315.978912 | 270.929199 | 308.751892 | 328.964844 | 335.932861 | 329.223053 | 234.17926 | 3392.85241 | 3970.55249 | 3390.67394 | 6690.23438 | 6819.59668 | 5360.6084 | 7128.46436 | 6091.51514 | 3392.85241 | 3920.37671 | 3208.89771 | 2646.28735 | 3296.59131 | 2671.55688 | 3835.33447 | 3392.84664 | 231.510483 | 263.823181 | 250.466751 | 262.255798 | 264.509857 | 249.843918 | 169.180191 | 256.412537 | 3390.67394 | 5913.5249 | 7710.63525 | 6236.39844 | 9408.37305 | 1245.24841 | 17585.1523 | 6620.66504 | 8688.45898 | 3390.67394 | 4022.53882 | 3323.47754 | 5278.23633 | 3392.85241 | 12649.6514 | 6238.35645 | 3711.97705 | 1846.87085 | 2609.14746 | 2905.53687 | 2028.21362
3394.53087 | 3567.57251 | 4728.23486 | 4875.70605 | 6144.72559 | 11688.8477 | 3984.50879 | 2211.16357 | 1430.96826 | 4595.84717 | 5405.80957 | 4356.60449 | 2260.62476 | 6916.18652 | 7381.86182 | 6198.99609 | 4249.36865 | 6538.06006 | 7540.84082 | 5562.1084 | 6416.24365 | 1122.86609 | 4517.30713 | 3396.70934 | 2771.24023 | 3629.60645 | 2499.46069 | 3416.73779 | 3219.26636 | 2797.677 | 2354.23096 | 3454.62964 | 1922.72852 | 3113.71069 | 3396.70357 | 412.320282 | 306.939758 | 270.807892 | 321.488861 | 285.916626 | 200.897049 | 194.834961 | 226.428299 | 308.12735 | 315.872375 | 300.038055 | 293.906982 | 252.524857 | 186.749725 | 283.938507 | 242.359253 | 289.795197 | 315.832642 | 275.972229 | 302.700104 | 327.341644 | 343.532898 | 338.875519 | 236.608673 | 3396.70934 | 3789.08179 | 3394.53087 | 6856.37451 | 6949.87402 | 5530.47217 | 7231.27832 | 6317.29492 | 3396.70934 | 4035.56812 | 3438.34521 | 2880.31665 | 3583.06299 | 2874.56836 | 3867.08423 | 3396.70357 | 235.997772 | 263.700287 | 255.946854 | 274.064178 | 268.582642 | 254.78978 | 165.873016 | 258.899567 | 3394.53087 | 6068.90527 | 7717.90088 | 6460.83887 | 9726.4082 | 1231.42261 | 17616.875 | 6836.71924 | 8887.63867 | 3394.53087 | 3735.50366 | 3338.0542 | 5255.46094 | 3396.70934 | 13060.1377 | 6437.06299 | 4031.07373 | 2250.26587 | 2671.36816 | 3051.08691 | 2089.66772
3398.38781 | 3581.55469 | 4674.16309 | 4900.27637 | 6119.94336 | 11795.917 | 4024.18164 | 2236.66406 | 1425.36963 | 4582.61475 | 5322.46533 | 4323.9126 | 2325.396 | 6901.61816 | 7294.18115 | 6229.21094 | 4212.479 | 6638.16699 | 7477.28027 | 5491.65137 | 6407.0127 | 1356.49402 | 4487.39746 | 3400.56628 | 2636.91724 | 3638.30566 | 2341.47998 | 3153.7937 | 3167.29321 | 2549.10498 | 2132.68994 | 3564.32349 | 1858.0249 | 3030.93188 | 3400.56051 | 412.243683 | 305.927887 | 271.462372 | 323.988953 | 281.069885 | 200.758835 | 192.467514 | 221.416504 | 307.645264 | 315.993317 | 310.390564 | 294.036743 | 261.382782 | 196.785828 | 271.888123 | 248.979614 | 290.008118 | 307.006622 | 281.192841 | 307.335083 | 325.939972 | 337.09082 | 335.143738 | 232.537643 | 3400.56628 | 3762.50757 | 3398.38781 | 7000.46631 | 6961.90283 | 5401.87061 | 7333.94238 | 6361.76758 | 3400.56628 | 3939.3374 | 3139.23584 | 2792.48389 | 3281.99487 | 2815.51929 | 3472.6748 | 3400.56051 | 231.82666 | 264.997009 | 257.051819 | 276.735443 | 263.694275 | 255.834534 | 163.49971 | 263.039764 | 3398.38781 | 6170.08984 | 7619.79297 | 6523.7876 | 9911.63477 | 1326.52698 | 17781.0215 | 6864.25439 | 9053.32031 | 3398.38781 | 4145.76221 | 3355.48218 | 5259.41797 | 3400.56628 | 12470.1807 | 6326.13086 | 3935.75 | 1966.39307 | 2471.44507 | 3008.41968 | 2069.14404
3402.24474 | 3574.52686 | 4790.2124 | 4817.90918 | 6174.65674 | 11791.0684 | 4071.66797 | 2211.55981 | 1428.99634 | 4513.18262 | 5355.68994 | 4352.8584 | 2336.42041 | 6879.33447 | 7235.83691 | 6312.88037 | 4057.92554 | 6749.95215 | 7479.18066 | 5521.83252 | 6460.49609 | 1227.74426 | 4347.7666 | 3404.42321 | 2424.91113 | 3483.7854 | 2364.30225 | 3087.6062 | 3073.52515 | 2569.79272 | 2216.72266 | 3410.69678 | 1805.6582 | 3079.20874 | 3404.41744 | 411.150757 | 313.513092 | 265.728699 | 318.163239 | 287.608704 | 183.324936 | 188.854446 | 224.962585 | 322.30249 | 313.443909 | 309.065155 | 295.424652 | 260.275391 | 196.044769 | 263.24585 | 240.892944 | 282.690308 | 322.820068 | 280.242401 | 313.71582 | 333.670746 | 328.425629 | 327.092804 | 228.080063 | 3404.42321 | 3899.32275 | 3402.24474 | 6917.01318 | 7109.73047 | 5351.6582 | 7195.18066 | 6253.72656 | 3404.42321 | 3836.14795 | 3205.22144 | 2770.60205 | 3125.72266 | 2766.23535 | 3623.87744 | 3404.41744 | 224.751129 | 256.976288 | 259.053741 | 270.869476 | 267.22525 | 250.460388 | 166.780746 | 265.197784 | 3402.24474 | 6225.0625 | 7737.34521 | 6590.41797 | 9725.25293 | 1238.19751 | 17879.6191 | 6959.69971 | 9095.26074 | 3402.24474 | 4155.65967 | 3362.32007 | 5146.64014 | 3404.42321 | 12659.9453 | 6249.56299 | 3769.7251 | 2097.07178 | 2480.47192 | 2771.9231 | 2091.03076
3406.10168 | 3602.27319 | 4859.29297 | 4740.22363 | 6277.1001 | 11956.7607 | 4107.24512 | 2159.90747 | 1440.48096 | 4501.01807 | 5264.29248 | 4322.49658 | 2185.25439 | 6968.38428 | 7210.18848 | 6218.83008 | 4237.57471 | 6706.59424 | 7460.90039 | 5524.58936 | 6372.41846 | 1186.40247 | 4374.01025 | 3408.28014 | 2547.25977 | 3260.09937 | 2582.99707 | 2926.68579 | 3196.04321 | 2531.86108 | 2281.04834 | 3355.21509 | 1855.83936 | 3071.89258 | 3408.27438 | 410.57663 | 312.571259 | 271.991943 | 313.844421 | 289.969696 | 198.876556 | 194.89679 | 231.222641 | 319.872437 | 316.441193 | 298.991669 | 295.405396 | 260.943726 | 205.337311 | 274.74234 | 235.961212 | 293.911469 | 320.470123 | 279.216339 | 303.721344 | 336.106567 | 335.062378 | 339.224518 | 240.2005 | 3408.28014 | 3872.57349 | 3406.10168 | 6913.8916 | 7098.16895 | 5459.54883 | 7298.30615 | 6365.52295 | 3408.28014 | 3978.18311 | 3338.98218 | 2841.40112 | 3070.19141 | 2780.42773 | 3662.11304 | 3408.27438 | 230.560104 | 257.094604 | 250.974976 | 274.81958 | 271.854156 | 267.764679 | 171.346725 | 263.722717 | 3406.10168 | 6326.69287 | 7925.16113 | 6613.29834 | 9851.65039 | 1316.42957 | 17890.1543 | 7080.60693 | 9095.42969 | 3406.10168 | 4130.19824 | 3417.48999 | 5206.70215 | 3408.28014 | 12692.333 | 6292.44287 | 3689.88159 | 2010.49536 | 2515.72119 | 2824.21191 | 2124.87939
3409.95861 | 3584.09375 | 4737.77246 | 4728.86621 | 6255.14014 | 11910.0547 | 4032.58325 | 2143.58496 | 1389.54761 | 4530.61328 | 5293.13916 | 4231.90137 | 2154.42969 | 6928.56543 | 7035.46387 | 6134.34277 | 4309.72852 | 6586.23242 | 7387.95605 | 5387.25098 | 6241.02051 | 1201.2052 | 4454.30762 | 3412.13708 | 2934.1189 | 3611.04565 | 2888.27368 | 3394.86865 | 3293.07861 | 2806.38159 | 2371.80054 | 3461.20898 | 2017.51843 | 3155.09497 | 3412.13131 | 410.168335 | 311.445679 | 276.396179 | 319.382721 | 284.980988 | 203.690521 | 193.99585 | 237.767517 | 315.008331 | 316.233551 | 304.911743 | 304.246826 | 262.624115 | 209.048386 | 279.030151 | 236.876282 | 291.619415 | 323.792267 | 276.118958 | 306.344666 | 339.281616 | 342.156158 | 339.548096 | 233.559448 | 3412.13708 | 4277.69873 | 3409.95861 | 6885.11572 | 6852.78516 | 5288.59033 | 7378.79053 | 6368.979 | 3412.13708 | 4127.69092 | 3544.13574 | 2940.55249 | 3447.70972 | 3015.08325 | 3911.21387 | 3412.13131 | 239.232574 | 269.098511 | 258.450287 | 276.564362 | 279.596558 | 259.651886 | 169.772675 | 261.141907 | 3409.95861 | 6398.76172 | 7973.59619 | 6638.74512 | 10077.8867 | 1407.0166 | 18096.2793 | 7102.97314 | 9154.83887 | 3409.95861 | 4008.70996 | 3354.78955 | 5284.11963 | 3412.13708 | 12875.5371 | 6457.71826 | 3982.94897 | 2261.14697 | 2664.88428 | 3281.19043 | 2314.66797
3413.81554 | 3496.58911 | 4740.18262 | 4936.88525 | 6232.93799 | 11935.9072 | 3962.34937 | 2108.2334 | 1395.22437 | 4486.71631 | 5309.21973 | 4368.9541 | 2206.13306 | 6796.48584 | 7271.30762 | 6173.62598 | 4120.93457 | 6527.01074 | 7415.11719 | 5132.20703 | 6306.67285 | 895.815918 | 4467.85547 | 3415.99401 | 2913.10815 | 3722.86133 | 2788.62036 | 3431.40381 | 3514.25244 | 2875.41431 | 2370.95215 | 3577.46973 | 2014.16724 | 3335.95776 | 3415.98824 | 411.655396 | 310.188293 | 275.896515 | 321.579803 | 291.463074 | 192.527008 | 195.16188 | 235.829437 | 307.879578 | 319.381195 | 306.000122 | 307.425323 | 263.229767 | 201.01886 | 278.225159 | 239.355316 | 290.772797 | 324.323853 | 275.596191 | 309.866852 | 336.735168 | 349.986786 | 335.60495 | 227.146774 | 3415.99401 | 4261.7749 | 3413.81554 | 6918.56982 | 6926.84668 | 5380.84912 | 7389.2627 | 6447.11865 | 3415.99401 | 4278.94775 | 3556.81006 | 3083.52612 | 3417.88892 | 3082.41235 | 3732.34204 | 3415.98824 | 241.062302 | 278.589874 | 266.323792 | 275.41507 | 278.900757 | 263.126526 | 166.334015 | 263.064789 | 3413.81554 | 6424.1958 | 7867.18896 | 6752.97266 | 10012.501 | 1156.78723 | 18327.8848 | 7063.58105 | 9264.78125 | 3413.81554 | 3707.74902 | 3278.50635 | 5223.03564 | 3415.99401 | 12756.9072 | 6555.86768 | 3919.87183 | 2102.86768 | 2812.02441 | 3126.28735 | 2158.95166
3417.67248 | 3520.03271 | 4706.89453 | 4970.19336 | 6098.03516 | 12013.9238 | 3907.95313 | 2063.58179 | 1259.62939 | 4415.56299 | 5255.35205 | 4137.06543 | 2051.60547 | 6636.42578 | 7213.65625 | 6064.28711 | 4205.14014 | 6361.98389 | 7311.64063 | 5250.08105 | 6228.54932 | 1050.99194 | 4367.66699 | 3419.85094 | 2965.79224 | 3678.31836 | 2737.84351 | 3177.16895 | 3023.17969 | 2649.24365 | 2328.16553 | 3570.98511 | 2082.49976 | 3320.99194 | 3419.84518 | 408.114868 | 305.096008 | 264.775635 | 317.303894 | 286.48703 | 194.303665 | 193.193253 | 232.269485 | 316.84906 | 323.691986 | 315.294128 | 298.658875 | 260.523376 | 194.923569 | 279.895203 | 232.299225 | 297.281891 | 324.379425 | 282.638092 | 315.321686 | 335.96051 | 347.362183 | 351.034271 | 244.808731 | 3419.85094 | 4148.85449 | 3417.67248 | 6872.43945 | 6964.84521 | 5263.96094 | 7196.85938 | 6314.30176 | 3419.85094 | 4014.57227 | 3558.02734 | 2825.27173 | 3681.46606 | 3191.8811 | 3701.66968 | 3419.84518 | 234.816498 | 276.351044 | 258.269836 | 278.944916 | 280.471558 | 263.800537 | 168.134521 | 272.087311 | 3417.67248 | 6335.18018 | 7969.7876 | 6729.76611 | 10123.4893 | 1343.05676 | 18435.0664 | 7159.02588 | 9029.55469 | 3417.67248 | 3776.41064 | 3127.21899 | 5095.75879 | 3419.85094 | 12634.4473 | 6342.66748 | 3874.84106 | 2016.08081 | 2748.82275 | 2991.67651 | 2203.45337
3421.52941 | 3471.78564 | 4802.91455 | 4909.34229 | 6204.08545 | 12081.4404 | 3942.31128 | 2192.82935 | 1340.75037 | 4573.19873 | 5288.57324 | 4236.67725 | 2103.68066 | 6753.76758 | 7348.07129 | 6137.01318 | 4312.61719 | 6422.92871 | 7379.88281 | 5400.72266 | 6296.36523 | 935.461365 | 4363.4209 | 3423.70788 | 2597.93921 | 3601.36133 | 2460.40601 | 3096.77441 | 3221.87183 | 2324.37231 | 2011.83044 | 3307.10278 | 1875.08313 | 2971.55176 | 3423.70211 | 413.957153 | 303.401184 | 270.440399 | 315.186554 | 290.529297 | 194.72728 | 185.169128 | 234.066711 | 336.223663 | 321.078033 | 314.119812 | 301.109283 | 272.208069 | 205.034485 | 280.402313 | 244.355896 | 293.823273 | 335.665192 | 266.400635 | 314.952606 | 329.259399 | 355.28891 | 348.849884 | 237.968124 | 3423.70788 | 3843.40601 | 3421.52941 | 6889.41699 | 7033.55859 | 5500.02197 | 7266.54688 | 6367.32471 | 3423.70788 | 3882.20801 | 3247.98511 | 2630.77417 | 3378.2146 | 2802.88062 | 3662.87476 | 3423.70211 | 233.510056 | 269.326385 | 261.133148 | 278.17453 | 278.85318 | 269.741608 | 165.096146 | 266.905731 | 3421.52941 | 6478.86426 | 8069.18555 | 6780.6626 | 10192.5264 | 1078.3877 | 18571.4512 | 7339.6416 | 9402.45117 | 3421.52941 | 3698.26685 | 3238.06128 | 5100.21338 | 3423.70788 | 12419.2617 | 6093.59131 | 3608.34863 | 1858.74402 | 2436.354 | 2665.01343 | 1902.76672
3425.38634 | 3516.36108 | 4749.60645 | 4815.05371 | 6330.83984 | 12295.0322 | 3920.26099 | 2141.37329 | 1334.47681 | 4561.35254 | 5317.40967 | 4218.01514 | 2180.47217 | 6793.24854 | 7390.83594 | 6141.71729 | 4255.75879 | 6538.78125 | 7360.1167 | 5361.08789 | 6303.52832 | 962.327881 | 4313.07178 | 3427.56481 | 2605.47461 | 3508.47168 | 2592.11353 | 3267.92407 | 3242.00122 | 2623.33765 | 2178.27441 | 3524.29248 | 1955.89343 | 3076.07275 | 3427.55904 | 415.675964 | 314.728912 | 278.918854 | 326.228607 | 291.788208 | 202.89006 | 196.838074 | 225.931213 | 331.876953 | 322.676361 | 311.309967 | 307.224701 | 257.720306 | 206.880035 | 275.343384 | 254.196503 | 296.122559 | 328.268951 | 280.801025 | 317.084137 | 335.199921 | 350.531525 | 344.513519 | 233.805878 | 3427.56481 | 3875.20801 | 3425.38634 | 7016.10156 | 7092.49414 | 5500.85498 | 7433.17188 | 6446.84375 | 3427.56481 | 4005.84619 | 3260.57202 | 2736.61792 | 3435.64111 | 2816.98633 | 3839.94116 | 3427.55904 | 237.251129 | 276.545654 | 275.041809 | 285.940033 | 279.34964 | 259.324066 | 170.85643 | 281.701996 | 3425.38634 | 6589.51953 | 8147.73975 | 6796.36426 | 10246.8018 | 1076.60901 | 18642.334 | 7289.98193 | 9598.08984 | 3425.38634 | 3704.5354 | 3311.05469 | 5165.14648 | 3427.56481 | 12498.1211 | 6150.57813 | 3769.49927 | 1961.41919 | 2532.94775 | 2956.2251 | 1942.01672
3429.24328 | 3547.24658 | 4852.6416 | 4892.53906 | 6511.73096 | 12296.6992 | 4055.43872 | 2113.39185 | 1408.16162 | 4556.61719 | 5324.25146 | 4201.5127 | 2236.37231 | 6837.69189 | 7633.0542 | 6275.63672 | 4104.83545 | 6543.55859 | 7357.13379 | 5336.1543 | 6243.34229 | 1070.61365 | 4370.35449 | 3431.42174 | 2781.4917 | 3480.14697 | 2616.83398 | 3289.25562 | 3175.2605 | 2809.76685 | 2172.68262 | 3543.25757 | 1916.0686 | 3299.021 | 3431.41598 | 415.238678 | 312.189148 | 278.776581 | 319.137115 | 295.183563 | 205.044724 | 184.996277 | 237.250259 | 334.010162 | 326.48288 | 311.714874 | 303.819092 | 267.938904 | 202.172775 | 280.213043 | 247.271713 | 294.23822 | 316.790009 | 282.920288 | 314.365387 | 337.618713 | 346.675629 | 356.241791 | 244.266129 | 3431.42174 | 3899.85547 | 3429.24328 | 7074.18359 | 7154.8999 | 5481.50488 | 7487.73242 | 6492.17822 | 3431.42174 | 3953.08813 | 3172.0166 | 2800.01221 | 3409.86157 | 2845.88647 | 3723.46606 | 3431.41598 | 247.121368 | 279.087555 | 273.701508 | 287.109497 | 282.823944 | 271.382538 | 165.046219 | 273.196808 | 3429.24328 | 6694.80957 | 8208.4668 | 6846.07568 | 10509.1816 | 1281.08557 | 18695.8789 | 7464.76318 | 9658.11133 | 3429.24328 | 3978.60718 | 3348.88306 | 5231.61426 | 3431.42174 | 12387.8877 | 6128.94531 | 3882.573 | 1930.8042 | 2651.58521 | 2920.11401 | 1987.34351
3433.10021 | 3585.84058 | 4740.75781 | 5069.29688 | 6290.77539 | 12287.6465 | 4029.71558 | 2134.16406 | 1384.88403 | 4517.28125 | 5320.39209 | 4141.81348 | 2209.18652 | 6858.46436 | 7524.28516 | 6173.88818 | 4464.03369 | 6628.37939 | 7399.2207 | 5335.375 | 6353.88379 | 1153.03381 | 4438.56152 | 3435.27868 | 2989.52246 | 3445.10425 | 2792.77954 | 3116.83057 | 3092.82251 | 2541.23706 | 2086.91602 | 3654.88965 | 1843.66443 | 3437.76416 | 3435.27291 | 422.173645 | 317.251373 | 273.927704 | 318.711304 | 292.889069 | 204.35994 | 196.115784 | 232.642883 | 334.671021 | 323.733551 | 313.920563 | 307.673737 | 275.24234 | 207.46611 | 279.472412 | 245.89801 | 293.531799 | 316.075592 | 289.222809 | 320.91571 | 338.933441 | 354.945709 | 358.00589 | 243.051071 | 3435.27868 | 3663.54883 | 3433.10021 | 7028.85107 | 7080.64063 | 5479.06592 | 7536.06055 | 6488.0752 | 3435.27868 | 4119.50977 | 3462.43286 | 2676.58838 | 3544.73267 | 2831.76611 | 3712.0127 | 3435.27291 | 243.397766 | 274.885773 | 271.02243 | 289.282104 | 283.052795 | 269.899628 | 165.766907 | 276.335266 | 3433.10021 | 6726.87256 | 8269.19629 | 6966.36475 | 10380.9521 | 1405.73816 | 18986.6152 | 7514.58789 | 9829.81055 | 3433.10021 | 3842.71851 | 3196.09058 | 5344.70361 | 3435.27868 | 12172.5791 | 5994.36377 | 3963.50635 | 1901.52234 | 2482.05396 | 2560.12598 | 1946.71069
3436.95714 | 3646.08521 | 4860.67334 | 5022.33008 | 6362.49365 | 12471.2646 | 4149.45703 | 2106.41284 | 1378.55334 | 4552.729 | 5269.04346 | 4281.88086 | 2194.94775 | 6843.20068 | 7517.01123 | 6203.1748 | 4256.50488 | 6615.91211 | 7512.58594 | 5380.37939 | 6242.84521 | 774.562622 | 4371.73877 | 3439.13561 | 2812.25854 | 3541.25024 | 2717.85938 | 3077.66797 | 3177.54224 | 2640.28809 | 2175.56128 | 3561.84668 | 1865.52161 | 3209.96606 | 3439.12984 | 418.436218 | 324.824738 | 280.361176 | 326.073822 | 294.759033 | 188.802734 | 194.22258 | 233.80278 | 325.429596 | 331.708893 | 320.720795 | 315.756256 | 269.022339 | 210.117233 | 270.025177 | 247.779922 | 298.019135 | 326.172607 | 286.767822 | 323.920349 | 342.134613 | 353.890778 | 357.142273 | 231.362289 | 3439.13561 | 3900.67847 | 3436.95714 | 6962.95947 | 7165.61377 | 5497.97998 | 7566.78125 | 6496.85645 | 3439.13561 | 4129.22754 | 3444.82104 | 2732.90112 | 3363.7959 | 2776.42236 | 3603.47998 | 3439.12984 | 236.052307 | 279.441498 | 275.102692 | 294.315552 | 287.677582 | 275.366516 | 175.852875 | 287.396851 | 3436.95714 | 6805.2583 | 8321.29199 | 7036.87891 | 10497.9102 | 1166.06799 | 19120.3223 | 7587.54248 | 9904.94043 | 3436.95714 | 3911.11987 | 3227.20068 | 5092.15381 | 3439.13561 | 12291.5146 | 6088.43213 | 3986.48877 | 1933.81274 | 2432.50879 | 2973.97461 | 1879.62134
3440.81408 | 3518.65918 | 4931.08545 | 4949.87939 | 6251.70459 | 12542.4639 | 4136.11426 | 2101.47656 | 1388.23608 | 4575.79346 | 5240.40967 | 4197.98291 | 2165.56396 | 6729.37012 | 7555.30518 | 6016.17676 | 4335.33008 | 6606.84375 | 7391.16113 | 5288.31689 | 6262.21045 | 896.237732 | 4324.94531 | 3442.99254 | 2803.96729 | 3717.80737 | 2721.10571 | 3402.1543 | 2969.78027 | 2874.68408 | 2150.26196 | 3724.17847 | 1956.53735 | 3258.59204 | 3442.98678 | 425.916321 | 302.680481 | 272.579559 | 331.271942 | 300.309265 | 201.882019 | 204.411987 | 235.013245 | 326.848419 | 330.293365 | 313.864441 | 307.913605 | 263.841614 | 212.461578 | 280.245636 | 253.986099 | 304.599548 | 333.05011 | 277.995544 | 327.288788 | 347.52887 | 360.113831 | 359.286743 | 235.972458 | 3442.99254 | 4010.22949 | 3440.81408 | 7085.47314 | 7192.08252 | 5570.47998 | 7504.93896 | 6505.43604 | 3442.99254 | 4146.32129 | 3403.75684 | 2822.49438 | 3594.99854 | 2696.198 | 3758.37305 | 3442.98678 | 252.242737 | 280.957123 | 282.200134 | 290.107361 | 293.689331 | 273.138214 | 167.681549 | 267.169952 | 3440.81408 | 6933.33936 | 8294.55566 | 7171.93506 | 10578.0723 | 1474.2522 | 19151.5938 | 7597.14893 | 9974.40039 | 3440.81408 | 3947.25464 | 3355.18335 | 5184.74951 | 3442.99254 | 12396.0479 | 6306.53516 | 3782.2688 | 1988.99634 | 2409.27759 | 3038.52686 | 2022.92822
3444.67101 | 3566.17798 | 4893.46875 | 4983.18994 | 6247.68213 | 12591.0635 | 4056.98486 | 2129.30981 | 1416.07568 | 4574.28906 | 5251.48389 | 4186.90234 | 2203.81836 | 6808.57422 | 7565.10059 | 5924.19238 | 4353.66943 | 6524.42236 | 7301.64307 | 5281.02148 | 6292.01758 | 1046.21448 | 4382.77734 | 3446.84948 | 2897.85303 | 3878.53833 | 2923.95728 | 3606.27686 | 3179.19946 | 2941.46924 | 2325.69336 | 3739.91284 | 2101.86255 | 3426.62769 | 3446.84371 | 411.241486 | 322.871429 | 283.032074 | 323.604401 | 302.942078 | 195.570465 | 203.357407 | 227.662231 | 335.779663 | 328.318604 | 313.035004 | 308.915161 | 266.677094 | 211.616287 | 287.522491 | 249.414612 | 297.344696 | 333.573364 | 277.193115 | 323.065979 | 347.522339 | 350.742584 | 362.089996 | 246.130936 | 3446.84948 | 4009.3418 | 3444.67101 | 7027.9248 | 7144.32324 | 5640.50586 | 7484.91895 | 6477.42529 | 3446.84948 | 4192.03027 | 3518.26538 | 2839.15015 | 3568.23291 | 2860.69336 | 3843.63794 | 3446.84371 | 251.459351 | 291.081146 | 282.236633 | 294.227356 | 291.839783 | 267.829254 | 175.527756 | 280.714478 | 3444.67101 | 6833.14063 | 8473.37109 | 7127.38477 | 10695.8564 | 1596.56128 | 19396.9297 | 7627.29395 | 10173.1279 | 3444.67101 | 3870.11499 | 3327.19751 | 5235.86182 | 3446.84948 | 12472.6865 | 6366.74902 | 3818.92944 | 2085.80957 | 2566.65283 | 2973.04175 | 2141.73999
3448.52795 | 3649.33838 | 4919.77002 | 4939.52832 | 6272.69287 | 12628.1914 | 4056.64453 | 2174.24634 | 1367.35559 | 4465.03662 | 5284.65918 | 4162.2002 | 2191.98999 | 6776.31836 | 7637.21191 | 6134.18604 | 4425.13477 | 6539.60156 | 7340.77002 | 5261.7959 | 6274.24463 | 1248.07336 | 4413.24951 | 3450.70641 | 2874.48267 | 3783.25244 | 2871.54346 | 3320.50684 | 3502.30713 | 2883.27783 | 2346.21606 | 3519.65552 | 2024.62488 | 3315.6853 | 3450.70065 | 417.662384 | 326.834717 | 283.118958 | 319.515259 | 302.350037 | 205.772964 | 198.003036 | 237.731949 | 343.462341 | 328.457153 | 319.940033 | 308.720032 | 269.752838 | 209.568451 | 279.428467 | 258.57724 | 300.946564 | 333.577698 | 274.22641 | 322.407837 | 345.190399 | 361.442627 | 356.462097 | 242.118393 | 3450.70641 | 3876.35718 | 3448.52795 | 7101.30078 | 7091.19678 | 5597.08105 | 7548.89111 | 6477.5708 | 3450.70641 | 4058.57495 | 3446.60083 | 2727.63013 | 3362.38428 | 2917.27295 | 3803.77734 | 3450.70065 | 249.28685 | 294.154449 | 285.863586 | 297.994476 | 290.798645 | 274.14093 | 179.199997 | 295.279449 | 3448.52795 | 6956.26807 | 8484.23633 | 7175.56396 | 10822.2295 | 1545.83948 | 19333.3516 | 7752.46143 | 10196.1172 | 3448.52795 | 3781.5791 | 3217.34937 | 5261.40625 | 3450.70641 | 12270.2334 | 6207.13623 | 3807.78467 | 2022.80151 | 2603.85986 | 3069.89014 | 1929.896
3452.38488 | 3781.28027 | 4999.81152 | 4919.32568 | 6482.28613 | 12809.9951 | 4087.18652 | 2185.96021 | 1321.38977 | 4537.33057 | 5181.38916 | 4102.24805 | 2162.81982 | 6723.49902 | 7726.48145 | 6225.89355 | 4323.48535 | 6546.63672 | 7496.26465 | 5344.05615 | 6363.39648 | 1139.63562 | 4303.69922 | 3454.56335 | 2781.39771 | 3583.55103 | 2678.52026 | 3238.43408 | 3392.71875 | 2852.51514 | 2122.71655 | 3597.5957 | 1980.61536 | 3224.63062 | 3454.55758 | 426.244293 | 319.016571 | 283.493774 | 325.116119 | 302.639435 | 210.670197 | 201.305771 | 239.870514 | 346.53125 | 332.345245 | 322.181915 | 313.892914 | 274.936829 | 213.85965 | 275.936218 | 266.741302 | 307.107758 | 339.617615 | 282.444885 | 316.967834 | 349.858795 | 368.352783 | 363.986206 | 241.723694 | 3454.56335 | 3900.11182 | 3452.38488 | 7094.08008 | 7239.35547 | 5596.16162 | 7665.38867 | 6698.30469 | 3454.56335 | 4107.69727 | 3358.35132 | 2645.54517 | 3408.67334 | 2869.45508 | 3736.18481 | 3454.55758 | 247.715057 | 294.509521 | 289.893402 | 302.191498 | 297.547943 | 279.444275 | 177.227295 | 297.849426 | 3452.38488 | 7100.45166 | 8576.58594 | 7423.5874 | 11055.3525 | 1672.64014 | 19511.0313 | 7846.05371 | 10260.1934 | 3452.38488 | 3605.99365 | 3457.93652 | 5224.62012 | 3454.56335 | 12149.6172 | 6093.3916 | 3749.82422 | 2001.51733 | 2413.52856 | 2943.17432 | 1836.9696
3456.24181 | 3699.03516 | 4828.38623 | 4940.90332 | 6290.90283 | 12776.0342 | 3995.68726 | 2083.57178 | 1291.39233 | 4421.38818 | 5287.23047 | 4086.66357 | 2080.44434 | 6654.84814 | 7643.20898 | 6111.75049 | 4387.09131 | 6520.57764 | 7258.55518 | 5270.82471 | 6348.72754 | 1113.33105 | 4223.7793 | 3458.42028 | 2850.34595 | 3673.55957 | 2739.29639 | 3256.27466 | 3228.08716 | 2832.03979 | 2158.65845 | 3667.29956 | 2132.38574 | 3302.15161 | 3458.41451 | 428.45874 | 324.942047 | 281.045288 | 331.343719 | 303.625488 | 209.63031 | 206.777405 | 240.269226 | 351.34906 | 337.77948 | 317.574249 | 311.841187 | 275.365906 | 207.14856 | 284.043549 | 262.47641 | 305.130341 | 347.705933 | 290.770905 | 321.091278 | 352.203278 | 360.481842 | 358.956879 | 239.203217 | 3458.42028 | 4116.8125 | 3456.24181 | 7052.41211 | 7286.6377 | 5593.25781 | 7506.84521 | 6682.02295 | 3458.42028 | 4093.85254 | 3487.67212 | 2844.20459 | 3412.21118 | 2990.9209 | 3604.44604 | 3458.41451 | 252.496658 | 296.39444 | 288.372467 | 299.250092 | 295.741791 | 282.468628 | 167.226791 | 299.534027 | 3456.24181 | 7158.58984 | 8760.66406 | 7327.67969 | 10770.7119 | 1458.19556 | 19566.4922 | 7940.20313 | 10198.8252 | 3456.24181 | 3857.56934 | 3288.45361 | 5098.56152 | 3458.42028 | 12344.7588 | 6103.35254 | 3848.12207 | 2018.2666 | 2517.52319 | 2786.95044 | 1872.34558
3460.09875 | 3607.35205 | 4951.97314 | 5029.18457 | 6318.81934 | 12830.082 | 4035.46265 | 2093.65063 | 1336.03503 | 4387.98242 | 5308.07129 | 4142.0249 | 2059.97168 | 6578.96533 | 7759.93604 | 6068.68213 | 4517.54834 | 6529.37402 | 7081.63086 | 5225.44385 | 6259.97852 | 920.771362 | 4359.19043 | 3462.27721 | 2880.26904 | 3748.40552 | 2753.95166 | 3330.08057 | 3124.09131 | 2715.77808 | 2129.12695 | 3447.49072 | 2077.35767 | 3244.96582 | 3462.27145 | 428.206451 | 320.625031 | 286.238953 | 326.30304 | 301.251495 | 212.094009 | 198.873672 | 243.933792 | 342.454498 | 344.794739 | 328.703217 | 313.395416 | 272.12674 | 210.749222 | 287.020447 | 252.602661 | 294.628845 | 347.72821 | 286.380951 | 329.498779 | 353.861694 | 367.389618 | 361.405701 | 236.448151 | 3462.27721 | 4060.3689 | 3460.09875 | 7091.36475 | 7269.29688 | 5579.83398 | 7694.59863 | 6767.1958 | 3462.27721 | 4037.73755 | 3535.85864 | 2803.76318 | 3468.86304 | 2973.9021 | 3675.46851 | 3462.27145 | 252.095123 | 296.078094 | 287.620728 | 303.402527 | 301.892853 | 273.926666 | 174.020844 | 294.209045 | 3460.09875 | 7241.96631 | 8640.36328 | 7382.58838 | 10912.3926 | 1418.10388 | 19773.2754 | 7968.6665 | 10336.4424 | 3460.09875 | 3916.13867 | 3288.66211 | 5084.15283 | 3462.27721 | 12367.3057 | 6087.88672 | 3690.44727 | 1938.28418 | 2522.46533 | 2793.09302 | 1894.5199
3463.95568 | 3678.45532 | 5061.3916 | 5094.14697 | 6438.94971 | 12966.3418 | 4167.08496 | 2122.95532 | 1367.26025 | 4492.771 | 5283.51904 | 4222.74902 | 2128.77222 | 6696.06592 | 7896.52344 | 6052.25977 | 4538.98389 | 6484.14893 | 7169.91699 | 5322.29199 | 6197.27344 | 868.106934 | 4445.49023 | 3466.13415 | 2889.59717 | 3932.38623 | 2847.60596 | 3488.50708 | 3318.66846 | 2780.16895 | 2108.90161 | 3381.97852 | 2054.82739 | 3233.01953 | 3466.12838 | 419.429138 | 321.547974 | 280.235962 | 330.338715 | 307.67514 | 212.008484 | 203.169342 | 245.577545 | 330.32608 | 346.30188 | 327.109131 | 311.337585 | 274.368103 | 210.503052 | 286.298553 | 261.350861 | 306.66333 | 347.94397 | 287.26886 | 309.948792 | 353.558838 | 365.57312 | 365.35437 | 248.447418 | 3466.13415 | 3992.88135 | 3463.95568 | 7160.60449 | 7256.98096 | 5589.19238 | 7873.03125 | 6748.08545 | 3466.13415 | 4140.67383 | 3458.25269 | 2679.23779 | 3492.68188 | 3011.13818 | 3826.1936 | 3466.12838 | 259.877106 | 293.805603 | 291.437286 | 310.596252 | 302.4664 | 280.928711 | 162.895477 | 303.322479 | 3463.95568 | 7289.03662 | 8623.3584 | 7600.8877 | 11174.4756 | 1477.50781 | 19992.5898 | 8078.24756 | 10495.0811 | 3463.95568 | 3786.42139 | 3277.29248 | 5189.33838 | 3466.13415 | 12176.3818 | 6108.54297 | 3649.55737 | 1958.29822 | 2417.1272 | 2907.22656 | 1962.22559
3467.81261 | 3753.19312 | 4993.85059 | 5055.73193 | 6392.93457 | 13060.5732 | 4146.36084 | 2190.64966 | 1361.16797 | 4523.396 | 5210.73145 | 4168.39307 | 2164.16895 | 6750.46875 | 7891.88818 | 6001.99561 | 4498.72119 | 6457.72412 | 7295.41602 | 5308.104 | 6238.54492 | 976.383057 | 4393.30225 | 3469.99108 | 3021.73511 | 4089.01538 | 2939.33984 | 3544.73193 | 3475.84082 | 3019.33716 | 2182.62646 | 3618.6936 | 2116.51172 | 3269.28491 | 3469.98531 | 416.712738 | 325.376678 | 285.008545 | 331.43396 | 309.882111 | 214.425354 | 200.234283 | 238.539978 | 340.064484 | 346.567108 | 324.877625 | 312.0672 | 276.146301 | 213.194946 | 286.256805 | 263.288116 | 309.844971 | 334.783813 | 291.023773 | 313.876068 | 352.980988 | 368.218628 | 366.102112 | 251.911667 | 3469.99108 | 4024.0769 | 3467.81261 | 7209.24268 | 7146.96533 | 5665.87842 | 7829.97314 | 6667.53662 | 3469.99108 | 4140.47119 | 3424.16187 | 2829.56836 | 3419.51196 | 3051.6438 | 3841.57983 | 3469.98531 | 258.787415 | 297.005096 | 294.983276 | 312.089203 | 304.279694 | 290.846771 | 169.513458 | 303.864838 | 3467.81261 | 7289.08838 | 8872.00781 | 7560.38965 | 11311.6074 | 1456.59045 | 19988.2441 | 8230.16602 | 10589.0527 | 3467.81261 | 3623.82056 | 3205.59351 | 5246.76221 | 3469.99108 | 12019.2363 | 6182.26465 | 3787.09155 | 2047.73108 | 2499.61987 | 3025.02197 | 1972.97778
3471.66955 | 3697.5271 | 4916.80029 | 5011.50684 | 6351.89453 | 13173.5967 | 4116.00195 | 2189.94531 | 1318.38574 | 4521.90234 | 5206.33643 | 4120.87891 | 2157.71851 | 6700.47217 | 7783.07031 | 6055.93457 | 4552.59668 | 6476.73682 | 7318.11768 | 5218.2583 | 6204.20313 | 802.217834 | 4379.47656 | 3473.84801 | 3053.76367 | 3988.53589 | 2863.84937 | 3673.13892 | 3355.63672 | 2994.77881 | 2200.02979 | 3767.25415 | 2118.17603 | 3234.14038 | 3473.84225 | 416.950989 | 331.845886 | 285.748016 | 337.782196 | 306.31778 | 204.854645 | 202.743011 | 244.346619 | 352.205383 | 342.545166 | 321.028564 | 316.644073 | 276.494873 | 219.810822 | 289.295288 | 262.931915 | 310.047119 | 337.370117 | 290.156311 | 327.970062 | 358.69397 | 375.174835 | 368.680298 | 248.738464 | 3473.84801 | 4191.70654 | 3471.66955 | 7295.42578 | 7278.61621 | 5619.16211 | 7877.90088 | 6779.66406 | 3473.84801 | 4085.91357 | 3489.04834 | 2947.354 | 3523.68555 | 3026.02148 | 3859.70679 | 3473.84225 | 255.061874 | 299.398651 | 298.995667 | 311.829102 | 296.800934 | 289.279541 | 171.66333 | 296.944153 | 3471.66955 | 7420.21387 | 8951.45313 | 7555.6543 | 11330.0645 | 1348.09705 | 20028.002 | 8278.2793 | 10602.8887 | 3471.66955 | 3748.94556 | 3510.70996 | 5187.8252 | 3473.84801 | 12171.6182 | 6195.62939 | 3712.03955 | 2056.73633 | 2576.18799 | 2895.10229 | 1951.63757
3475.52648 | 3577.98291 | 4854.8877 | 4997.36426 | 6351.65527 | 13111.8203 | 4112.07129 | 2087.7937 | 1246.96082 | 4493.58984 | 5325.10205 | 4143.97119 | 2130.02344 | 6665.68848 | 7768.96143 | 6139.34521 | 4632.19727 | 6487.62158 | 7315.85498 | 5192.74463 | 6270.76953 | 1046.26135 | 4363.06152 | 3477.70495 | 3008.85376 | 4133.40576 | 2893.97681 | 3717.7124 | 3444.58667 | 3100.52002 | 2258.05054 | 3780.84546 | 2192.92285 | 3299.41724 | 3477.69918 | 419.868195 | 332.911865 | 283.38205 | 331.330627 | 311.681274 | 205.639664 | 199.829514 | 257.935028 | 357.367279 | 342.284637 | 326.60733 | 316.474487 | 283.176483 | 219.76506 | 284.384369 | 263.457611 | 313.720856 | 355.188354 | 285.659515 | 326.702545 | 358.601593 | 377.976654 | 369.46582 | 254.442642 | 3477.70495 | 4249.59229 | 3475.52648 | 7360.34619 | 7416.88428 | 5624.41162 | 7695.98096 | 6716.35693 | 3477.70495 | 4184.53174 | 3417.78174 | 2973.20605 | 3596.79028 | 3054.49023 | 3915.03955 | 3477.69918 | 265.490845 | 304.168182 | 293.420105 | 308.471191 | 299.467438 | 285.620941 | 173.962463 | 301.451569 | 3475.52648 | 7365.09717 | 8906.61914 | 7626.54785 | 11340.0957 | 1258.63696 | 20396.1484 | 8294.23047 | 10734.707 | 3475.52648 | 3912.47339 | 3523.71436 | 5158.29492 | 3477.70495 | 12017.0938 | 6167.51855 | 3631.56104 | 2025.04211 | 2482.40747 | 2788.42407 | 2144.88965
3479.38341 | 3638.22681 | 4930.95313 | 5053.07178 | 6455.57227 | 13196.1416 | 4118.64795 | 2139.0437 | 1352.69739 | 4460.54248 | 5318.16846 | 4092.49414 | 2162.27124 | 6687.19824 | 7888.57666 | 6145.86279 | 4584.94385 | 6451.69482 | 7255.0874 | 5227.71387 | 6233.97607 | 1304.59961 | 4418.07813 | 3481.56188 | 3103.62012 | 4095.6123 | 2802.62549 | 3673.77979 | 3382.72607 | 3125.78955 | 2244.78418 | 3641.34448 | 2126.98706 | 3418.8374 | 3481.55611 | 430.922424 | 330.699921 | 289.364075 | 324.202881 | 318.292267 | 221.918655 | 194.116013 | 252.650208 | 358.375092 | 345.78949 | 337.436096 | 322.294739 | 283.384613 | 215.382385 | 280.972534 | 266.87561 | 312.840363 | 350.620667 | 288.332458 | 319.632202 | 362.883881 | 373.605072 | 365.204132 | 256.846558 | 3481.56188 | 4004.52246 | 3479.38341 | 7355.58008 | 7405.52588 | 5669.29736 | 7728.93311 | 6780.01074 | 3481.56188 | 4186.59961 | 3474.46069 | 2965.80127 | 3487.14014 | 2955.11694 | 3857.29688 | 3481.55611 | 279.950012 | 306.572784 | 294.270142 | 310.663727 | 314.719452 | 291.378632 | 187.971191 | 311.994202 | 3479.38341 | 7496.48633 | 9007.66699 | 7704.08008 | 11394.6758 | 1435.99719 | 20545.2637 | 8388.7627 | 10777.7637 | 3479.38341 | 3798.56909 | 3329.90723 | 5182.8252 | 3481.56188 | 11865.5713 | 6175.16553 | 3742.63306 | 2030.41296 | 2454.45825 | 2885.15405 | 2117.35181
3483.24035 | 3773.94727 | 5054.62451 | 5083.29541 | 6487.31494 | 13389.125 | 4123.80762 | 2170.34814 | 1426.4707 | 4459.80518 | 5259.10645 | 4049.09546 | 2177.53418 | 6737.66992 | 7996.72949 | 6086.93457 | 4471.81445 | 6343.0415 | 7109.5 | 5258.22852 | 6148.44629 | 1158.44226 | 4438.74609 | 3485.41881 | 3199.51294 | 4092.14331 | 2866.80591 | 3599.47681 | 3446.19434 | 2982.67896 | 2141.33521 | 3721.44629 | 2164.15845 | 3665.60376 | 3485.41305 | 432.058075 | 333.674255 | 288.56308 | 341.588593 | 315.664948 | 214.899597 | 200.15004 | 252.56955 | 356.223114 | 347.003876 | 330.348083 | 325.827576 | 277.689728 | 217.109421 | 287.518036 | 268.179169 | 307.557251 | 347.801025 | 289.086395 | 326.568756 | 366.790985 | 378.242035 | 367.031281 | 255.842651 | 3485.41881 | 4224.3374 | 3483.24035 | 7308.32617 | 7399.55273 | 5645.65869 | 7927.5874 | 6909.63232 | 3485.41881 | 4087.60986 | 3593.64966 | 2923.23169 | 3608.34937 | 3063.46606 | 3824.53687 | 3485.41305 | 266.315399 | 305.729858 | 303.231964 | 316.353455 | 305.947479 | 290.013794 | 183.094833 | 312.656921 | 3483.24035 | 7725.43555 | 9134.86426 | 7839.3623 | 11416.0225 | 1568.23572 | 20523.3418 | 8503.45605 | 10840.0674 | 3483.24035 | 3758.28687 | 3277.68286 | 5163.0127 | 3485.41881 | 12052.2471 | 6213.46924 | 3997.14868 | 2049.36548 | 2464.52222 | 2914.41504 | 1824.30859
3487.09728 | 3745.78955 | 5045.15869 | 5091.86523 | 6439.7749 | 13434.4258 | 4101.70264 | 2136.9209 | 1348.07593 | 4488.21973 | 5234.01123 | 4108.5415 | 2150.44458 | 6706.05322 | 8030.86816 | 6121.49512 | 4448.00293 | 6384.56396 | 7024.68262 | 5223.53027 | 6280.32617 | 1009.34753 | 4410.83301 | 3489.27575 | 3089.21387 | 4014.07715 | 2925.01147 | 3605.7876 | 3467.26489 | 2954.36523 | 2014.79089 | 3904.55371 | 2121.75757 | 3559.70142 | 3489.26998 | 433.506287 | 332.71167 | 289.663666 | 341.894165 | 315.090942 | 213.181503 | 208.693207 | 254.122818 | 357.561829 | 357.002258 | 333.751801 | 322.863251 | 282.305695 | 217.930725 | 292.667145 | 265.28595 | 312.219604 | 350.079102 | 285.396545 | 338.33078 | 359.857666 | 379.92395 | 372.071106 | 259.514252 | 3489.27575 | 4339.36084 | 3487.09728 | 7306.10986 | 7424.21143 | 5660.27197 | 7874.46631 | 6942.1084 | 3489.27575 | 3998.9187 | 3641.34277 | 2822.95801 | 3564.19531 | 2962.17798 | 3801.90015 | 3489.26998 | 263.308929 | 307.39267 | 312.880432 | 322.652039 | 309.278076 | 291.72757 | 182.50415 | 316.149109 | 3487.09728 | 7673.81641 | 9181.69043 | 7851.43457 | 11576.2158 | 1354.24158 | 20835.9844 | 8448.79004 | 11158.4932 | 3487.09728 | 3826.0376 | 3280.67212 | 5175.76953 | 3489.27575 | 11925.1729 | 6071.42334 | 3769.50684 | 1923.57251 | 2512.45215 | 2853.41602 | 1947.89172
3490.95421 | 3678.6853 | 5040.2666 | 5092.64355 | 6495.55811 | 13524.791 | 4144.99658 | 2157.96069 | 1405.97424 | 4510.93311 | 5199.94043 | 4166.31885 | 2188.00488 | 6701.03369 | 8046.7373 | 6259.01611 | 4539.48682 | 6564.65625 | 7117.27881 | 5160.05273 | 6265.52148 | 989.502625 | 4420.22266 | 3493.13268 | 2927.31958 | 3948.42896 | 2874.86572 | 3662.02002 | 3494.96704 | 3087.98291 | 2154.92725 | 3640.68018 | 2060.14795 | 3444.17651 | 3493.12691 | 438.518646 | 334.811951 | 290.530914 | 339.227509 | 316.699402 | 218.961273 | 211.978683 | 253.204193 | 360.585663 | 364.520874 | 343.929596 | 322.660797 | 292.126556 | 217.426041 | 288.123932 | 270.234253 | 316.943451 | 344.240814 | 291.158997 | 336.016449 | 356.505188 | 380.283905 | 378.530365 | 254.51181 | 3493.13268 | 4097.77588 | 3490.95421 | 7387.66748 | 7521.33447 | 5677.80713 | 7903.20361 | 6958.85986 | 3493.13268 | 4310.85791 | 3640.2395 | 2727.09033 | 3347.0293 | 3055.0249 | 3929.62964 | 3493.12691 | 274.70108 | 313.25882 | 317.174896 | 326.298035 | 318.068756 | 296.674652 | 180.63295 | 322.672729 | 3490.95421 | 7747.39258 | 9302.38281 | 7938.34473 | 11731.1797 | 1317.04822 | 21066.1211 | 8358.56836 | 11180.8838 | 3490.95421 | 3751.93237 | 3379.36426 | 5249.82568 | 3493.13268 | 11775.1494 | 6079.28662 | 3733.18115 | 1923.91235 | 2450.31372 | 2916.1814 | 1710.08838
3494.81115 | 3598.34668 | 5150.6333 | 5055.88184 | 6465.75391 | 13555.9365 | 4097.36768 | 2126.07666 | 1397.10925 | 4522.01416 | 5297.04443 | 4167.05713 | 2133.38721 | 6645.7915 | 8075.02783 | 6209.67822 | 4474.43652 | 6542.89551 | 7155.52441 | 5090.98633 | 6212.87402 | 1084.92432 | 4315.39844 | 3496.98961 | 3228.38599 | 4256.7915 | 3161.98242 | 3765.54517 | 3707.44067 | 3368.9541 | 2347.31445 | 4013.35181 | 2310.27759 | 3620.8501 | 3496.98385 | 439.331726 | 334.074646 | 290.62735 | 342.770752 | 322.239746 | 213.119125 | 204.028549 | 258.562317 | 360.778351 | 360.569427 | 342.957458 | 324.120422 | 292.551636 | 220.096741 | 282.381744 | 273.495148 | 310.617004 | 342.209686 | 301.487183 | 332.649353 | 359.311676 | 388.893829 | 381.577576 | 248.451645 | 3496.98961 | 4196.79785 | 3494.81115 | 7461.98047 | 7506.49951 | 5765.44727 | 7996.99707 | 6902.95801 | 3496.98961 | 4467.03906 | 3722.12256 | 3051.41431 | 3558.36816 | 3079.57397 | 4076.97876 | 3496.98385 | 271.53952 | 308.765625 | 307.027283 | 322.501282 | 318.061401 | 293.973297 | 175.240372 | 320.959381 | 3494.81115 | 7856.20264 | 9307.1416 | 8124.56299 | 11814.6641 | 1686.83765 | 20852.8066 | 8570.89746 | 11167.8447 | 3494.81115 | 3742.38477 | 3379.27808 | 5136.56738 | 3496.98961 | 12150.2178 | 6323.7749 | 3874.51221 | 2123.96875 | 2550.05542 | 3048.65039 | 2053.82153
3498.66808 | 3609.94775 | 5050.55713 | 5134.70264 | 6531.66748 | 13643.4844 | 4119.1665 | 2175.28711 | 1396.41089 | 4555.05615 | 5353.29004 | 4156.13623 | 2153.87524 | 6632.65039 | 8160.61768 | 6085.83789 | 4438.06299 | 6510.86182 | 7173.94043 | 5150.20508 | 6192.53662 | 1233.32983 | 4356.47852 | 3500.84655 | 3411.01489 | 4392.8457 | 3260.99707 | 3872.95313 | 3824.08789 | 3524.38892 | 2336.85352 | 4131.91504 | 2460.28833 | 3632.97729 | 3500.84078 | 444.809296 | 331.462036 | 299.21814 | 333.950348 | 320.384186 | 211.182556 | 210.647659 | 260.128326 | 355.975006 | 356.421204 | 343.462799 | 326.423767 | 285.403748 | 222.649063 | 298.395813 | 271.491821 | 321.236176 | 350.140198 | 295.397064 | 337.781067 | 371.316406 | 387.403076 | 375.185242 | 260.845032 | 3500.84655 | 4343.46631 | 3498.66808 | 7481.78076 | 7502.49609 | 5859.44141 | 8045.87012 | 7060.63477 | 3500.84655 | 4521.17773 | 3692.85547 | 3219.07813 | 3860.00757 | 3179.11035 | 4117.68506 | 3500.84078 | 273.726624 | 300.325439 | 311.775879 | 321.110382 | 324.360779 | 293.548828 | 183.796768 | 317.25708 | 3498.66808 | 8030.23584 | 9402.89063 | 8107.5752 | 11894.1445 | 1757.0271 | 20948.25 | 8737.18945 | 11305.4033 | 3498.66808 | 3624.25879 | 3262.28271 | 5166.81592 | 3500.84655 | 12152.9658 | 6182.49463 | 3807.01709 | 2217.25952 | 2670.49805 | 3101.27246 | 2240.052
3502.52502 | 3680.35303 | 4998.02539 | 5057.89014 | 6493.68506 | 13692.3789 | 4146.96729 | 2106.07422 | 1351.03906 | 4450.45068 | 5231.34717 | 4063.13843 | 2100.87842 | 6629.63525 | 8271.74219 | 5930.18018 | 4616.30615 | 6442.25195 | 7116.84619 | 5124.99658 | 6127.72168 | 1001.70844 | 4383.55713 | 3504.70348 | 3067.91626 | 4263.10107 | 2866.28711 | 3870.26196 | 3614.06348 | 3385.99902 | 2272.89673 | 4074.50586 | 2304.94336 | 3629.78491 | 3504.69772 | 444.020233 | 344.191559 | 301.815979 | 342.806396 | 311.464996 | 221.814804 | 213.795425 | 259.885376 | 364.835114 | 357.172668 | 345.138824 | 327.945831 | 288.078888 | 222.146072 | 299.492462 | 277.650574 | 324.684052 | 350.869385 | 287.100037 | 334.384186 | 378.679962 | 396.252197 | 382.729248 | 263.415558 | 3504.70348 | 4247.72803 | 3502.52502 | 7376.29736 | 7529.08398 | 5832.09668 | 8085.46338 | 7062.02539 | 3504.70348 | 4373.86768 | 3548.24438 | 2919.59229 | 3880.83105 | 3017.66602 | 3972.73657 | 3504.69772 | 280.911316 | 325.61731 | 313.731628 | 321.267731 | 320.395844 | 293.152222 | 187.812576 | 324.107208 | 3502.52502 | 8065.64697 | 9563.77344 | 8038.53516 | 11873.2666 | 1455.76697 | 21382.3926 | 8692.13574 | 11410.9336 | 3502.52502 | 3584.20752 | 3418.31836 | 5186.58496 | 3504.70348 | 12085.0781 | 6033.94629 | 3754.40601 | 1922.93738 | 2586.3811 | 2956.97217 | 1960.46851
3506.38195 | 3763.0083 | 5101.44287 | 5160.22168 | 6487.38428 | 13690.7021 | 4087.21631 | 2123.68726 | 1297.61694 | 4454.53369 | 5189.80762 | 4013.48242 | 2015.69006 | 6708.82275 | 8126.17871 | 6014.9248 | 4637.78125 | 6431.66846 | 7083.46436 | 5209.70166 | 6029.84375 | 811.288696 | 4363.50439 | 3508.56042 | 3474.51074 | 4420.24463 | 3230.32471 | 3829.01196 | 3775.073 | 3293.18091 | 2280.31445 | 4107.12988 | 2476.03906 | 3679.09326 | 3508.55465 | 439.997894 | 344.786438 | 298.005768 | 347.755157 | 325.120026 | 219.311111 | 211.734848 | 267.49411 | 376.615265 | 365.600311 | 345.854614 | 329.265167 | 288.460541 | 223.345001 | 299.939697 | 275.746277 | 326.314697 | 360.906494 | 290.673889 | 343.616394 | 368.937592 | 394.535248 | 392.365326 | 264.803833 | 3508.56042 | 4263.38721 | 3506.38195 | 7462.54883 | 7622.95264 | 5805.37305 | 8158.41895 | 7091.22949 | 3508.56042 | 4445.87988 | 3779.67041 | 3159.99512 | 3618.67871 | 3208.23853 | 4160.08154 | 3508.55465 | 283.827362 | 330.171356 | 311.745209 | 331.999451 | 326.240753 | 297.470795 | 192.035233 | 329.538116 | 3506.38195 | 8041.44189 | 9547.41992 | 8180.09668 | 11878.0195 | 1496.58032 | 21363.3867 | 8814.68066 | 11286.5605 | 3506.38195 | 3842.27441 | 3485.56372 | 5095.05322 | 3508.56042 | 11849.751 | 6172.15137 | 3666.12524 | 2098.68823 | 2671.11572 | 2879.03198 | 2094.09692
3510.23888 | 3626.19092 | 5052.70313 | 5074.46973 | 6643.22949 | 13673.5391 | 4055.12109 | 2103.38745 | 1253.1521 | 4434.44287 | 5206.83545 | 3985.52661 | 2011.51038 | 6593.12402 | 8134.16455 | 6006.20654 | 4575.27686 | 6342.21436 | 7071.04785 | 5213.4126 | 6167.78711 | 993.867859 | 4269.34375 | 3512.41735 | 3268.02173 | 4182.98682 | 3082.76489 | 3862.15649 | 3586.70093 | 3353.07837 | 2433.80371 | 4041.60156 | 2296.03662 | 3553.08618 | 3512.41158 | 438.820007 | 345.443665 | 296.100128 | 346.768829 | 336.367889 | 216.26561 | 207.415466 | 269.3797 | 375.270111 | 370.034607 | 351.073547 | 324.752045 | 290.851288 | 226.949646 | 300.271454 | 277.118744 | 329.428925 | 359.806122 | 303.077942 | 344.490875 | 364.702545 | 378.90274 | 393.200653 | 267.852295 | 3512.41735 | 4225.69678 | 3510.23888 | 7465.7417 | 7568.13672 | 5793.16406 | 7942.25049 | 7036.03174 | 3512.41735 | 4328.72217 | 3712.78418 | 3050.27881 | 3666.66821 | 2982.07544 | 3936.06494 | 3512.41158 | 283.035828 | 332.251587 | 321.735443 | 340.277252 | 332.400482 | 303.218719 | 193.177948 | 327.793823 | 3510.23888 | 8065.19385 | 9551.47363 | 8242.23145 | 12049.375 | 1552.61548 | 21268.209 | 8879.49414 | 11518.4268 | 3510.23888 | 3900.01245 | 3371.58154 | 5075.81201 | 3512.41735 | 11940.625 | 6034.19873 | 3732.08643 | 1969.73035 | 2522.8938 | 2860.17798 | 2023.26208
3514.09582 | 3652.87744 | 5152.69629 | 5054.21338 | 6595.96729 | 13893.3379 | 4051.00928 | 2051.49976 | 1298.24707 | 4429.9248 | 5217.75244 | 4008.76172 | 2079.65601 | 6754.55957 | 8262.26758 | 6027.87842 | 4538.40771 | 6441.0166 | 7032.70068 | 5093.125 | 6145.25293 | 988.630554 | 4301.00488 | 3516.27428 | 3249.35034 | 4171.57324 | 3141.6814 | 3912.28638 | 3602.43457 | 3175.72925 | 2289.74927 | 3953.80273 | 2290.21826 | 3738.61743 | 3516.26852 | 436.291046 | 349.5112 | 293.496674 | 341.331848 | 334.934814 | 224.912094 | 204.392334 | 263.792511 | 373.561676 | 370.706635 | 353.675171 | 319.765808 | 289.83783 | 224.858139 | 293.894287 | 284.904388 | 322.337982 | 359.113647 | 302.852081 | 342.701141 | 381.56427 | 384.53302 | 385.612457 | 269.487762 | 3516.27428 | 4430.18213 | 3514.09582 | 7561.06348 | 7696.60986 | 5924.78613 | 8077.97998 | 7048.2002 | 3516.27428 | 4182.78418 | 3636.39209 | 2961.72949 | 3715.16626 | 3054.72998 | 3859.11182 | 3516.26852 | 291.372894 | 334.369751 | 328.227386 | 340.447113 | 334.842804 | 304.037384 | 189.098221 | 335.443451 | 3514.09582 | 8110.57666 | 9622.59863 | 8229.60352 | 12149.5742 | 1496.02734 | 21649.6836 | 9025.47656 | 11549.1973 | 3514.09582 | 3722.28833 | 3146.23242 | 5096.59912 | 3516.27428 | 11689.001 | 5933.66553 | 3690.78857 | 1928.35022 | 2493.70264 | 2722.58691 | 1888.81641
3517.95275 | 3728.40259 | 5128.50879 | 5208.37646 | 6525.94971 | 14053.0596 | 4094.53857 | 2013.94202 | 1299.20374 | 4414.54395 | 5199.49268 | 4029.58496 | 2003.18091 | 6736.3208 | 8359.91699 | 5983.24756 | 4794.93701 | 6439.37256 | 6952.82422 | 5163.1499 | 6083.63184 | 1073.71069 | 4361.7373 | 3520.13122 | 3374.69092 | 4417.35059 | 3292.60864 | 4138.42969 | 3952.7124 | 3510.74878 | 2342.43018 | 4240.11084 | 2516.19263 | 4005.13477 | 3520.12545 | 438.564697 | 347.255341 | 300.027618 | 330.990234 | 336.008484 | 228.813171 | 208.895859 | 253.047623 | 383.58313 | 372.732147 | 355.104614 | 327.523529 | 294.939362 | 232.807465 | 302.413971 | 280.351685 | 318.627991 | 370.702515 | 301.514832 | 342.617249 | 373.271576 | 402.999573 | 385.655121 | 271.23172 | 3520.13122 | 4616.27539 | 3517.95275 | 7667.63135 | 7757.53516 | 5958.0332 | 8243.86035 | 7145.91211 | 3520.13122 | 4425.35254 | 3851.59814 | 3230.01611 | 3910.22632 | 3268.2395 | 3945.20898 | 3520.12545 | 282.18634 | 330.315216 | 335.081482 | 339.138428 | 332.951111 | 310.177551 | 190.858536 | 336.710999 | 3517.95275 | 8223.47461 | 9710.65918 | 8353.23535 | 12056.8779 | 1411.92737 | 21932.4434 | 9021.375 | 11570.582 | 3517.95275 | 3720.46802 | 3157.30005 | 5096.63037 | 3520.13122 | 11966.6826 | 6153.69434 | 3917.96753 | 2137.69141 | 2749.34106 | 3006.93408 | 2077.00244
3521.80968 | 3721.26611 | 5105.95898 | 5218.00342 | 6598.76611 | 14233.6094 | 4098.87695 | 2064.76782 | 1306.4834 | 4353.79932 | 5247.0708 | 3993.84521 | 2073.25562 | 6625.67773 | 8302.00195 | 5996.21875 | 4815.81836 | 6462.15674 | 7122.11768 | 5170.18115 | 6205.50684 | 1082.56567 | 4227.72412 | 3523.98815 | 3354.8335 | 4441.48389 | 2805.89307 | 4023.95874 | 3953.37183 | 3231.80298 | 2211.61963 | 4096.59766 | 2373.19556 | 3710.6416 | 3523.98238 | 450.45343 | 351.128296 | 307.818878 | 340.743622 | 329.600708 | 227.379196 | 211.762878 | 260.305542 | 378.00473 | 363.876923 | 357.287079 | 325.566284 | 293.888855 | 229.201385 | 304.503601 | 280.846985 | 328.210846 | 372.904449 | 301.454498 | 346.053101 | 369.393005 | 398.879578 | 396.338867 | 265.276337 | 3523.98815 | 4421.56055 | 3521.80968 | 7662.66895 | 7734.45557 | 5947.31152 | 8173.04443 | 7284.40234 | 3523.98815 | 4295.9458 | 3579.53076 | 3091.10474 | 3538.3252 | 3074.11353 | 3898.7395 | 3523.98238 | 278.929688 | 342.152252 | 331.312103 | 337.398834 | 340.221863 | 316.665833 | 193.274902 | 335.018433 | 3521.80968 | 8085.37451 | 9871.59961 | 8471.8623 | 12110.5498 | 1532.15051 | 21984.3242 | 9141.74219 | 11841.2393 | 3521.80968 | 3562.26465 | 3226.24316 | 4948.50439 | 3523.98815 | 11845.5332 | 6160.85938 | 3824.19263 | 1984.23291 | 2555.68115 | 2838.46631 | 1938.94983
3525.66662 | 3591.91553 | 5334.87646 | 5142.6626 | 6546.47363 | 14029.4619 | 4126.78906 | 1986.11353 | 1281.58203 | 4460.07178 | 5186.08203 | 4038.32959 | 1996.78918 | 6580.89014 | 8111.39648 | 5983.104 | 4822.3418 | 6398.229 | 7090.20215 | 5048.18994 | 6133.82031 | 755.062744 | 4198.23877 | 3527.84508 | 3399.68384 | 4317.33447 | 2898.72119 | 3603.48169 | 3829.03809 | 3130.01758 | 2178.08447 | 3974.57373 | 2182.86084 | 3483.99219 | 3527.83932 | 448.38031 | 351.867004 | 303.499329 | 342.34845 | 335.863098 | 224.11525 | 215.977814 | 259.785522 | 367.838074 | 366.637665 | 357.210663 | 330.617432 | 293.834381 | 233.374207 | 302.941895 | 282.587158 | 331.500488 | 369.748749 | 302.332581 | 353.91922 | 375.431396 | 396.054535 | 400.16864 | 269.451263 | 3527.84508 | 4575.03076 | 3525.66662 | 7578.60156 | 7675.29492 | 5859.9751 | 8248.5 | 7300.1582 | 3527.84508 | 4315.54785 | 3565.18652 | 2747.43701 | 3740.90283 | 3075.14209 | 3965.94067 | 3527.83932 | 293.301758 | 336.392609 | 334.412567 | 347.378784 | 344.441437 | 309.737701 | 191.586304 | 336.101593 | 3525.66662 | 8252.33691 | 10045.3232 | 8356.22656 | 12222.041 | 1654.49707 | 21828.4922 | 9249.51953 | 12052.6738 | 3525.66662 | 3344.69116 | 3143.26318 | 5163.72607 | 3527.84508 | 11345.2646 | 6101.97021 | 3324.14087 | 1777.1134 | 2363.58521 | 2722.28589 | 1612.99475
3529.52355 | 3728.23901 | 5295.89844 | 5175.41992 | 6584.3125 | 14162.7344 | 4186.08154 | 2057.24048 | 1389.00012 | 4452.30664 | 5173.82178 | 3960.96094 | 2162.28833 | 6757.36963 | 8281.49609 | 6034.41064 | 4808.20557 | 6455.86768 | 7012.25977 | 5098.17578 | 6102.26611 | 1176.3269 | 4223.34424 | 3531.70202 | 3463.45581 | 4531.45898 | 3245.7356 | 4223.00488 | 3927.61938 | 3495.03271 | 2294.34253 | 4177.90234 | 2473.99316 | 3641.24512 | 3531.69625 | 441.305115 | 348.582214 | 301.46109 | 365.518951 | 333.246674 | 218.293121 | 214.100174 | 271.198944 | 377.234406 | 374.487488 | 353.409454 | 328.221588 | 306.50705 | 234.040588 | 292.999786 | 282.561401 | 333.109955 | 372.371643 | 294.081573 | 350.087921 | 378.435577 | 401.017548 | 404.734985 | 279.096771 | 3531.70202 | 4465.83936 | 3529.52355 | 7784.55957 | 7844.97656 | 5990.17822 | 8358.30469 | 7278.89209 | 3531.70202 | 4511.88672 | 3841.27466 | 3196.06274 | 3809.13867 | 3346.77393 | 4288.32031 | 3531.69625 | 284.292999 | 331.770752 | 339.937073 | 346.903625 | 342.702942 | 303.159302 | 189.568848 | 351.441467 | 3529.52355 | 8453.11914 | 10028.3018 | 8542.39648 | 12333.1621 | 1509.47864 | 22142.7734 | 9322.76563 | 11916.21 | 3529.52355 | 3656.13794 | 3097.6394 | 5064.51123 | 3531.70202 | 11554.3057 | 6077.41895 | 3965.60059 | 2129.20239 | 2591.15723 | 3102.16431 | 2174.56519
3533.38048 | 3771.51978 | 5291.87793 | 5233.2959 | 6659.47754 | 14211.9043 | 4175.85205 | 2112.97876 | 1341.06152 | 4453.35254 | 5098.43701 | 3945.62231 | 2235.41406 | 6634.55127 | 8413.13379 | 6017.28711 | 4802.16797 | 6415.77295 | 7035.50049 | 5163.17871 | 6066.36914 | 1061.95984 | 4372.30957 | 3535.55895 | 3565.65942 | 4617.4209 | 3168.63647 | 4122.53662 | 4092.33423 | 3574.41992 | 2284.81079 | 4327.00977 | 2535.82495 | 3831.34448 | 3535.55318 | 448.101807 | 347.105621 | 299.726898 | 360.804138 | 335.973663 | 220.846909 | 221.467148 | 272.551514 | 379.227112 | 373.321991 | 365.631592 | 330.014648 | 306.725342 | 236.798035 | 302.425781 | 284.781311 | 336.304047 | 368.626648 | 283.199738 | 349.573425 | 375.350677 | 415.472748 | 402.165833 | 267.454987 | 3535.55895 | 4479.58447 | 3533.38048 | 7773.15088 | 7962.65869 | 6119.60596 | 8519.56738 | 7252.65137 | 3535.55895 | 4497.85986 | 3760.44238 | 3154.08228 | 3840.29199 | 3339.84229 | 4200.69873 | 3535.55318 | 295.979279 | 339.472076 | 333.093781 | 339.220856 | 335.489807 | 306.384491 | 194.268448 | 347.99881 | 3533.38048 | 8345.25 | 9975.01172 | 8750.19531 | 12248.0352 | 1636.41565 | 21955.7344 | 9313.38867 | 11891.043 | 3533.38048 | 3637.52856 | 3148.99512 | 5158.03223 | 3535.55895 | 11618.2949 | 6038.38281 | 3901.20215 | 2081.62842 | 2488.72705 | 3052.99365 | 2070.07666
3537.23742 | 3820.36011 | 5318.41602 | 5219.88916 | 6741.46338 | 14393.6816 | 4202.34229 | 2063.60156 | 1241.46545 | 4302.76953 | 5123.40332 | 3949.72412 | 2190.50244 | 6628.9209 | 8466.62207 | 5989.29688 | 4851.71045 | 6318.50049 | 6994.13037 | 5088.43799 | 6041.47998 | 944.937683 | 4333.24561 | 3539.41588 | 3380.04956 | 4480.53857 | 3277.30713 | 3966.51123 | 4022.94775 | 3403.95898 | 2186.51538 | 4226.1709 | 2422.59985 | 3656.96143 | 3539.41012 | 447.210693 | 345.675415 | 306.672302 | 362.14798 | 334.076477 | 220.699005 | 222.853058 | 265.578522 | 382.992889 | 375.450287 | 355.10379 | 338.146515 | 297.081696 | 236.438766 | 305.434601 | 282.569092 | 329.368439 | 374.791199 | 308.13446 | 344.528534 | 393.314087 | 399.618042 | 401.278717 | 277.062744 | 3539.41588 | 4038.51978 | 3537.23742 | 7841.54785 | 7872.8291 | 5995.94287 | 8423.69922 | 7394.39502 | 3539.41588 | 4300.7207 | 3654.37817 | 2866.89624 | 3685.70654 | 3154.66382 | 4066.43945 | 3539.41012 | 303.818237 | 343.954681 | 344.65863 | 343.535065 | 351.08609 | 317.155518 | 191.542313 | 356.056 | 3537.23742 | 8441.12402 | 10048.1563 | 8728.52539 | 12326.8066 | 1473.22412 | 22164.6016 | 9318.48828 | 11981.5 | 3537.23742 | 3516.38525 | 3229.80371 | 5161.34375 | 3539.41588 | 11479.0967 | 6021.59766 | 3766.50708 | 1882.24512 | 2369.50879 | 2876.45898 | 1906.87988
3541.09435 | 3673.01758 | 5211.67041 | 5236.43555 | 6654.86816 | 14355.8018 | 4120.24707 | 1971.58484 | 1293.90063 | 4182.47656 | 5081.19727 | 3917.09058 | 2119.39478 | 6578.56738 | 8375.05957 | 5992.64746 | 4962.2373 | 6320.04395 | 6859.37695 | 4986.02783 | 6084.70703 | 1043.25049 | 4277.58252 | 3543.27282 | 3354.99707 | 4571.80713 | 3143.59595 | 4218.57861 | 3790.552 | 3185.90576 | 2173.28003 | 4038.38037 | 2205.02441 | 3621.87427 | 3543.26705 | 449.325165 | 338.874695 | 306.699707 | 359.251068 | 341.994965 | 218.17482 | 215.096085 | 267.995789 | 383.016632 | 378.45929 | 350.885437 | 336.672485 | 302.94104 | 239.506699 | 303.078247 | 281.515717 | 330.301208 | 368.052765 | 307.815765 | 344.343079 | 390.439301 | 400.431519 | 407.031647 | 270.08844 | 3543.27282 | 3801.6731 | 3541.09435 | 7685.13574 | 7889.50537 | 5970.12451 | 8315.96777 | 7322.43701 | 3543.27282 | 4156.78906 | 3625.83716 | 2714.07861 | 3538.74976 | 3057.36914 | 3931.67651 | 3543.26705 | 303.491943 | 347.899292 | 343.755005 | 358.37851 | 346.133606 | 319.846436 | 197.23645 | 350.501373 | 3541.09435 | 8502.35938 | 10064.6309 | 8585.92188 | 12375.0996 | 1698.36121 | 22385.0625 | 9495.32715 | 12066.832 | 3541.09435 | 3781.41211 | 3174.69409 | 5059.41162 | 3543.27282 | 11395.8916 | 5872.92627 | 3504.9043 | 1686.146 | 2411.69482 | 2607.9917 | 1877.27637
3544.95128 | 3788.75854 | 5305.18359 | 5207.98193 | 6710.32178 | 14514.9619 | 4124.99463 | 1998.65247 | 1358.08594 | 4291.17725 | 5126.13721 | 3991.87866 | 1991.5835 | 6508.47998 | 8454.00391 | 5999.33691 | 4990.7749 | 6420.08789 | 6997.59912 | 4980.49072 | 6070.79541 | 897.684631 | 4149.53955 | 3547.12975 | 3709.9751 | 4772.01807 | 3439.05981 | 3952.06152 | 4098.1543 | 3654.49561 | 2312.54834 | 4347.14941 | 2558.63086 | 3906.49951 | 3547.12399 | 445.550537 | 347.453491 | 314.785248 | 366.906494 | 338.353363 | 219.938828 | 208.308014 | 260.211212 | 375.521637 | 373.431732 | 361.076874 | 337.090424 | 300.159393 | 237.080032 | 299.83786 | 289.14856 | 335.131165 | 371.779388 | 310.877411 | 346.616882 | 381.766357 | 407.663269 | 406.401062 | 255.797729 | 3547.12975 | 4401.08936 | 3544.95128 | 7735.24023 | 7911.59033 | 5997.57373 | 8283.4873 | 7314.3833 | 3547.12975 | 4515.58496 | 3905.00073 | 3113.58472 | 3924.02832 | 3159.28955 | 4085.40161 | 3547.12399 | 305.149872 | 353.631531 | 341.449097 | 361.213776 | 344.878754 | 316.299561 | 205.110168 | 346.753052 | 3544.95128 | 8572.17578 | 10210.8291 | 8765.99707 | 12348.9307 | 1659.15466 | 22364.4512 | 9388.7334 | 12072.9951 | 3544.95128 | 3647.6543 | 3183.89868 | 5032.39258 | 3547.12975 | 11353.6533 | 5918.15918 | 3806.94287 | 2070.87402 | 2408.4458 | 2924.4873 | 1942.49561
3548.80822 | 3821.97168 | 5326.14746 | 5294.98584 | 6696.24365 | 14497.2217 | 4254.23145 | 2072.13403 | 1381.74329 | 4329.07373 | 5125.47607 | 4005.74561 | 2150.93628 | 6642.4707 | 8427.75 | 6023.14697 | 4778.91162 | 6301.28271 | 6981.70654 | 4962.86377 | 6087.91602 | 940.954285 | 4377.99072 | 3550.98669 | 3644.16406 | 4629.12695 | 3285.19604 | 4080.17041 | 3884.41309 | 3804.91406 | 2363.69092 | 4425.38574 | 2493.94971 | 3830.81763 | 3550.98092 | 452.110474 | 359.354095 | 302.812592 | 368.817535 | 335.120575 | 231.381058 | 209.309174 | 269.269135 | 383.290558 | 373.910767 | 350.850067 | 340.820862 | 301.816803 | 233.287613 | 305.819183 | 288.074554 | 332.405731 | 373.612152 | 316.141266 | 354.503601 | 388.240356 | 407.436279 | 394.23468 | 263.965637 | 3550.98669 | 4562.13379 | 3548.80822 | 7835.89941 | 7927.25586 | 5961.13965 | 8334.58496 | 7409.05859 | 3550.98669 | 4438.76465 | 3895.10693 | 3008.02686 | 4035.13525 | 3230.05518 | 3892.40552 | 3550.98092 | 303.339752 | 349.458221 | 340.835388 | 360.746521 | 342.637787 | 314.6763 | 204.47084 | 352.659332 | 3548.80822 | 8445.3584 | 10192.6631 | 8730.21387 | 12437.6689 | 1672.55774 | 22353.5723 | 9336.39453 | 12107.8213 | 3548.80822 | 3614.03345 | 3207.47559 | 5040.20605 | 3550.98669 | 11453.5068 | 5822.0625 | 3590.78906 | 2184.13477 | 2442.52417 | 2802.34814 | 2009.50488
3552.66515 | 3828.52344 | 5303.0625 | 5213.24512 | 6692.49707 | 14543.3359 | 4225.54102 | 2094.03662 | 1344.08496 | 4372.09668 | 5098.42334 | 3992.51367 | 2148.69995 | 6677.88428 | 8652.29199 | 6024.91797 | 4715.49951 | 6403.91113 | 6971.82031 | 5009.55469 | 6054.40381 | 1269.27112 | 4355.04395 | 3554.84362 | 3612.8606 | 4636.40088 | 3369.34253 | 4260.72168 | 3908.7395 | 3645.85205 | 2296.3606 | 4362.13379 | 2493.83911 | 3814.78906 | 3554.83785 | 453.25766 | 357.468323 | 305.958832 | 369.416443 | 337.585571 | 230.471115 | 213.801987 | 265.105286 | 385.612 | 375.3237 | 370.653015 | 344.316803 | 302.585602 | 236.175842 | 311.559937 | 292.896942 | 319.155151 | 376.312683 | 316.834869 | 351.678741 | 390.908051 | 407.492279 | 398.368469 | 267.310089 | 3554.84362 | 4319.97168 | 3552.66515 | 7871.44629 | 7995.00244 | 6031.55566 | 8505.43848 | 7502.51074 | 3554.84362 | 4441.34424 | 3604.55615 | 2889.92139 | 3967.12061 | 3190.7605 | 3937.10596 | 3554.83785 | 306.164795 | 334.282043 | 337.704987 | 359.800812 | 353.820068 | 322.527344 | 199.222763 | 358.57489 | 3552.66515 | 8241.16504 | 10223.252 | 8736.70508 | 12333.9971 | 1577.24011 | 22396.9102 | 9399.02637 | 12151.3008 | 3552.66515 | 3581.89966 | 3205.87476 | 5016.35205 | 3554.84362 | 11254.1992 | 5720.69775 | 3546.63062 | 2013.46619 | 2374.65161 | 2702.97266 | 1983.65601
3556.52209 | 3890.78979 | 5390.5293 | 5204.17285 | 6742.54492 | 14721.6152 | 4156.08691 | 2090.28174 | 1345.31262 | 4410.37842 | 5064.19043 | 3979.21338 | 2141.31787 | 6593.38086 | 8515.20996 | 5966.72217 | 4840.81836 | 6335.39258 | 6926.82275 | 4992.8291 | 6031.90283 | 1184.82251 | 4258.4043 | 3558.70055 | 3592.51172 | 4650.82422 | 3570.94604 | 4294.46484 | 4142.82373 | 3739.64429 | 2353.88086 | 4392.23877 | 2541.89648 | 3973.23926 | 3558.69479 | 459.320313 | 358.996399 | 305.356171 | 369.64624 | 330.4245 | 224.632599 | 213.960312 | 269.694031 | 377.075073 | 364.286591 | 360.702972 | 345.484558 | 311.117004 | 215.71814 | 308.397064 | 286.31134 | 331.995453 | 377.786011 | 315.884338 | 356.26712 | 391.644836 | 408.684387 | 398.747803 | 273.535645 | 3558.70055 | 4371.29443 | 3556.52209 | 7823.38623 | 8006.43262 | 6120.89258 | 8564.33691 | 7483.04004 | 3558.70055 | 4457.90137 | 3694.20679 | 3005.78198 | 3984.26904 | 3219.02734 | 4121.46777 | 3558.69479 | 302.281708 | 353.040405 | 349.428406 | 362.132294 | 353.497925 | 320.484894 | 192.184631 | 362.202454 | 3556.52209 | 8337.2041 | 10160.9971 | 8735.20508 | 12149.8135 | 1506.75439 | 22497.3145 | 9493.80957 | 11945.8994 | 3556.52209 | 3875.88257 | 3143.44043 | 5011.77588 | 3558.70055 | 11228.5977 | 5875.82568 | 3482.88354 | 2057.79102 | 2461.96924 | 2804.98242 | 2014.05432
3560.37902 | 3852.5144 | 5438.33496 | 5217.55566 | 6780.77295 | 14770.2158 | 4160.99658 | 2051.65723 | 1356.43201 | 4282.79297 | 5151.18018 | 4031.12109 | 2052.78076 | 6532.95166 | 8692.3252 | 6093.48242 | 4912.07764 | 6465.13574 | 6837.78516 | 5060.70508 | 6064.90918 | 1177.67664 | 4306.76953 | 3562.55749 | 3673.51147 | 4821.21045 | 3497.33936 | 4452.07275 | 4264.63184 | 3750.65991 | 2335.02588 | 4607.04785 | 2697.97095 | 3949.08887 | 3562.55172 | 458.010193 | 340.456146 | 298.746521 | 360.520203 | 336.03421 | 217.795685 | 209.437927 | 268.317505 | 379.707611 | 373.237701 | 355.596649 | 343.750366 | 302.147003 | 232.743088 | 306.510345 | 289.302216 | 337.289215 | 377.161224 | 307.029907 | 357.661652 | 391.083801 | 396.163818 | 402.643311 | 269.112946 | 3562.55749 | 4613.76367 | 3560.37902 | 7891.90234 | 8102.26123 | 6046.39502 | 8519.78711 | 7478.59912 | 3562.55749 | 4559.34961 | 4090.6167 | 3221.92871 | 3802.62231 | 3259.64746 | 4233.87305 | 3562.55172 | 296.702271 | 340.35318 | 347.502655 | 357.667603 | 357.189728 | 312.151245 | 187.369293 | 353.047089 | 3560.37902 | 8450.02246 | 10236.1758 | 8661.09766 | 12073.958 | 1223.80261 | 22477.7852 | 9394.73145 | 11942.6582 | 3560.37902 | 4026.0022 | 3159.67334 | 5080.71826 | 3562.55749 | 11453.9668 | 6042.14502 | 3660.41699 | 2184.30518 | 2663.09937 | 3132.51416 | 2132.97314
3564.23595 | 3800.80908 | 5397.26074 | 5200.86133 | 6793.50586 | 14922.1338 | 4049.18335 | 2018.11914 | 1280.69397 | 4273.91064 | 5099.78906 | 4064.37817 | 2064.75806 | 6605.55322 | 8679.40234 | 6107.59717 | 4957.79639 | 6264.31592 | 6913.18701 | 4956.70117 | 5973.97754 | 981.537109 | 4357.92139 | 3566.41442 | 3633.13672 | 4820.04883 | 3408.46338 | 4184.84082 | 4048.48999 | 3660.10425 | 2190.06299 | 4521.99707 | 2650.66602 | 3989.44019 | 3566.40865 | 457.244659 | 347.597809 | 303.759033 | 355.795715 | 340.945343 | 223.980423 | 208.300125 | 265.369019 | 381.058167 | 376.251526 | 356.948059 | 340.737976 | 302.746033 | 239.726074 | 304.231903 | 291.362762 | 338.519287 | 371.295044 | 297.857574 | 353.666779 | 379.754059 | 400.648193 | 408.262115 | 265.028259 | 3566.41442 | 4421.50732 | 3564.23595 | 7827.4248 | 8010.32275 | 6127.58984 | 8461.49219 | 7625.38281 | 3566.41442 | 4466.27539 | 3765.66992 | 3056.06177 | 3763.73145 | 3303.7417 | 4252.97852 | 3566.40865 | 305.674713 | 352.655792 | 345.820923 | 365.066162 | 354.15683 | 319.14801 | 198.091721 | 356.110016 | 3564.23595 | 8319.22559 | 10094.5479 | 8555.66797 | 12000.9521 | 1521.4425 | 22752.248 | 9361.67676 | 11760.3955 | 3564.23595 | 3760.98389 | 3175.74194 | 5001.88086 | 3566.41442 | 11228.8926 | 5863.47412 | 3748.3501 | 2014.57166 | 2372.90747 | 3124.91113 | 1933.59656
3568.09289 | 3773.14673 | 5387.9248 | 5319.99463 | 6727.28027 | 14930.3965 | 4139.25928 | 1957.83716 | 1294.94397 | 4313.74365 | 4999.90088 | 4013.33105 | 2106.95874 | 6631.08594 | 8742.4668 | 6035.44287 | 4893.44385 | 6295.01807 | 6856.57324 | 4964.15527 | 5967.72363 | 956.352905 | 4295.56494 | 3570.27135 | 3643.69189 | 4877.12207 | 3512.11719 | 4329.63818 | 4188.41748 | 3843.24438 | 2397.27686 | 4535.13574 | 2731.03711 | 3956.40625 | 3570.26559 | 446.577271 | 363.72168 | 309.309235 | 361.078552 | 320.540833 | 227.558517 | 213.927628 | 262.057922 | 366.288239 | 369.781799 | 352.799774 | 339.0336 | 298.744232 | 228.571655 | 310.867432 | 290.559601 | 330.149872 | 376.595337 | 313.200806 | 348.859833 | 376.962646 | 398.721558 | 401.781403 | 265.772003 | 3570.27135 | 4365.3335 | 3568.09289 | 7818.47363 | 8123.91064 | 6144.75391 | 8531.93555 | 7440.70117 | 3570.27135 | 4477.89063 | 3735.00879 | 3100.8877 | 3749.68701 | 3307.42017 | 4167.23633 | 3570.26559 | 308.836182 | 350.91925 | 337.926849 | 363.514496 | 360.017761 | 326.379303 | 207.222412 | 350.921783 | 3568.09289 | 8417.53516 | 9974.62988 | 8661.96094 | 11936.1377 | 1663.68152 | 22575.3867 | 9157.94531 | 11884.2803 | 3568.09289 | 3725.32764 | 3249.73315 | 4956.09814 | 3570.27135 | 11212.9619 | 5759.60693 | 3563.8479 | 2006.6355 | 2477.35376 | 3034.41553 | 1880.03552
3571.94982 | 3744.05225 | 5403.75879 | 5401.77881 | 6790.48096 | 15130.7646 | 4161.25244 | 2035.36768 | 1325.23914 | 4348.50195 | 5017.86084 | 3904.18652 | 2042.0448 | 6600.58252 | 8908.80566 | 6000.0415 | 4953 | 6354.6958 | 6865.76416 | 4975.07178 | 5903.48291 | 1013.49841 | 4227.15381 | 3574.12829 | 3540.15942 | 4795.32324 | 3479.65479 | 4356.15771 | 4130.38037 | 3799.59106 | 2342.15234 | 4410.10693 | 2630.08887 | 3896.39307 | 3574.12252 | 454.767029 | 356.053986 | 296.689575 | 352.897614 | 330.479584 | 224.150269 | 210.222977 | 250.349792 | 386.468872 | 358.86499 | 360.379028 | 337.086609 | 304.357544 | 234.986282 | 308.988678 | 286.735474 | 333.74826 | 373.476379 | 308.648956 | 339.759705 | 378.214569 | 400.587372 | 391.902954 | 267.389557 | 3574.12829 | 4385.63721 | 3571.94982 | 7863.61328 | 8037.80615 | 6177.70459 | 8580.2168 | 7452.4043 | 3574.12829 | 4529.125 | 3777.1062 | 3143.22534 | 3679.51733 | 3231.40723 | 4129.61279 | 3574.12252 | 308.163483 | 348.506592 | 350.793976 | 354.228149 | 360.295837 | 327.510162 | 207.859741 | 350.989716 | 3571.94982 | 8299.77051 | 9968.3125 | 8716.75 | 11855.7607 | 1626.88354 | 22508.6504 | 9165.94434 | 11599.8613 | 3571.94982 | 3660.4209 | 3188.80933 | 5080.90479 | 3574.12829 | 11121.0674 | 5808.44189 | 3603.25073 | 2053.56934 | 2545.69092 | 2761.3501 | 1824.62598
3575.80675 | 3770.72729 | 5394.98584 | 5378.28809 | 6788.54736 | 15162.5215 | 4232.1582 | 2035.04553 | 1287.0144 | 4285.71338 | 5108.11279 | 3881.31982 | 2093.47632 | 6559.91357 | 8840.85059 | 6026.35449 | 4993.23096 | 6294.38965 | 6864.35059 | 5005.01123 | 5979.58252 | 1059.50513 | 4233.95264 | 3577.98522 | 3289.84106 | 4492.52783 | 3350.13403 | 4158.55127 | 3823.29639 | 3647.51123 | 2222.43774 | 4311.02295 | 2451.94385 | 3802.18677 | 3577.97945 | 449.464142 | 344.713348 | 289.648895 | 359.05899 | 324.465576 | 218.160583 | 203.327301 | 251.197678 | 363.147339 | 365.005188 | 355.14386 | 340.064728 | 299.672058 | 232.292755 | 303.424377 | 288.478302 | 330.197632 | 368.765198 | 314.3573 | 344.231812 | 381.019714 | 387.06488 | 398.459991 | 265.480072 | 3577.98522 | 4347.71973 | 3575.80675 | 7948.31689 | 8096.33643 | 6140.6709 | 8589.14648 | 7408.61914 | 3577.98522 | 4367.3125 | 3648.87744 | 3047.41479 | 3690.88086 | 3038.03223 | 4033.68335 | 3577.97945 | 301.805298 | 354.757111 | 338.695068 | 362.121002 | 353.598114 | 326.105133 | 198.522079 | 352.401917 | 3575.80675 | 8178.09961 | 9931.28516 | 8555.09766 | 11590.5098 | 1567.51587 | 22600.291 | 9111.27344 | 11502.6689 | 3575.80675 | 3782.08008 | 3199.05835 | 5096.05713 | 3577.98522 | 10970.7051 | 5782.59229 | 3604.58057 | 1796.46326 | 2318.78906 | 2659.6084 | 1672.89014
3579.66369 | 3812.54297 | 5402.70264 | 5276.6958 | 6888.06934 | 15218.1865 | 4247.23682 | 2055.26855 | 1318.53357 | 4305.36377 | 5185.16309 | 3933.06079 | 2217.87769 | 6661.91748 | 8819.60059 | 5878.99902 | 4980.84961 | 6372.604 | 6798.31494 | 4922.9375 | 6030.91016 | 977.717529 | 4251.7207 | 3581.84215 | 3352.15088 | 4456.38721 | 3554.47144 | 4345.21387 | 3920.02441 | 3601.84033 | 2051.18774 | 4250.62207 | 2407.19873 | 3798.64819 | 3581.83639 | 445.761749 | 349.338989 | 299.348999 | 352.666962 | 322.143799 | 220.565491 | 211.065338 | 253.396011 | 370.491516 | 371.079773 | 354.644623 | 331.187866 | 295.693604 | 231.590759 | 309.484772 | 281.200775 | 318.531281 | 370.052277 | 309.415588 | 348.963013 | 376.101166 | 386.078156 | 395.825806 | 265.584869 | 3581.84215 | 4353.30127 | 3579.66369 | 7937.26855 | 8023.56055 | 6192.37402 | 8521.17383 | 7422.29004 | 3581.84215 | 4397.01953 | 3661.22705 | 2984.01733 | 3699.16528 | 3077.25879 | 4090.98755 | 3581.83639 | 309.255737 | 354.876892 | 338.865479 | 355.574188 | 355.503387 | 321.545959 | 193.394226 | 344.300018 | 3579.66369 | 8053.48682 | 9952.01758 | 8499.78809 | 11619.166 | 1678.75562 | 22259.207 | 9017.26367 | 11466.2119 | 3579.66369 | 3487.19043 | 3116.00122 | 4995.47168 | 3581.84215 | 10862.7607 | 5634.04297 | 3552.47192 | 1767.59277 | 2379.71777 | 2792.62939 | 1635.8634
3583.52062 | 3825.75903 | 5346.91846 | 5344.37451 | 6896.78955 | 15207.2451 | 4254.68359 | 2019.22058 | 1277.45532 | 4264.17627 | 5036.22314 | 3921.70361 | 2079.80127 | 6508.75439 | 8938.09375 | 5915.271 | 5164.31934 | 6246.39014 | 6826.53613 | 4808.83301 | 5979.37402 | 1054.0553 | 4314.54004 | 3585.69909 | 3496.59766 | 4663.5752 | 3579.69238 | 4440.65234 | 3998.44434 | 3712.50854 | 2089.27344 | 4435.2959 | 2585.61353 | 3938.92798 | 3585.69332 | 445.615601 | 350.355042 | 295.997925 | 352.916321 | 326.869324 | 216.856796 | 212.647079 | 250.774567 | 364.144012 | 363.605743 | 356.012665 | 329.394287 | 296.237396 | 227.374435 | 306.087341 | 283.69519 | 326.073639 | 367.051941 | 299.886566 | 342.866699 | 369.422272 | 395.955322 | 392.458557 | 258.610718 | 3585.69909 | 4526.17969 | 3583.52062 | 7691.56396 | 7937.21143 | 6077.89453 | 8341.2998 | 7381.75293 | 3585.69909 | 4465.04492 | 3536.3999 | 2973.44922 | 3627.45947 | 3136.41797 | 3983.12329 | 3585.69332 | 307.106567 | 352.405518 | 343.141052 | 344.992035 | 351.177856 | 321.863739 | 193.18631 | 344.417969 | 3583.52062 | 7815.49609 | 9842.03809 | 8356.3252 | 11224.4492 | 1314.68213 | 22346.5195 | 8849.70801 | 11132.6006 | 3583.52062 | 3313.62915 | 3152.97266 | 4895.88525 | 3585.69909 | 10905.6592 | 5707.04395 | 3672.46948 | 1875.33704 | 2430.63892 | 2916.48828 | 1830.2561
3587.37755 | 3820.02661 | 5363.34961 | 5353.34033 | 6885.85742 | 15315.6064 | 4202.18359 | 1968.54895 | 1297.23645 | 4323.69629 | 4979.12305 | 3767.34985 | 2036.16272 | 6503.54639 | 8738.10645 | 5959.70117 | 4941.83496 | 6294.80273 | 6850.55615 | 4801.91992 | 5919.20508 | 787.465698 | 4172.55762 | 3589.55602 | 3446.49243 | 4699.87646 | 3436.61255 | 3992.80713 | 3996.14038 | 3860.5957 | 2167.0083 | 4375.16064 | 2620.30127 | 3776.50122 | 3589.55025 | 451.988037 | 351.351654 | 288.744995 | 352.413269 | 312.56192 | 204.958893 | 208.853287 | 243.793762 | 357.18988 | 356.163177 | 338.885712 | 325.417572 | 284.481812 | 217.432404 | 298.311829 | 279.123383 | 325.388489 | 363.308563 | 308.665527 | 343.863586 | 374.764832 | 387.678558 | 389.093994 | 248.70195 | 3589.55602 | 4393.48779 | 3587.37755 | 7706.47705 | 7900.65186 | 5974.5376 | 8293.64941 | 7329.83984 | 3589.55602 | 4405.05518 | 3622.229 | 2884.91284 | 3762.97827 | 3143.91382 | 3969.80762 | 3589.55025 | 302.36557 | 333.159302 | 336.678192 | 347.298737 | 346.759247 | 317.640991 | 200.452576 | 344.634033 | 3587.37755 | 7643.75293 | 9722.18555 | 8234.22559 | 10997.5801 | 1197.30615 | 21644.252 | 8690.40918 | 10995.8809 | 3587.37755 | 3648.01709 | 3176.91064 | 5011.77783 | 3589.55602 | 11121.5332 | 5821.97852 | 3565.99487 | 1878.48853 | 2265.16113 | 2916.75684 | 1912.93042
3591.23449 | 3879.3186 | 5475.75049 | 5358.87842 | 6860.88477 | 15437.5303 | 4141.33838 | 2007.69385 | 1377.62439 | 4277.83008 | 5057.20313 | 3854.90332 | 2069.22339 | 6535.75586 | 8781.61523 | 5943.84473 | 5107.26123 | 6325.58252 | 6708.77637 | 4823.92529 | 5961.61182 | 890.555786 | 4220.52734 | 3593.41295 | 3422.66626 | 4667.33105 | 3501.77197 | 4081.0752 | 4038.40332 | 3898.91553 | 2135.67969 | 4307.68164 | 2598.01465 | 3734.87451 | 3593.40719 | 448.401794 | 345.70285 | 283.124054 | 351.073059 | 320.846344 | 210.234192 | 208.783005 | 246.167419 | 350.613831 | 354.98819 | 346.588074 | 324.679688 | 292.26889 | 221.511368 | 301.177307 | 263.608368 | 319.922943 | 359.122742 | 299.771332 | 344.237854 | 376.929596 | 383.202332 | 384.881958 | 252.260818 | 3593.41295 | 4273.5835 | 3591.23449 | 7760.29443 | 7926.69678 | 5994.521 | 8308.7627 | 7340.58496 | 3593.41295 | 4337.73145 | 3736.98022 | 2972.39014 | 3690.64966 | 3236.07275 | 3926.16772 | 3593.40719 | 297.639191 | 332.096497 | 337.419952 | 347.188507 | 348.839661 | 319.152985 | 196.925293 | 342.203003 | 3591.23449 | 7471.0708 | 9614.49121 | 8211.23047 | 10852.6855 | 1331.85364 | 21503.6172 | 8679.08691 | 10920.834 | 3591.23449 | 3750.92554 | 3256.74463 | 4986.31445 | 3593.41295 | 11068.3896 | 5798.85645 | 3604.07031 | 1907.79553 | 2389.87744 | 2862.25146 | 1866.77026
3595.09142 | 3781.06201 | 5486.33594 | 5335.84766 | 6801.396 | 15416.3115 | 4157.35596 | 2058.39233 | 1342.69385 | 4234.65039 | 4996.27344 | 3868.19531 | 2084.65649 | 6448.79004 | 8984.80762 | 5984.94531 | 5120.36572 | 6219.08252 | 6604.95264 | 4875.32813 | 5864.25928 | 865.42572 | 4209.31055 | 3597.26989 | 3312.83569 | 4599.42969 | 3409.25293 | 4275.60889 | 3865.35181 | 3676.19458 | 2155.54956 | 4255.56348 | 2486.0083 | 3767.72339 | 3597.26412 | 434.177307 | 341.871338 | 280.757172 | 347.700867 | 319.393097 | 209.23143 | 203.679733 | 249.008209 | 353.518555 | 350.291473 | 343.115051 | 324.061646 | 286.762177 | 222.260193 | 298.503387 | 265.077759 | 324.796753 | 352.984222 | 299.976501 | 340.935608 | 374.230103 | 377.911133 | 381.908752 | 254.276291 | 3597.26989 | 4114.4043 | 3595.09142 | 7623.51514 | 7749.45801 | 5978.62061 | 8214.23633 | 7279.56396 | 3597.26989 | 4121.11182 | 3489.55249 | 3017.11035 | 3389.35669 | 3164.13428 | 3894.62988 | 3597.26412 | 295.661682 | 333.556549 | 321.716309 | 342.83078 | 334.219604 | 317.444214 | 199.647919 | 327.716187 | 3595.09142 | 7432.47949 | 9371.52637 | 8064.19287 | 10615.3359 | 1397.85779 | 21664.6094 | 8483.66895 | 10646.0049 | 3595.09142 | 3634.76758 | 3138.01587 | 4928.04932 | 3597.26989 | 10913.2725 | 5548.22754 | 3760.36279 | 1832.65466 | 2417.76294 | 2796.4729 | 1770.53064
3598.94836 | 3817.84888 | 5467.80029 | 5324.63379 | 6934.72656 | 15565.4443 | 4231.23584 | 1992.59497 | 1297.34363 | 4225.32861 | 5082.25 | 3881.9187 | 2139.87476 | 6444.49805 | 9091.96973 | 5963.42822 | 5301.14307 | 6281.96533 | 6711.95508 | 4834.81006 | 5897.83936 | 1108.8125 | 4125.2832 | 3601.12682 | 3140.59985 | 4480.32324 | 3235.55273 | 3945.9939 | 3543.97534 | 3361.89795 | 2058.95947 | 4079.83569 | 2290.51831 | 3635.00293 | 3601.12106 | 429.097198 | 337.944763 | 281.565399 | 342.236053 | 310.786499 | 211.161133 | 194.566391 | 249.091522 | 348.027435 | 346.51001 | 333.790619 | 328.603607 | 287.302551 | 222.7202 | 292.626068 | 271.290436 | 317.769012 | 353.215149 | 287.14975 | 338.547699 | 364.570404 | 377.679962 | 367.168152 | 251.867828 | 3601.12682 | 3940.54907 | 3598.94836 | 7574.70752 | 7694.78662 | 5975.10498 | 8303.56543 | 7087.29199 | 3601.12682 | 4088.19043 | 3399.89453 | 2871.12915 | 3412.60864 | 2875.51831 | 3899.04492 | 3601.12106 | 288.266174 | 330.86911 | 324.51413 | 341.240082 | 335.353241 | 313.96994 | 198.850616 | 324.233276 | 3598.94836 | 7309.83936 | 9203.58008 | 7877.95166 | 10478.2959 | 1179.96729 | 21316.6602 | 8261.70117 | 10306.6133 | 3598.94836 | 3435.16382 | 3146.02148 | 4928.61621 | 3601.12682 | 10730.0674 | 5493.47705 | 3696.38257 | 1685.23364 | 2218.78174 | 2731.32642 | 1795.40735
3602.80529 | 3844.79346 | 5507.07129 | 5236.95459 | 6867.479 | 15529.5615 | 4215.61133 | 1945.79285 | 1315.31213 | 4135.92969 | 4997.51709 | 3916.53149 | 2003.70276 | 6551.71191 | 9057.01563 | 5854.14648 | 5157.15527 | 6142.2666 | 6649.16797 | 4744.14209 | 5902.61768 | 1049.20215 | 4223.82617 | 3604.98376 | 3388.89746 | 4322.61719 | 3293.20801 | 3847.07935 | 3673.95288 | 3543.54614 | 2088.09521 | 4189.10938 | 2494.33643 | 3597.34351 | 3604.97799 | 424.363586 | 332.709137 | 276.980591 | 338.621552 | 304.274445 | 204.998276 | 195.692276 | 237.835846 | 343.521851 | 335.802612 | 324.800751 | 331.139465 | 280.203522 | 216.933151 | 291.981537 | 262.328766 | 313.207794 | 350.074066 | 274.349976 | 337.374878 | 357.160461 | 371.412354 | 361.529266 | 244.306152 | 3604.98376 | 4229.8877 | 3602.80529 | 7603.52832 | 7643.97998 | 5809.1499 | 8225.97461 | 6909.396 | 3604.98376 | 4200.23633 | 3544.01294 | 2975.9397 | 3689.04199 | 2933.45605 | 3974.83862 | 3604.97799 | 289.084381 | 320.259613 | 323.109833 | 334.920288 | 332.33197 | 314.598541 | 198.315521 | 322.401001 | 3602.80529 | 7166.32373 | 9084.20117 | 7757.05664 | 10259.2881 | 1307.94995 | 21198.4355 | 7920.9668 | 10147.7539 | 3602.80529 | 3723.05176 | 3199.11499 | 5043.35547 | 3604.98376 | 10591.79 | 5597.72998 | 3506.38696 | 1838.78101 | 2316.02173 | 2865.63965 | 1879.62524
3606.66222 | 3799.26685 | 5466.28662 | 5324.8667 | 6881.17041 | 15541.7275 | 4231.22705 | 1910.33887 | 1241.51123 | 4135.16162 | 4891.0459 | 3769.61987 | 1991.5354 | 6489.28223 | 8995.64844 | 5864.91357 | 5084.47998 | 6122.32227 | 6508.91895 | 4625.39844 | 5891.30273 | 1059.97412 | 4244.82324 | 3608.84069 | 3431.34082 | 4440.54785 | 3395.89746 | 3869.21313 | 3659.21973 | 3591.08228 | 2179.81885 | 4237.79492 | 2565.27588 | 3550.49585 | 3608.83492 | 420.673126 | 320.875793 | 273.087708 | 333.117767 | 300.758148 | 200.493027 | 204.070999 | 232.670395 | 336.631714 | 330.966827 | 329.820404 | 318.303589 | 274.950867 | 220.218552 | 292.369415 | 256.20755 | 303.697144 | 344.864288 | 290.146454 | 331.720428 | 356.975433 | 353.196411 | 366.713196 | 237.918472 | 3608.84069 | 4128.71777 | 3606.66222 | 7535.90381 | 7648.20459 | 5813.66064 | 7826.43604 | 6927.60742 | 3608.84069 | 4134.04102 | 3508.57666 | 3131.74341 | 3620.90576 | 3081.11011 | 4008.94067 | 3608.83492 | 280.223419 | 312.631287 | 315.0625 | 325.300507 | 322.731537 | 305.928741 | 199.549744 | 318.887634 | 3606.66222 | 6914.00244 | 8921.52246 | 7700.39453 | 9968.30566 | 1487.66504 | 20893.543 | 7874.56396 | 9926.09863 | 3606.66222 | 3610.99927 | 3105.54517 | 4970.82031 | 3608.84069 | 10802.4434 | 5734.18506 | 3319.64087 | 1966.13013 | 2393.48267 | 2818.8623 | 1982.69702
3610.51916 | 3831.58887 | 5452.07275 | 5463.33447 | 6911.12305 | 15808.8799 | 4295.35742 | 1913.51123 | 1179.62695 | 4145.0957 | 4920.8418 | 3709.91089 | 2033.90979 | 6445.36719 | 9024.14941 | 5838.73389 | 5191.85107 | 6193.65332 | 6543.3667 | 4660.86475 | 5846.20215 | 1245.09155 | 4169.75195 | 3612.69762 | 3237.96069 | 4408.01074 | 3290.36279 | 3947.98096 | 3486.42554 | 3361.20557 | 2018.04004 | 4091.1084 | 2328.12061 | 3591.8335 | 3612.69186 | 417.735443 | 322.700928 | 271.381897 | 326.194458 | 290.180908 | 194.131638 | 199.372894 | 235.193863 | 323.187378 | 326.958649 | 324.510284 | 314.961823 | 282.256897 | 211.557175 | 294.842621 | 258.177155 | 301.782349 | 331.731873 | 285.740295 | 331.913361 | 348.494049 | 349.258392 | 359.275482 | 243.024017 | 3612.69762 | 3958.0686 | 3610.51916 | 7346.00684 | 7563.14746 | 5865.37354 | 7739.42822 | 6931.36768 | 3612.69762 | 3985.94043 | 3426.73535 | 2935.27295 | 3241.7373 | 3003.78735 | 3772.70239 | 3612.69186 | 281.073883 | 307.87323 | 308.265259 | 316.832642 | 315.061646 | 304.510986 | 192.80748 | 312.829376 | 3610.51916 | 6763.95898 | 8843.4834 | 7651.47021 | 9746.87207 | 1483.34082 | 20579.123 | 8211.7373 | 9789.98633 | 3610.51916 | 3472.15161 | 3160.28833 | 4871.94775 | 3612.69762 | 10850.6504 | 5716.68555 | 3373.94482 | 1912.79956 | 2289.99219 | 2780.24268 | 2015.20056
3614.37609 | 3860.68262 | 5469.0083 | 5386.29932 | 6863.75293 | 15948.5742 | 4280.19287 | 1983.56384 | 1218.19568 | 4166.01709 | 4993.95264 | 3756.47852 | 2069.80688 | 6406.29102 | 9050.53516 | 5840.02686 | 5045.20313 | 6228.76416 | 6547.85645 | 4866.7749 | 5784.46533 | 1121.03674 | 4117.23682 | 3616.55456 | 3235.93188 | 4191.53809 | 2971.82983 | 3989.16724 | 3487.8855 | 3292.20313 | 1977.60315 | 4033.427 | 2230.49512 | 3551.61621 | 3616.54879 | 415.953949 | 328.351563 | 272.418579 | 318.147156 | 284.933533 | 190.257889 | 195.256683 | 237.061401 | 323.406616 | 318.039612 | 318.126984 | 313.422974 | 267.370026 | 205.916946 | 293.214966 | 252.173981 | 298.525696 | 330.061951 | 280.991638 | 325.771698 | 343.873199 | 344.784332 | 351.591248 | 243.860153 | 3616.55456 | 4047.98462 | 3614.37609 | 7352.86621 | 7387.02344 | 5799.11133 | 7716.75439 | 6820.13672 | 3616.55456 | 3998.3606 | 3387.51611 | 2719.07349 | 3221.38379 | 2945.73999 | 3717.63159 | 3616.54879 | 276.545105 | 305.029938 | 293.183197 | 309.77774 | 313.631836 | 298.356781 | 188.788177 | 305.959686 | 3614.37609 | 6670.99609 | 8689.8457 | 7459.27881 | 9527.81348 | 1190.83655 | 20421.6895 | 7955.76953 | 9455.16602 | 3614.37609 | 3603.75464 | 3287.3103 | 4926.87158 | 3616.55456 | 10724.458 | 5533.74512 | 3567.14722 | 1898.44934 | 2294.74878 | 2924.68457 | 1979.71985
3618.23302 | 3944.75171 | 5550.26025 | 5443.88281 | 6953.5874 | 15879.9463 | 4180.62207 | 1933.82373 | 1317.48364 | 4264.91553 | 5002.40576 | 3824.18896 | 2124.49585 | 6421.51709 | 9119.99414 | 5890.84375 | 5187.78516 | 6340.07764 | 6539.21338 | 4773.37695 | 5835.42334 | 1054.98254 | 4089.26416 | 3620.41149 | 3172.22778 | 4144.8418 | 2871.12988 | 3781.92554 | 3318.67822 | 3253.07764 | 2173.78345 | 4082.29956 | 2306.43481 | 3342.55493 | 3620.40572 | 409.753113 | 324.171143 | 270.979828 | 320.05191 | 279.433685 | 193.078979 | 197.623032 | 227.887222 | 321.088196 | 315.578674 | 317.023743 | 311.678528 | 261.787354 | 204.984177 | 279.988159 | 244.038376 | 294.945129 | 323.749329 | 285.545471 | 310.673248 | 334.677429 | 336.530273 | 343.275482 | 235.744965 | 3620.41149 | 3956.86206 | 3618.23302 | 7308.41797 | 7306.17383 | 5717.48291 | 7524.80078 | 6714.45654 | 3620.41149 | 4171.44092 | 3440.65747 | 2861.2522 | 3491.10547 | 2990.70142 | 3849.03003 | 3620.40572 | 264.102356 | 305.022919 | 291.657684 | 299.258698 | 303.476044 | 286.658722 | 183.284622 | 289.381104 | 3618.23302 | 6454.15088 | 8512.87109 | 7433.47705 | 9390.13184 | 1099.22876 | 20265.5781 | 7419.6875 | 9265.87305 | 3618.23302 | 3404.44141 | 3192.04565 | 5067.42529 | 3620.41149 | 10798.0693 | 5618.07764 | 3551.99072 | 1904.36377 | 2428.15649 | 2850.95435 | 1973.99585
3622.08996 | 3821.2002 | 5592.35449 | 5552.00977 | 6912.11572 | 15808.3369 | 4228.00293 | 1892.7533 | 1301.88147 | 4199.53564 | 4931.59229 | 3743.34009 | 2066.84473 | 6382.56299 | 9156.13184 | 5818.86279 | 5147.12598 | 6267.07617 | 6450.66504 | 4735.80469 | 5762.43945 | 1000.20721 | 4063.1438 | 3624.26842 | 3003.56665 | 3905.68311 | 2696.22656 | 3613.48193 | 3094.28101 | 3158.21289 | 2206.53882 | 3831.20117 | 2261.22827 | 3329.4375 | 3624.26266 | 398.805237 | 313.18985 | 270.79657 | 317.208008 | 273.284088 | 196.415527 | 193.908508 | 223.328842 | 312.021729 | 312.852936 | 311.214996 | 307.200745 | 264.534576 | 199.705627 | 271.315887 | 237.207779 | 297.228821 | 309.601379 | 280.928955 | 304.186951 | 329.352997 | 332.892426 | 339.089935 | 235.945862 | 3624.26842 | 3800.63501 | 3622.08996 | 7092.74951 | 7237.15674 | 5750.18555 | 7526.94775 | 6549.10156 | 3624.26842 | 3962.82813 | 3360.73828 | 2806.49536 | 3347.50366 | 2833.55957 | 3875.02124 | 3624.26266 | 258.831909 | 291.938263 | 287.12442 | 287.32547 | 290.546143 | 286.749908 | 182.410263 | 280.355743 | 3622.08996 | 6299.78662 | 8414.74902 | 7241.79834 | 9120.01465 | 1155.83142 | 20148.3691 | 7227.25293 | 9075.02734 | 3622.08996 | 3443.17603 | 3128.53442 | 4946.68896 | 3624.26842 | 10538.417 | 5604.27441 | 3420.86816 | 1754.22729 | 2316.896 | 2600.60522 | 1802.48059
3625.94689 | 3809.28345 | 5519.18799 | 5494.54541 | 6876.69287 | 16027.5635 | 4318.01025 | 1902.54016 | 1259.54858 | 4181.97998 | 4973.92334 | 3699.73193 | 2049.04883 | 6375.36963 | 9181.88672 | 5851.48145 | 5128.88281 | 6125.32861 | 6539.91357 | 4738.80518 | 5772.19873 | 817.76123 | 4147.62402 | 3628.12536 | 2844.2229 | 3774.7666 | 2667.47925 | 3557.5061 | 3223.01392 | 3037.25562 | 2197.85889 | 3694.88818 | 2152.66504 | 3147.51929 | 3628.11959 | 389.568268 | 310.915863 | 275.750458 | 299.00946 | 267.662598 | 191.487946 | 195.124939 | 226.307495 | 301.840881 | 300.335114 | 296.520569 | 296.006042 | 257.442902 | 199.556229 | 277.284912 | 241.09523 | 290.550873 | 310.524994 | 271.268066 | 292.76178 | 323.549011 | 321.890198 | 325.552216 | 231.376099 | 3628.12536 | 3547.39819 | 3625.94689 | 6992.91846 | 7115.4585 | 5679.77051 | 7485.31543 | 6425.80908 | 3628.12536 | 3747.7915 | 3232.49268 | 2804.3186 | 3405.02905 | 2750.81616 | 3762.25684 | 3628.11959 | 257.061493 | 280.133728 | 272.563751 | 293.446533 | 282.072418 | 281.017242 | 177.105209 | 265.659424 | 3625.94689 | 6161.88623 | 8196.55078 | 6999.48389 | 8698.30078 | 1050.94263 | 20038.7871 | 7034.12695 | 9021.05957 | 3625.94689 | 3442.75293 | 3222.01245 | 4859.104 | 3628.12536 | 10440.3916 | 5527.11035 | 3342.3667 | 1738.58362 | 2305.58423 | 2559.823 | 1866.54187
3629.80382 | 3888.45508 | 5477.07324 | 5448.11621 | 6940.47559 | 16226.7695 | 4269.28369 | 1905.64404 | 1236.62488 | 4208.58545 | 4998.1958 | 3714.31055 | 2087.10596 | 6453.2876 | 9208.5127 | 5865.64844 | 5293.93164 | 6105.93311 | 6557.36621 | 4590.71191 | 5777.57227 | 790.830872 | 4182.50439 | 3631.98229 | 2703.98608 | 3594.34399 | 2793.58472 | 3345.84521 | 3312.0957 | 2887.30054 | 2125.7998 | 3607.49536 | 1979.90894 | 2903.02417 | 3631.97652 | 392.169952 | 300.607147 | 267.970917 | 298.375671 | 262.888214 | 190.09996 | 192.784286 | 229.493454 | 294.676514 | 291.100769 | 291.417297 | 294.022278 | 250.813828 | 194.371765 | 270.550323 | 226.585648 | 282.19989 | 308.006042 | 269.47348 | 294.01889 | 314.032257 | 306.407806 | 314.746552 | 230.01564 | 3631.98229 | 3343.68774 | 3629.80382 | 6927.6958 | 6982.84131 | 5570.92334 | 7298.5542 | 6273.87451 | 3631.98229 | 3613.62769 | 3159.04248 | 2728.93164 | 3290.40381 | 2695.71802 | 3506.42334 | 3631.97652 | 250.214615 | 273.489685 | 256.852936 | 268.596649 | 281.942535 | 274.827148 | 174.551483 | 264.23996 | 3629.80382 | 5996.46289 | 8028.38672 | 6811.65479 | 8363.34863 | 1241.88977 | 19715.9629 | 6923.84521 | 8761.12598 | 3629.80382 | 3358.03955 | 3129.92944 | 4878.77637 | 3631.98229 | 10511.4404 | 5432.98584 | 3285.21094 | 1819.33765 | 2280.30298 | 2710.09888 | 1927.12036
3633.66076 | 3827.08081 | 5489.68555 | 5471.09424 | 7000.46338 | 16218.6494 | 4181.76611 | 1903.16064 | 1260.48877 | 4121.4375 | 4935.45068 | 3721.67065 | 2108.54517 | 6421.00977 | 9253.39746 | 5808.7251 | 5365.27979 | 6251.64844 | 6376.46729 | 4499.03125 | 5690.97852 | 969.675354 | 4126.11426 | 3635.83922 | 2695.9292 | 3423.41235 | 2684.86646 | 3131.18457 | 2988.02637 | 2876.11621 | 2128.24097 | 3414.54907 | 1973.9646 | 2818.85767 | 3635.83346 | 383.001801 | 293.324127 | 262.493378 | 289.108612 | 254.27092 | 191.521133 | 184.927429 | 227.948242 | 290.430847 | 286.307129 | 282.704895 | 290.393738 | 249.293396 | 190.381973 | 268.761963 | 224.458908 | 273.043365 | 294.109039 | 267.323486 | 291.535278 | 309.851471 | 300.236572 | 305.841064 | 231.059296 | 3635.83922 | 3370.34155 | 3633.66076 | 6786.84131 | 6852.79883 | 5446.51172 | 7040.33105 | 6193.46436 | 3635.83922 | 3607.99854 | 3095.92188 | 2606.58716 | 3012.80078 | 2607.7439 | 3498.02808 | 3635.83346 | 240.979553 | 260.393066 | 244.39386 | 266.605927 | 268.408997 | 268.415863 | 170.616547 | 258.573547 | 3633.66076 | 5739.31299 | 7839.33789 | 6638.52686 | 8145.06689 | 1248.64124 | 19354.8594 | 6724.7959 | 8215.15625 | 3633.66076 | 3374.23926 | 3094.53589 | 4850.14893 | 3635.83922 | 10236.8223 | 5450.83838 | 3245.81128 | 1791.70313 | 2356.55103 | 2707.84937 | 1778.9895
3637.51769 | 3922.48267 | 5567.61377 | 5417.13721 | 6924.77197 | 16185.3857 | 4240.82813 | 1918.03064 | 1248.5166 | 4075.08447 | 4943.58008 | 3764.427 | 2117.7478 | 6390.12012 | 9166.64453 | 5740.27148 | 5125.48828 | 6224.73486 | 6426.17139 | 4528.5 | 5695.97803 | 1026.20117 | 4118.01904 | 3639.69616 | 2627.80371 | 3408.27637 | 2359.73804 | 3026.5874 | 2826.6582 | 2743.40161 | 2148.93774 | 3402.71118 | 1960.44727 | 2749.84302 | 3639.69039 | 372.982605 | 288.895721 | 263.8255 | 278.61499 | 246.422699 | 189.021439 | 186.771378 | 224.705505 | 280.380798 | 279.546509 | 278.740295 | 281.510101 | 244.614609 | 180.715195 | 265.072357 | 223.718933 | 270.223999 | 290.127167 | 256.601837 | 277.871338 | 305.594482 | 298.197815 | 300.119324 | 229.621033 | 3639.69616 | 3659.21387 | 3637.51769 | 6698.71777 | 6711.53223 | 5326.36914 | 6826.88525 | 6074.3667 | 3639.69616 | 3681.32886 | 3016.35254 | 2665.64111 | 3219.03809 | 2690.54907 | 3473.56226 | 3639.69039 | 234.835983 | 252.808197 | 239.32901 | 268.778961 | 255.630432 | 263.87265 | 169.385239 | 247.956604 | 3637.51769 | 5448.87256 | 7728.1582 | 6551.7373 | 7931.29199 | 1054.37939 | 19197.7676 | 6450.38086 | 8054.64941 | 3637.51769 | 3368.6311 | 3070.64209 | 4886.5752 | 3639.69616 | 10254.1816 | 5521.52295 | 3458.55493 | 1865.69543 | 2434.01245 | 2828.67065 | 1873.38953
3641.37462 | 3886.34741 | 5641.41602 | 5375.15576 | 6975.95117 | 16314.8174 | 4223.31396 | 1926.46143 | 1245.65564 | 4095.20044 | 4982.69629 | 3757.30103 | 2028.07227 | 6433.90039 | 9127.58789 | 5800.14844 | 5013.27637 | 6191.19727 | 6424.09717 | 4631.42139 | 5656.7417 | 1023.69684 | 4136.25293 | 3643.55309 | 2613.59961 | 3431.86646 | 2442.60742 | 2890.88232 | 2863.69995 | 2712.3125 | 2205.4624 | 3332.25171 | 1938.48291 | 2813.67603 | 3643.54732 | 374.501648 | 286.252716 | 257.320007 | 286.349518 | 239.705582 | 185.654205 | 185.856216 | 226.018829 | 272.396881 | 268.890503 | 277.942291 | 278.148376 | 235.277893 | 171.219574 | 260.622284 | 218.814819 | 268.465393 | 286.863098 | 247.621582 | 278.892456 | 297.578033 | 290.000092 | 295.120697 | 228.626999 | 3643.55309 | 3704.07813 | 3641.37462 | 6613.23975 | 6616.1416 | 5358.64893 | 6691.07422 | 5831.29492 | 3643.55309 | 3604.43335 | 3127.70581 | 2857.07251 | 3112.66211 | 2648.01929 | 3388.25684 | 3643.54732 | 223.814651 | 244.35199 | 233.02713 | 255.35463 | 255.646988 | 254.824265 | 173.577209 | 234.501862 | 3641.37462 | 5298.50586 | 7456.31982 | 6237.73242 | 7624.38232 | 1016.08282 | 19045.834 | 6194.07861 | 7869.66455 | 3641.37462 | 3364.79028 | 3184.04126 | 4820.87988 | 3643.55309 | 10381.5498 | 5542.35059 | 3378.90186 | 1970.38672 | 2325.24292 | 2916.51538 | 1924.8988
3645.23156 | 3840.09326 | 5585.43848 | 5397.3252 | 6953.70459 | 16380.0107 | 4176.11963 | 1874.4325 | 1238.38855 | 4091.36377 | 4855.13574 | 3649.67505 | 1957.05811 | 6341.41699 | 9112.29199 | 5837.57861 | 5129.70313 | 6164.48779 | 6307.47998 | 4662.3208 | 5644.37646 | 951.710388 | 4092.96021 | 3647.41003 | 2604.93555 | 3253.36572 | 2529.21655 | 2917.94482 | 2731.71191 | 2524.06421 | 2172.46948 | 3290.70947 | 1943.79834 | 2836.1853 | 3647.40426 | 358.355621 | 278.424011 | 252.8806 | 280.759644 | 235.07785 | 183.625427 | 185.377319 | 228.460327 | 261.766541 | 259.20343 | 265.723511 | 273.767029 | 227.350937 | 176.358521 | 255.856781 | 216.835388 | 260.730377 | 280.517273 | 254.06395 | 277.175049 | 274.362549 | 280.822876 | 285.114471 | 229.983612 | 3647.41003 | 3451.16943 | 3645.23156 | 6400.04346 | 6462.45605 | 5245.56982 | 6545.5625 | 5749.49902 | 3647.41003 | 3407.16235 | 3172.45972 | 2746.63379 | 3047.34692 | 2606.4187 | 3489.25635 | 3647.40426 | 216.045685 | 233.91246 | 233.483902 | 244.162827 | 243.790298 | 245.081772 | 159.169754 | 229.251816 | 3645.23156 | 5079.12256 | 7176.28125 | 6009.10303 | 7241.32031 | 928.677612 | 18798.1563 | 5875.13281 | 7397.11279 | 3645.23156 | 3453.10474 | 3163.78198 | 4744.93018 | 3647.41003 | 10540.1855 | 5531.54395 | 3328.59009 | 1925.92126 | 2287.05029 | 2772.95752 | 1886.98853
3649.08849 | 3866.89795 | 5553.40039 | 5383.55615 | 6898.46191 | 16269.2021 | 4185.61816 | 1840.58301 | 1179.98145 | 4060.68164 | 4732.8999 | 3642.59375 | 1984.07739 | 6244.23682 | 9192.50488 | 5742.58057 | 5178.70313 | 6068.08789 | 6243.50781 | 4616.79883 | 5698.0918 | 944.434814 | 3952.85547 | 3651.26696 | 2649.4082 | 3143.50562 | 2347.41064 | 3090.24487 | 2581.10962 | 2408.46899 | 2123.60913 | 3342.25415 | 1893.32129 | 2604.54224 | 3651.26119 | 353.555573 | 272.744598 | 255.643051 | 263.468445 | 232.533752 | 182.527756 | 183.490051 | 224.795181 | 253.824905 | 250.713669 | 261.906647 | 270.622925 | 228.359985 | 180.150574 | 253.428268 | 208.86676 | 251.689133 | 276.150085 | 252.664124 | 264.838593 | 262.722748 | 271.428802 | 284.910461 | 217.595963 | 3651.26696 | 3350.12671 | 3649.08849 | 6237.77393 | 6281.21582 | 5053.14746 | 6393.70166 | 5689.90039 | 3651.26696 | 3365.72681 | 2950.38135 | 2574.125 | 3266.39453 | 2672.9209 | 3546.64868 | 3651.26119 | 212.139175 | 218.669876 | 217.853592 | 231.751663 | 230.342422 | 243.588852 | 151.144241 | 222.621628 | 3649.08849 | 4737.98486 | 7011.25293 | 5908.23096 | 6957.27686 | 985.333862 | 18448.4863 | 5644.229 | 6920.2793 | 3649.08849 | 3465.20483 | 3045.0686 | 4805.21289 | 3651.26696 | 10572.4258 | 5637.71289 | 3545.77979 | 1821.25122 | 2459.17773 | 2696.46558 | 1915.91345
3652.94543 | 3767.7312 | 5669.4668 | 5388.72705 | 6984.1792 | 16394.8711 | 4215.69336 | 1859.89624 | 1207.11877 | 4069.43701 | 4858.16064 | 3700.23853 | 1992.91406 | 6343.11377 | 9469.29199 | 5807.76416 | 5276.229 | 6151.29102 | 6352.00732 | 4615.84766 | 5640.61768 | 1195.75818 | 3883.30908 | 3655.12389 | 2334.74023 | 3087.63013 | 2358.7793 | 2756.1438 | 2572.34839 | 2350.49658 | 2109.64038 | 3105.93237 | 1842.70337 | 2575.2854 | 3655.11813 | 353.298309 | 269.708679 | 252.478149 | 260.602295 | 225.898422 | 184.473709 | 178.942169 | 222.334274 | 246.086685 | 245.178665 | 252.747742 | 263.516479 | 226.522446 | 168.501038 | 252.64238 | 201.901932 | 247.872833 | 264.905823 | 241.896713 | 254.775726 | 264.377106 | 264.115417 | 280.515686 | 213.347122 | 3655.12389 | 3295.00806 | 3652.94543 | 6129.89697 | 6220.10156 | 4998.44775 | 6251.5542 | 5511.38086 | 3655.12389 | 3394.33447 | 2897.48364 | 2657.21216 | 3036.05273 | 2612.62061 | 3295.49048 | 3655.11813 | 202.949936 | 210.179443 | 206.783249 | 229.196777 | 222.914398 | 239.925201 | 158.770111 | 204.302032 | 3652.94543 | 4455.24023 | 6732.96924 | 5730.34619 | 6732.28076 | 904.822266 | 18144.2383 | 5505.53906 | 6713.46387 | 3652.94543 | 3262.32764 | 3241.69019 | 4862.36182 | 3655.12389 | 10448.9854 | 5480.31494 | 3413.24219 | 1958.99158 | 2488.14648 | 2619.88477 | 1960.58752
3656.80236 | 3785.01831 | 5650.73682 | 5518.97168 | 6951.42627 | 16599.5332 | 4235.80127 | 1897.70911 | 1261.16028 | 4105.78564 | 4860.92432 | 3631.7207 | 1961.23364 | 6334.07422 | 9503.24316 | 5821.87939 | 5250.64307 | 6167.45752 | 6372.47314 | 4583.67773 | 5514.99023 | 1022.23254 | 3947.54761 | 3658.98083 | 2283.49683 | 3153.74609 | 2321.14624 | 2702.72681 | 2510.32007 | 2374.16187 | 2152.67651 | 3113.59277 | 1816.8656 | 2559.82178 | 3658.97506 | 347.622925 | 259.11673 | 249.961975 | 262.904449 | 216.006912 | 177.714096 | 176.192474 | 219.89595 | 235.64183 | 244.655472 | 247.532455 | 257.708618 | 218.678314 | 161.161957 | 248.925369 | 198.597855 | 245.495468 | 253.753601 | 236.502914 | 251.92569 | 271.26767 | 253.724136 | 268.743317 | 223.439651 | 3658.98083 | 3250.16431 | 3656.80236 | 6021.43994 | 6135.90479 | 5039.74805 | 6174.979 | 5408.08984 | 3658.98083 | 3331.99561 | 3046.20679 | 2542.71533 | 3062.95728 | 2660.36426 | 3309.63599 | 3658.97506 | 194.495514 | 208.847427 | 205.826263 | 226.911499 | 214.806961 | 225.329285 | 153.187576 | 199.043732 | 3656.80236 | 4304.69287 | 6555.81006 | 5505.62256 | 6392.50439 | 910.695435 | 17790.3262 | 5267.03467 | 6412.24463 | 3656.80236 | 3459.55835 | 3080.66064 | 4882.54443 | 3658.98083 | 10327.9854 | 5608.45947 | 3494.07837 | 1981.79956 | 2487.25391 | 2840.25439 | 1932.77173
3660.65929 | 3841.62769 | 5656.68506 | 5551.30957 | 6956.20801 | 16620.8262 | 4237.20508 | 1909.35364 | 1236.04016 | 4070.37891 | 4846.46973 | 3576.16846 | 1973.10547 | 6276.86035 | 9602.19531 | 5734.18945 | 5269.15869 | 6154.60547 | 6299.81934 | 4578.7998 | 5523.86035 | 786.820129 | 3995.83081 | 3662.83776 | 2024.24658 | 2718.21289 | 1945.33618 | 2509.49365 | 2254.20972 | 2099.35034 | 2046.40674 | 2896.24609 | 1604.56311 | 2248.92358 | 3662.83199 | 343.734924 | 247.346176 | 245.668686 | 256.799683 | 214.880234 | 170.178314 | 177.157089 | 212.788025 | 235.985336 | 244.868179 | 248.565506 | 258.431396 | 215.440002 | 162.631561 | 245.001373 | 194.490631 | 240.046127 | 246.830963 | 239.271423 | 246.592148 | 265.896576 | 243.137161 | 265.06665 | 223.908997 | 3662.83776 | 3103.72168 | 3660.65929 | 6024.31885 | 5985.7793 | 4904.66504 | 5990.94775 | 5402.98486 | 3662.83776 | 3129.04565 | 2762.09277 | 2339.53418 | 2734.50635 | 2463.39136 | 3138.03052 | 3662.83199 | 191.967972 | 196.557785 | 198.179642 | 214.590912 | 207.118759 | 217.465042 | 150.918121 | 196.194687 | 3660.65929 | 4191.3877 | 6356.4043 | 5296.92432 | 6150.57666 | 890.758057 | 17545.9063 | 4993.0459 | 6197.93457 | 3660.65929 | 3403.27515 | 3023.09351 | 4869.47461 | 3662.83776 | 10210.0615 | 5368.49268 | 3338.67676 | 1805.33081 | 2215.43384 | 2726.12231 | 1712.07678
3664.51623 | 3868.47998 | 5620.1377 | 5473.80615 | 6924.90039 | 16622.6406 | 4235.32715 | 1912.31897 | 1201.18591 | 4050.96753 | 4845.55908 | 3542.36377 | 2035.79871 | 6329.38818 | 9628.69629 | 5702.4165 | 5280.51563 | 6157.60498 | 6240.05762 | 4538.95508 | 5557.36328 | 1005.60736 | 3946.21411 | 3666.69469 | 1899.1145 | 2515.60132 | 1847.89172 | 2328.85791 | 2138.23926 | 1937.66577 | 1945.16809 | 2770.85132 | 1496.7854 | 2209.8584 | 3666.68893 | 338.212982 | 251.812576 | 240.341385 | 253.097229 | 213.031921 | 169.993668 | 176.104233 | 212.361252 | 237.226013 | 231.926453 | 241.84877 | 255.963104 | 203.75769 | 153.641556 | 244.066177 | 190.298355 | 239.922043 | 243.995331 | 236.798782 | 243.639526 | 247.873596 | 248.879745 | 262.896851 | 207.80867 | 3666.69469 | 2960.35815 | 3664.51623 | 5876.58154 | 5867.96289 | 4737.24756 | 5775.46045 | 5301.09082 | 3666.69469 | 3093.44946 | 2598.68652 | 2295.32666 | 2589.55396 | 2264.97705 | 3161.26392 | 3666.68893 | 184.255081 | 189.325989 | 184.446091 | 199.934006 | 201.174957 | 218.772369 | 145.464828 | 180.031906 | 3664.51623 | 4013.64819 | 6164.99902 | 5177.08789 | 5904.59814 | 794.123596 | 17462.8262 | 4786.39844 | 5939.854 | 3664.51623 | 3316.55957 | 2923.04297 | 4829.69873 | 3666.69469 | 10199.8203 | 5346.61621 | 3197.31494 | 1699.31152 | 2154.64673 | 2530.94189 | 1734.63232
3668.37316 | 3877.59497 | 5517.8667 | 5467.01855 | 6998.22021 | 16877.8555 | 4224.78369 | 1936.29639 | 1234.44116 | 4120.47998 | 4822.40283 | 3630.08154 | 2041.68433 | 6369.05225 | 9569.00781 | 5704.06055 | 5337.59082 | 6132.62598 | 6264.99512 | 4566.92334 | 5625.51367 | 1185.05103 | 3935.39868 | 3670.55163 | 1945.63562 | 2654.00098 | 1998.05225 | 2328.19092 | 2116.08521 | 2077.33105 | 2046.42603 | 2889.73633 | 1612.18213 | 2318.62524 | 3670.54586 | 335.030457 | 247.950958 | 238.585083 | 250.764511 | 201.125839 | 163.547958 | 175.599426 | 209.447266 | 238.059219 | 229.146988 | 235.853943 | 251.124786 | 199.337357 | 151.899109 | 236.230469 | 188.131958 | 225.391174 | 247.416412 | 228.196243 | 246.73175 | 250.533676 | 241.583786 | 256.481079 | 207.667892 | 3670.55163 | 3146.50366 | 3668.37316 | 5630.09814 | 5804.52051 | 4757.46777 | 5802.99561 | 5139.95752 | 3670.55163 | 3153.69043 | 2833.42407 | 2431.27124 | 2522.69409 | 2411.29419 | 3161.20166 | 3670.54586 | 179.751175 | 183.149261 | 182.375641 | 195.08931 | 197.030609 | 209.021393 | 141.097015 | 181.584305 | 3668.37316 | 3810.46362 | 5904.19385 | 5028.979 | 5625.56006 | 679.249878 | 17249.502 | 4620.40479 | 5683.82373 | 3668.37316 | 3485.8125 | 2905.34863 | 4827.06885 | 3670.55163 | 10127.3916 | 5512.89063 | 3433.11304 | 1929.09436 | 2401.12524 | 2628.20044 | 2012.18823
3672.23009 | 3829.15576 | 5687.06738 | 5555.80469 | 6980.5293 | 16887.0664 | 4241.7876 | 1870.46313 | 1207.67529 | 4125.02637 | 4741.93359 | 3528.87817 | 1977.76563 | 6231.72998 | 9523.58887 | 5690.43506 | 5465.87109 | 6062.07861 | 6251.33594 | 4587.46631 | 5641.35889 | 935.183533 | 4017.74365 | 3674.40856 | 2147.16162 | 2603.76465 | 2006.03882 | 2534.927 | 2121.60742 | 2201.73291 | 2289.21045 | 2790.19409 | 1674.53821 | 2285.40723 | 3674.40279 | 331.161285 | 240.906265 | 234.352631 | 250.586853 | 194.557709 | 164.998901 | 170.041122 | 202.961288 | 230.383163 | 226.511871 | 226.643738 | 246.423248 | 199.617508 | 154.921158 | 223.876068 | 183.994064 | 223.566116 | 247.172028 | 213.010468 | 241.546707 | 246.991577 | 235.158676 | 248.40564 | 203.240463 | 3674.40856 | 3064.56616 | 3672.23009 | 5528.57129 | 5727.79004 | 4712.31738 | 5706.43213 | 5048.40967 | 3674.40856 | 3079.69312 | 2820.73462 | 2461.1665 | 2692.19556 | 2607.03076 | 2995.63989 | 3674.40279 | 179.248718 | 173.428787 | 180.780273 | 193.155762 | 192.34227 | 206.439941 | 149.662262 | 181.50531 | 3672.23009 | 3625.44531 | 5722.37793 | 4817.13086 | 5439.84912 | 512.202576 | 16735.293 | 4422.00781 | 5438.81445 | 3672.23009 | 3312.07666 | 2980.28687 | 4731.3208 | 3674.40856 | 10284.833 | 5602.45605 | 3534.69067 | 1962.52917 | 2474.55127 | 2771.60156 | 2104.17212
3676.08703 | 3861.33813 | 5659.48096 | 5498.64111 | 6963.39063 | 16873.0586 | 4330.97559 | 1818.59253 | 1151.20251 | 4014.75269 | 4759.57178 | 3497.01904 | 1933.63904 | 6185.45605 | 9537.85352 | 5663.604 | 5429.21777 | 5985.13086 | 6243.54492 | 4443.58057 | 5592.83447 | 1040.98389 | 3897.3606 | 3678.26549 | 1870.93591 | 2454.66553 | 1856.45581 | 2242.95605 | 1984.57776 | 2010.77856 | 1986.27161 | 2697.927 | 1476.86523 | 2074.83179 | 3678.25973 | 328.355347 | 240.901932 | 233.894592 | 243.461365 | 195.076538 | 171.388458 | 162.382278 | 201.345779 | 221.172546 | 214.598923 | 225.270905 | 244.838287 | 192.937775 | 148.727341 | 228.239136 | 178.755219 | 230.702835 | 238.561035 | 209.468491 | 239.629929 | 238.342148 | 236.703812 | 242.062347 | 195.124512 | 3678.26549 | 2954.49438 | 3676.08703 | 5477.86182 | 5518.09424 | 4616.66016 | 5579.91211 | 4971.65186 | 3678.26549 | 2802.36987 | 2605.6709 | 2314.92603 | 2536.48096 | 2318.21777 | 2965.74438 | 3678.25973 | 163.798752 | 172.516373 | 165.801987 | 188.2258 | 185.814255 | 205.159332 | 146.627197 | 169.130402 | 3676.08703 | 3521.82178 | 5541.36426 | 4624.47998 | 5222.30127 | 706.559509 | 16618.9609 | 4238.41064 | 5204.41016 | 3676.08703 | 3313.93066 | 3009.53906 | 4700.01123 | 3678.26549 | 10070.4092 | 5379.40039 | 3088.98657 | 1789.72693 | 2230.48071 | 2591.45313 | 1872.8219
3679.94396 | 3882.03369 | 5668.53516 | 5457.93311 | 7031.83105 | 17025.3906 | 4272.23438 | 1846.45703 | 1165.37695 | 4005.55518 | 4780.03662 | 3484.48975 | 1959.58765 | 6308.94043 | 9461.36621 | 5654.65039 | 5583.40771 | 6046.86768 | 6233.40625 | 4423.08398 | 5507.55225 | 1069.99414 | 3855.86035 | 3682.12243 | 1812.38892 | 2183.50903 | 1672.31458 | 2232.1062 | 1895.20752 | 1881.09753 | 1767.71692 | 2574.01343 | 1397.67883 | 2045.1731 | 3682.11666 | 322.977722 | 245.793686 | 228.573807 | 232.824905 | 189.885925 | 171.361816 | 165.451172 | 198.764008 | 217.619415 | 217.089783 | 223.841095 | 241.451355 | 192.659607 | 143.294418 | 233.569046 | 174.051315 | 219.440002 | 234.576096 | 219.085281 | 244.595261 | 240.332336 | 229.241684 | 242.803009 | 204.052399 | 3682.12243 | 2917.82935 | 3679.94396 | 5387.25342 | 5498.21045 | 4596.01318 | 5502.84473 | 4907.97754 | 3682.12243 | 2727.29785 | 2645.93481 | 2350.19312 | 2461.52539 | 2272.30542 | 2873.26074 | 3682.11666 | 152.263474 | 175.838776 | 164.488571 | 186.996307 | 183.543686 | 200.140182 | 141.949493 | 161.47522 | 3679.94396 | 3424.53076 | 5463.66357 | 4534.96289 | 5032.45508 | 749.674561 | 16605.877 | 4081.65454 | 4925.04834 | 3679.94396 | 3295.18213 | 2995.41821 | 4773.21533 | 3682.12243 | 9893.61816 | 5236.7959 | 3021.51294 | 1729.64746 | 2200.1792 | 2593.76318 | 1808.24939
3683.80089 | 3834.81934 | 5728.50781 | 5463.11133 | 7043.03271 | 17048.1133 | 4220.26074 | 1919.44763 | 1213.88855 | 3989.01001 | 4791.64453 | 3600.54077 | 2026.66956 | 6340.45459 | 9454.84766 | 5677.23682 | 5408.05273 | 6053.19482 | 6168.0791 | 4444.021 | 5502.43311 | 936.447876 | 3902.229 | 3685.97936 | 1684.97754 | 2036.24854 | 1595.80725 | 2085.0249 | 2045.46118 | 1842.33508 | 1912.87402 | 2536.72485 | 1335.4574 | 2196.43408 | 3685.97359 | 314.422211 | 250.716171 | 229.196838 | 234.841934 | 188.043152 | 161.702011 | 166.508667 | 197.050308 | 212.193054 | 208.885727 | 222.089691 | 236.30481 | 193.946472 | 146.933121 | 228.611893 | 177.057083 | 220.954117 | 236.066177 | 214.348709 | 228.397659 | 228.875824 | 226.573151 | 239.161682 | 197.509842 | 3685.97936 | 2876.28247 | 3683.80089 | 5367.98242 | 5493.89453 | 4706.82568 | 5494.57422 | 4885.96191 | 3685.97936 | 2789.77051 | 2512.49756 | 2298.93848 | 2498.95728 | 2382.10181 | 2870.69116 | 3685.97359 | 160.604721 | 167.567032 | 165.03389 | 178.725494 | 177.312119 | 193.384445 | 132.206238 | 167.509705 | 3683.80089 | 3307.02466 | 5335.06055 | 4458.85205 | 5036.88086 | 654.292725 | 16476.7871 | 3990.85303 | 4791.85205 | 3683.80089 | 3422.0625 | 3053.59863 | 4836.05469 | 3685.97936 | 9796.35742 | 5367.56006 | 3154.46558 | 1878.20142 | 2347.30884 | 2792.56421 | 1825.78516
3687.65783 | 3803.52319 | 5660.28223 | 5484.19336 | 7007.67871 | 17210.2969 | 4273.57275 | 1852.52332 | 1256.84717 | 3937.87329 | 4877.89111 | 3600.13574 | 1921.66553 | 6233.73145 | 9632.50781 | 5692.34766 | 5310.56689 | 6014.09814 | 6124.52441 | 4377.91211 | 5547.33008 | 1030.54565 | 3899.53931 | 3689.83629 | 1734.30066 | 2153.38916 | 1644.39734 | 2156.4458 | 1922.09302 | 1740.04956 | 2038.0459 | 2594.30957 | 1444.88855 | 2113.98706 | 3689.83053 | 316.149384 | 240.7258 | 225.169205 | 235.986618 | 192.308655 | 157.550293 | 164.93573 | 191.625061 | 211.768341 | 200.576248 | 220.445175 | 228.475296 | 193.712784 | 142.807739 | 222.498352 | 175.788635 | 217.438293 | 232.507202 | 211.76059 | 219.720032 | 229.827682 | 216.369507 | 234.497421 | 191.635483 | 3689.83629 | 3069.52686 | 3687.65783 | 5433.62061 | 5286.92285 | 4654.15918 | 5435.04932 | 4766.16357 | 3689.83629 | 2956.47485 | 2634.20728 | 2340.1377 | 2657.83887 | 2430.87231 | 2985.5271 | 3689.83053 | 160.926025 | 153.578156 | 156.798065 | 174.086121 | 171.611755 | 188.862549 | 130.592865 | 161.936707 | 3687.65783 | 3274.18994 | 5178.479 | 4405.33154 | 4905.21777 | 690.927063 | 16167.6641 | 3909.73071 | 4746.07275 | 3687.65783 | 3454.24902 | 3084.63672 | 4806.31396 | 3689.83629 | 9819.49707 | 5418.75635 | 3433.2959 | 1988.77783 | 2342.08228 | 2785.31445 | 2110.21753
3691.51476 | 3891.57739 | 5759.53955 | 5524.70264 | 7073.47021 | 17313.2266 | 4186.30762 | 1812.14551 | 1259.26111 | 4019.50098 | 4756.59229 | 3488.91553 | 1939.85767 | 6167.02588 | 9629.81543 | 5649.83887 | 5510.45361 | 6113.09766 | 6044.05811 | 4408.07861 | 5467.9502 | 954.738708 | 3945.35986 | 3693.69323 | 1728.9635 | 2177.04419 | 1628.69482 | 2172.57568 | 1724.86218 | 1821.93896 | 2007.36731 | 2536.23413 | 1416.63818 | 2024.57983 | 3693.68746 | 318.55722 | 231.899994 | 210.982834 | 236.676056 | 191.103455 | 157.047333 | 157.102478 | 183.033066 | 208.988541 | 205.229782 | 210.439728 | 227.925034 | 187.095932 | 142.027496 | 216.361115 | 172.570435 | 204.889206 | 228.867676 | 213.085281 | 223.850204 | 237.419785 | 214.568832 | 234.264847 | 189.817459 | 3693.69323 | 2549.86035 | 3691.51476 | 5382.80029 | 5325.3418 | 4437.17871 | 5306.13379 | 4831.05957 | 3693.69323 | 2829.62085 | 2642.75488 | 2248.69897 | 2598.37305 | 2429.18237 | 2941.58154 | 3693.68746 | 155.047424 | 152.009567 | 154.311813 | 171.559067 | 167.10994 | 189.390442 | 134.901978 | 141.036224 | 3691.51476 | 3177.36646 | 5145.23535 | 4409.46045 | 4719.15479 | 599.229492 | 16099.918 | 3834.66357 | 4566.06592 | 3691.51476 | 3230.55273 | 2896.19189 | 4767.36426 | 3693.69323 | 9948.24414 | 5360.5376 | 3384.65771 | 1779.87756 | 2277.55957 | 2493.86255 | 1995.79675
3695.3717 | 3880.5144 | 5699.09912 | 5416.1499 | 6939.56299 | 17401.002 | 4220.42676 | 1865.86572 | 1230.77539 | 3923.82861 | 4666.51807 | 3561.65918 | 1854.72803 | 6191.45361 | 9630.40039 | 5613.86084 | 5501.646 | 6060.55762 | 6145.14648 | 4396.85254 | 5435.54102 | 846.798035 | 3816.19873 | 3697.55016 | 1621.66077 | 2097.92432 | 1678.48633 | 2139 | 1696.92407 | 1785.58655 | 2059.27539 | 2432.50806 | 1340.65283 | 1909.58435 | 3697.5444 | 312.404297 | 227.180176 | 210.538315 | 235.630707 | 186.207779 | 152.233353 | 155.465775 | 186.065125 | 211.226517 | 207.219116 | 208.662674 | 235.724731 | 180.628479 | 142.745239 | 224.617416 | 169.484283 | 198.893219 | 228.547836 | 209.529922 | 221.206085 | 234.427124 | 223.883942 | 232.859589 | 188.253494 | 3697.55016 | 2681.01953 | 3695.3717 | 5288.15869 | 5260.30127 | 4485.03027 | 5177.88623 | 4734.12158 | 3697.55016 | 2819.69263 | 2563.97803 | 2324.53662 | 2334.39307 | 2209.50195 | 2962.92285 | 3697.5444 | 149.201294 | 158.974335 | 154.931061 | 163.025681 | 163.576202 | 182.328491 | 133.507095 | 138.716064 | 3695.3717 | 3053.83228 | 4919.15723 | 4302.40576 | 4606.27197 | 633.016541 | 16032.4912 | 3712.84106 | 4512.68604 | 3695.3717 | 3341.81201 | 2855.56787 | 4695.55371 | 3697.55016 | 9948.75684 | 5533.36084 | 3149.11133 | 1724.69568 | 2353.97119 | 2568.09033 | 1916.37622
3699.22863 | 3824.94702 | 5655.70801 | 5511.55029 | 7033.13379 | 17476.7715 | 4295.19727 | 1805.68604 | 1212.66821 | 3903.20459 | 4705.61963 | 3680.56689 | 1876.96118 | 6332.33154 | 9765.06738 | 5622.56982 | 5407.0708 | 5995.52734 | 6148.22363 | 4375.68213 | 5372.51318 | 990.338867 | 3866.51245 | 3701.4071 | 1721.46191 | 2129.55835 | 1690.97058 | 1976.61182 | 1667.72559 | 1715.14661 | 2105.3938 | 2279.88672 | 1378.61206 | 2011.12305 | 3701.40133 | 308.142181 | 227.036316 | 214.264206 | 232.608902 | 184.349808 | 155.643768 | 151.576355 | 187.198166 | 206.633865 | 202.825699 | 208.671585 | 231.277649 | 183.667526 | 140.601959 | 223.403793 | 162.160828 | 202.526566 | 224.742126 | 199.665817 | 222.089981 | 232.84642 | 215.815842 | 232.220444 | 176.419159 | 3701.4071 | 2930.73364 | 3699.22863 | 5253.53809 | 5308.86865 | 4517.50684 | 5167.03418 | 4663.60352 | 3701.4071 | 2729.146 | 2472.98242 | 2244.12012 | 2398.6792 | 2244.28247 | 2829.6748 | 3701.40133 | 146.951157 | 152.905228 | 150.52713 | 164.438339 | 158.116104 | 181.389954 | 134.690125 | 148.45816 | 3699.22863 | 3046.90527 | 4917.5874 | 4170.61816 | 4573.21143 | 604.383911 | 16053.3496 | 3677.05713 | 4426.16895 | 3699.22863 | 3279.60181 | 2924.88403 | 4666.41504 | 3701.4071 | 9767.24121 | 5292.26172 | 3288.39551 | 1745.50586 | 2318.57422 | 2787.25903 | 1889.92847
3703.08556 | 3918.38818 | 5786.56152 | 5599.31641 | 7074.89795 | 17413.0781 | 4279.49609 | 1727.16919 | 1173.52039 | 4002.80493 | 4761.87842 | 3588.12695 | 1877.48865 | 6199.23291 | 9886.80664 | 5670.71338 | 5502.02637 | 6015.02002 | 6009.9375 | 4438.35352 | 5400.33594 | 919.589722 | 3921.71973 | 3705.26403 | 1537.01721 | 2135.75 | 1290.28552 | 1803.47742 | 1553.01025 | 1546.91699 | 1906.73132 | 2182.84521 | 1219.23145 | 1758.60242 | 3705.25826 | 304.7146 | 224.629456 | 209.437851 | 221.061707 | 188.958267 | 146.678696 | 146.639145 | 177.698654 | 204.222046 | 204.100769 | 202.84726 | 227.838852 | 179.118301 | 136.712189 | 212.090622 | 165.932709 | 205.140884 | 224.552963 | 200.990631 | 220.818283 | 221.991898 | 210.892761 | 219.225052 | 170.784332 | 3705.26403 | 2677.92065 | 3703.08556 | 5120.43066 | 5308.51514 | 4418.52148 | 5189.09912 | 4597.84912 | 3705.26403 | 2634.95923 | 2268.20605 | 1964.6731 | 2207.01611 | 2082.25488 | 2580.24414 | 3705.25826 | 145.509338 | 143.859116 | 148.209839 | 157.967209 | 155.468201 | 183.623016 | 129.830795 | 142.85936 | 3703.08556 | 2905.354 | 4848.39404 | 4043.64209 | 4505.73438 | 627.231384 | 15966.0049 | 3646.68628 | 4332.29492 | 3703.08556 | 3284.57764 | 3102.41772 | 4625.58057 | 3705.26403 | 9568.52441 | 4929.51611 | 3061.10205 | 1791.13037 | 2226.03564 | 2628.2395 | 1639.15161
3706.9425 | 3855.90405 | 5824.28223 | 5549.45801 | 7020.59814 | 17631.3633 | 4197.26953 | 1793.41223 | 1216.21765 | 3990.34741 | 4758.89014 | 3448.69067 | 1901.44153 | 6153.53223 | 9825.24512 | 5671.66748 | 5525.37012 | 6050.46338 | 6097.29639 | 4405.49609 | 5407.32813 | 949.401917 | 3790.19946 | 3709.12096 | 1558.70691 | 1986.18787 | 1309.94751 | 1872.55884 | 1702.99231 | 1518.92676 | 1752.45984 | 2163.23682 | 1238.7533 | 1923.09473 | 3709.1152 | 304.967865 | 222.604553 | 205.645447 | 221.89325 | 181.600311 | 131.948929 | 149.734894 | 168.175781 | 200.444672 | 201.35408 | 202.865036 | 225.959946 | 183.03952 | 140.252548 | 211.295197 | 167.903519 | 206.50444 | 215.029282 | 200.250885 | 217.008911 | 216.520493 | 202.776031 | 212.280289 | 163.819595 | 3709.12096 | 2521.99609 | 3706.9425 | 5160.51807 | 5197.88281 | 4374.03369 | 5066.35059 | 4499.30078 | 3709.12096 | 2602.96191 | 2326.97729 | 1968.48376 | 2117.14697 | 2084.90308 | 2689.07104 | 3709.1152 | 147.603287 | 141.867966 | 143.839798 | 155.586487 | 160.852646 | 182.653458 | 122.85614 | 140.857666 | 3706.9425 | 2880.33447 | 4771.9082 | 4122.40283 | 4394.85205 | 642.788818 | 15953.9541 | 3500.22778 | 4212.16016 | 3706.9425 | 3315.59473 | 3081.57275 | 4728.39746 | 3709.12096 | 9605.00977 | 5057.93604 | 3018.90234 | 1878.46948 | 2233.8728 | 2498.23535 | 1604.31421
3710.79943 | 3914.58032 | 5730.43213 | 5516.00391 | 7125.75537 | 17666.3281 | 4286.88037 | 1827.10364 | 1184.07654 | 3869.8894 | 4748.23389 | 3490.88452 | 1905.64661 | 6153.97803 | 9833.75098 | 5572.7876 | 5605.88574 | 5981.68262 | 6074.50977 | 4325.2041 | 5366.48975 | 796.254822 | 3706.58862 | 3712.9779 | 1726.89441 | 2013.37378 | 1544.37439 | 1943.48535 | 2012.82092 | 1691.04211 | 1813.81165 | 2346.91821 | 1368.30701 | 2000.13525 | 3712.97213 | 304.471069 | 230.030899 | 207.274139 | 223.983627 | 175.894592 | 127.002373 | 142.68866 | 160.828568 | 197.498474 | 199.501404 | 203.574234 | 222.801392 | 184.827103 | 138.646927 | 216.160904 | 163.415955 | 202.483292 | 207.834808 | 200.571899 | 214.200851 | 221.537643 | 197.380554 | 223.708145 | 160.972336 | 3712.9779 | 2628.28906 | 3710.79943 | 5112.91797 | 5060.49023 | 4458.50098 | 4974.74512 | 4464.14404 | 3712.9779 | 2673.76172 | 2458.14624 | 2203.9873 | 2469.32642 | 2251.79028 | 2882.87231 | 3712.97213 | 147.988113 | 151.746933 | 145.197021 | 157.469528 | 156.310364 | 180.9375 | 124.564766 | 136.015015 | 3710.79943 | 2793.73511 | 4820.5918 | 3998.45361 | 4374.39941 | 491.588104 | 16048.7217 | 3372.03369 | 4148.34033 | 3710.79943 | 3171.30957 | 2876.77466 | 4734.20361 | 3712.9779 | 9841.79004 | 5116.43408 | 3245.87134 | 1906.06958 | 2328.32349 | 2572.90771 | 1810.31299
3714.65636 | 3938.05127 | 5835.06885 | 5530.57227 | 7140.69287 | 17706.9102 | 4258.81152 | 1795.43213 | 1140.22534 | 3906.09058 | 4660.57275 | 3556.13892 | 1895.22607 | 6088.42969 | 9880.92773 | 5567.70557 | 5645.11328 | 5985.92041 | 5966.49512 | 4283.46191 | 5399.97412 | 889.54895 | 3737.7124 | 3716.83483 | 1682.5719 | 2121.98975 | 1559.49585 | 1963.05493 | 1754.9856 | 1613.22046 | 1838.13879 | 2382.4707 | 1415.302 | 1920.29578 | 3716.82906 | 299.809906 | 223.22261 | 202.143509 | 208.679214 | 177.895432 | 135.618011 | 133.539047 | 160.150787 | 201.028397 | 204.092499 | 198.791626 | 224.010651 | 177.603653 | 128.790298 | 215.835999 | 163.946304 | 205.843796 | 217.795456 | 201.741409 | 218.23204 | 219.396439 | 210.202515 | 218.890778 | 165.086273 | 3716.83483 | 2541.5415 | 3714.65636 | 5031.37109 | 4983.9375 | 4366.16699 | 4935.18848 | 4473.90869 | 3716.83483 | 2655.74829 | 2386.5708 | 2241.26538 | 2431.39502 | 2387.35474 | 2729.09839 | 3716.82906 | 145.605087 | 141.533432 | 143.901886 | 158.226089 | 148.400253 | 175.719406 | 130.714264 | 132.597397 | 3714.65636 | 2763.03784 | 4706.68896 | 3919.31616 | 4282.99707 | 476.855927 | 15827.1211 | 3377.3103 | 4116.11426 | 3714.65636 | 3348.75024 | 2895.42212 | 4783.2002 | 3716.83483 | 9694.50488 | 5199.24609 | 3128.16138 | 1810.39343 | 2252.99927 | 2710.59521 | 1865.36719
3718.5133 | 3889.87939 | 5961.53955 | 5629.21045 | 7209.59912 | 17736.3906 | 4294.17188 | 1774.23755 | 1170.42236 | 3968.50732 | 4752.37158 | 3541.68921 | 2015.76709 | 6208.59326 | 9896.76855 | 5587.87012 | 5618 | 5980.86865 | 6073.59766 | 4312.83594 | 5380.18555 | 881.60968 | 3801.39063 | 3720.69176 | 1520.30591 | 1991.56018 | 1487.79785 | 1797.46875 | 1648.49207 | 1656.24951 | 1706.25073 | 2356.79907 | 1347.38318 | 1710.97351 | 3720.686 | 301.811157 | 218.963333 | 194.729797 | 216.114273 | 173.547928 | 138.485443 | 142.775497 | 168.415726 | 192.14093 | 193.977325 | 201.315552 | 222.340378 | 178.51239 | 132.188049 | 216.325546 | 166.584824 | 199.26622 | 219.014694 | 199.145523 | 216.188858 | 218.770157 | 209.143265 | 217.639008 | 151.587418 | 3720.69176 | 2512.9541 | 3718.5133 | 5007.05957 | 5001.23877 | 4416.34229 | 4894.55469 | 4462.89551 | 3720.69176 | 2710.52319 | 2388.21655 | 2155.35718 | 2517.84448 | 2136.96753 | 2637.19556 | 3720.686 | 141.036652 | 138.214569 | 138.724457 | 157.066696 | 151.085052 | 176.808533 | 130.537018 | 132.681198 | 3718.5133 | 2780.62695 | 4610.04834 | 3897.15601 | 4244.76709 | 553.629089 | 15679.7314 | 3373.6792 | 4095.57788 | 3718.5133 | 3276.84229 | 2977.03638 | 4751.68066 | 3720.69176 | 9647.11816 | 5135.54883 | 2971.96362 | 1775.73157 | 2077.34082 | 2634.28833 | 1838.09204
3722.37023 | 3951.71387 | 5898.6709 | 5620.57617 | 7239.71191 | 17859.9453 | 4347.89844 | 1805.8197 | 1177.10657 | 4035.42651 | 4734.06885 | 3498.87671 | 2044.91431 | 6183.66406 | 9980.19336 | 5667.00049 | 5590.24072 | 5971.05029 | 5963.55566 | 4291.33984 | 5391.60791 | 947.76178 | 3865.66187 | 3724.5487 | 1569.73279 | 1918.47729 | 1194.78564 | 1624.53259 | 1748.06787 | 1453.35278 | 1667.60303 | 2230.10278 | 1139.4043 | 1742.56836 | 3724.54293 | 297.732788 | 223.94017 | 194.228378 | 223.917969 | 181.344193 | 131.62381 | 139.786316 | 159.44313 | 190.100327 | 196.479095 | 205.382736 | 220.37291 | 179.716782 | 131.375336 | 214.619537 | 164.533691 | 193.12059 | 218.41629 | 199.954559 | 214.37558 | 220.257889 | 202.506958 | 211.059448 | 145.804352 | 3724.5487 | 2454.15332 | 3722.37023 | 4959.45215 | 5067.52637 | 4465.54395 | 4940.87988 | 4496.76172 | 3724.5487 | 2548.88989 | 2170.24609 | 2049.85229 | 2260.60425 | 1974.19983 | 2683.70361 | 3724.54293 | 141.729202 | 140.362442 | 132.150375 | 152.872894 | 155.296646 | 175.242355 | 128.913879 | 131.132156 | 3722.37023 | 2711.30835 | 4659.58105 | 4044.29712 | 4316.73291 | 706.62085 | 15905.1094 | 3226.41772 | 4021.99365 | 3722.37023 | 3245.02222 | 3105.43774 | 4697.94189 | 3724.5487 | 9506.57031 | 4895.04102 | 3135.94751 | 1709.33142 | 1997.31226 | 2437.52563 | 1798.6991
3726.22716 | 4029.61841 | 5750.00098 | 5565.18604 | 7111.22119 | 17986.9082 | 4219.96191 | 1789.9397 | 1105.7688 | 4041.88403 | 4634.06152 | 3357.29517 | 2020.42273 | 6056.54004 | 10088.1846 | 5598.6582 | 5704.52344 | 5953.82129 | 5851.53516 | 4191.22412 | 5386.41162 | 809.994568 | 3766.19995 | 3728.40563 | 1501.42725 | 2143.48877 | 1668.37073 | 2092.35693 | 1659.48352 | 1666.26526 | 1983.71594 | 2150.89136 | 1277.81689 | 1820.47961 | 3728.39986 | 296.93338 | 215.598679 | 200.339294 | 218.864349 | 179.086014 | 131.712112 | 132.57814 | 153.557846 | 187.536148 | 193.506973 | 198.288284 | 219.422272 | 178.248184 | 125.818336 | 211.564041 | 160.8022 | 190.224869 | 212.809143 | 200.784622 | 214.978531 | 220.324173 | 208.234726 | 203.529221 | 153.922226 | 3728.40563 | 2682.41846 | 3726.22716 | 4913.6748 | 4992.81689 | 4280.33252 | 4961.85693 | 4284.47803 | 3728.40563 | 2647.13745 | 2306.87671 | 2123.4939 | 2137.99268 | 2153.47876 | 2766.93066 | 3728.39986 | 138.9254 | 134.291367 | 130.300934 | 149.974136 | 150.81105 | 171.640884 | 127.068832 | 130.222748 | 3726.22716 | 2714.08472 | 4599.85156 | 3954.26587 | 4191.75879 | 640.181213 | 15713.9043 | 3232.93604 | 3949.04248 | 3726.22716 | 3221.3103 | 2955.27734 | 4672.35742 | 3728.40563 | 9649.92285 | 5143.09326 | 3068.01538 | 1912.02441 | 2228.01709 | 2470.92627 | 1861.17969
3730.0841 | 3965.43433 | 5815.99414 | 5635.9165 | 7120.73438 | 18139.3281 | 4238.59277 | 1712.776 | 1142.96204 | 3874.61523 | 4630.1792 | 3373.92749 | 1943.4469 | 6129.25635 | 9924.49121 | 5474.90381 | 5736.92822 | 5855.08545 | 5866.0625 | 4254.40479 | 5368.11426 | 760.451294 | 3665.25659 | 3732.26256 | 1599.13342 | 2044.24146 | 1598.58032 | 1891.3949 | 1756.43604 | 1656.8595 | 2014.96985 | 2416.54614 | 1323.68372 | 1876.64734 | 3732.2568 | 293.683228 | 216.896957 | 199.263733 | 201.770294 | 171.972153 | 134.983734 | 129.804581 | 155.727264 | 186.805023 | 187.229538 | 193.67662 | 213.039398 | 171.316879 | 129.860092 | 206.324615 | 157.22554 | 191.688797 | 217.049728 | 200.462555 | 212.252365 | 212.178421 | 202.417831 | 208.647934 | 156.70282 | 3732.26256 | 2559.57397 | 3730.0841 | 4905.26221 | 4864.63574 | 4191.55957 | 4852.88818 | 4301.07617 | 3732.26256 | 2725.7312 | 2354.76001 | 2329.64429 | 2310.35718 | 2202.96851 | 2852.36548 | 3732.2568 | 132.71817 | 135.13707 | 136.491425 | 145.096771 | 140.770279 | 173.390793 | 122.152679 | 121.19265 | 3730.0841 | 2646.25903 | 4535.78662 | 3843.38916 | 4044.72266 | 471.888824 | 15778.5762 | 3196.01611 | 3829.92993 | 3730.0841 | 3394.98901 | 2975.40747 | 4577.37305 | 3732.26256 | 9636.49805 | 5155.74609 | 3167.63623 | 1905.15259 | 2350.41235 | 2571.64844 | 1993.7865
3733.94103 | 3910.71704 | 5851.40967 | 5638.32666 | 7215.67529 | 18060.9688 | 4236.15088 | 1802.80811 | 1199.41931 | 3939.96216 | 4611.35791 | 3421.23584 | 1871.50549 | 6206.87305 | 10059.5918 | 5565.91846 | 5614.34229 | 5930.63818 | 5938.24951 | 4275.96289 | 5334.69336 | 1005.69983 | 3781.51245 | 3736.1195 | 1639.01343 | 2133.02832 | 1688.72131 | 1748.87402 | 1802.35242 | 1685.09045 | 1965.10413 | 2428.83667 | 1388.43958 | 2065.08545 | 3736.11373 | 294.296509 | 218.782562 | 194.19429 | 202.798157 | 165.385696 | 128.925797 | 128.097214 | 149.128265 | 189.873322 | 191.917603 | 197.092056 | 205.864822 | 167.516403 | 134.755035 | 203.222458 | 158.860657 | 201.144897 | 221.018341 | 198.635406 | 205.110291 | 214.589584 | 195.081802 | 215.058746 | 153.392807 | 3736.1195 | 2660.55981 | 3733.94103 | 4802.11084 | 4912.0708 | 4149.02344 | 4818.63086 | 4420.55859 | 3736.1195 | 2702.09937 | 2537.31274 | 2365.23267 | 2422.70313 | 2229.07813 | 2820.50513 | 3736.11373 | 134.641266 | 135.388412 | 130.725388 | 148.725677 | 146.480499 | 166.063339 | 111.076584 | 122.279648 | 3733.94103 | 2607.7312 | 4450.85645 | 3838.09424 | 4105.49658 | 448.562286 | 15730.3486 | 3234.89136 | 3807.02466 | 3733.94103 | 3275.02222 | 3039.00635 | 4640.31152 | 3736.1195 | 9633.65137 | 5179.93066 | 3160.48169 | 1821.66248 | 2348.2334 | 2755.69604 | 2018.21436
3737.79796 | 3911.06812 | 5814.7251 | 5743.07666 | 7217.42041 | 18214.084 | 4234.50635 | 1850.79553 | 1154.94324 | 3979.58521 | 4628.6748 | 3391.01318 | 1820.82129 | 6218.69434 | 10162.3555 | 5551.16895 | 5558.67578 | 5952.0957 | 5935.70508 | 4219.9126 | 5382.9585 | 1029.15759 | 3820.88208 | 3739.97643 | 1531.61902 | 2045.83069 | 1430.48132 | 1637.8512 | 1672.72791 | 1622.7948 | 1805.90662 | 2201.29199 | 1260.50281 | 1818.78076 | 3739.97066 | 292.378845 | 218.547089 | 194.638519 | 215.412994 | 165.920395 | 129.251801 | 129.000992 | 148.86821 | 194.515961 | 190.278732 | 193.232819 | 213.141129 | 167.926956 | 126.711281 | 212.092331 | 158.279602 | 191.58989 | 212.411758 | 191.648865 | 204.545883 | 216.241486 | 189.620621 | 212.956131 | 151.808334 | 3739.97643 | 2472.92163 | 3737.79796 | 4787.0625 | 4933.90381 | 4155.12354 | 4757.96631 | 4387.23389 | 3739.97643 | 2528.56006 | 2272.34277 | 2105.77246 | 2216.63013 | 2053.75024 | 2737.37183 | 3739.97066 | 133.545685 | 131.477921 | 133.96991 | 146.640671 | 145.409439 | 164.475113 | 123.455849 | 126.620079 | 3737.79796 | 2656.63159 | 4467.28857 | 3810.95776 | 4159.13818 | 536.415649 | 15646.959 | 3270.67383 | 3897.40771 | 3737.79796 | 3173.823 | 2900.17358 | 4665.42578 | 3739.97643 | 9600.18359 | 5198.33105 | 3112.94458 | 1782.13184 | 2277.396 | 2429.01172 | 1963.74304
3741.6549 | 3887.2522 | 5904.27051 | 5643.13965 | 7349.3335 | 18337.9355 | 4251.91553 | 1813.98059 | 1146.02759 | 3925.34888 | 4619.56641 | 3460.1106 | 1934.39868 | 6163.25195 | 10057.6338 | 5534.46631 | 5726.77393 | 5890.98193 | 5879.70166 | 4282.24658 | 5342.07422 | 755.727905 | 3738.92041 | 3743.83336 | 1493.03357 | 2016.25012 | 1354.63184 | 1690.0686 | 1643.17725 | 1656.69287 | 1862.63513 | 2205.59204 | 1250.37756 | 1731.13416 | 3743.8276 | 288.187714 | 220.405396 | 194.695313 | 207.82782 | 172.820572 | 130.229935 | 124.108467 | 147.739395 | 192.995377 | 189.748764 | 191.548538 | 209.033493 | 167.276337 | 122.803177 | 211.073532 | 150.346283 | 183.259415 | 209.976624 | 190.142014 | 206.134659 | 212.662735 | 192.73584 | 200.265259 | 142.413086 | 3743.83336 | 2557.32129 | 3741.6549 | 4825.22363 | 4803.7832 | 4296.28369 | 4865.3042 | 4409.3335 | 3743.83336 | 2483.21313 | 2239.90332 | 2208.81348 | 2222.67847 | 2133.9209 | 2762.01831 | 3743.8276 | 136.180283 | 126.545761 | 127.279617 | 149.597961 | 141.563858 | 171.374664 | 125.485138 | 130.66893 | 3741.6549 | 2708.76978 | 4494.6167 | 3785.94409 | 4118.74121 | 616.593933 | 15683.249 | 3273.63013 | 3876.95386 | 3741.6549 | 3233.76978 | 2786.64966 | 4650.1416 | 3743.83336 | 9213.71289 | 5107.16211 | 2992.1897 | 1774.92859 | 2297.93774 | 2438.4436 | 1725.27637
3745.51183 | 3945.11865 | 5926.84961 | 5752.87598 | 7251.92383 | 18308.5957 | 4379.04053 | 1757.97656 | 1203.86572 | 3918.31079 | 4633.8418 | 3420.93652 | 2007.51526 | 6094.65625 | 10217.8691 | 5517.06885 | 5959.51807 | 5906.79492 | 5841.46094 | 4204.45459 | 5327.66211 | 797.542175 | 3698.13599 | 3747.6903 | 1423.85889 | 1776.50256 | 1392.29382 | 1949.83032 | 1622.1488 | 1485.08972 | 1831.50732 | 2259.94507 | 1132.4198 | 1554.10059 | 3747.68453 | 288.409851 | 222.581192 | 191.145004 | 203.301712 | 172.769653 | 134.287155 | 124.249748 | 150.368408 | 191.244965 | 188.266342 | 189.822479 | 206.858978 | 170.272202 | 133.203674 | 211.503952 | 148.319763 | 186.494019 | 213.280579 | 197.590714 | 203.47879 | 211.980957 | 199.266129 | 202.153397 | 141.708572 | 3747.6903 | 2289.13745 | 3745.51183 | 4807.56836 | 4916.64648 | 4145.66797 | 4893.17969 | 4398.57275 | 3747.6903 | 2494.03369 | 2149.73364 | 2015.73999 | 2108.45947 | 2063.67627 | 2651.32764 | 3747.68453 | 134.407486 | 129.541153 | 120.772774 | 151.197006 | 144.766541 | 171.234573 | 121.274933 | 128.94902 | 3745.51183 | 2633.90332 | 4481.68604 | 3815.10059 | 4038.0144 | 439.501801 | 15683.5107 | 3217.66138 | 3794.41772 | 3745.51183 | 3169.46387 | 2949.97656 | 4711.9751 | 3747.6903 | 9266.29004 | 5239.79297 | 2970.39746 | 1777.60474 | 2081.96191 | 2415.40796 | 1786.90527
3749.36877 | 3886.15796 | 5845.31689 | 5724.43066 | 7191.73438 | 18373.2324 | 4355.26953 | 1713.51086 | 1151.99463 | 3867.18677 | 4603.96924 | 3415.94336 | 1929.05322 | 6135.12451 | 10200.0908 | 5464.0415 | 5890.52148 | 5865.96191 | 5868.27246 | 4203.75781 | 5239.95068 | 831.22406 | 3748.76123 | 3751.54723 | 1497.35583 | 1827.74634 | 1416.7644 | 1767.49377 | 1613.2063 | 1566.22571 | 1890.76624 | 2194.3916 | 1200.15881 | 1667.9093 | 3751.54147 | 284.369568 | 218.990906 | 183.166931 | 215.986313 | 168.13855 | 132.524307 | 134.303513 | 149.478958 | 194.888962 | 188.518127 | 193.956665 | 214.45256 | 171.216202 | 135.421326 | 208.397766 | 157.130569 | 195.08522 | 211.218353 | 194.434341 | 206.454453 | 206.937225 | 198.776459 | 213.043015 | 150.151779 | 3751.54723 | 2484.13647 | 3749.36877 | 4891.77295 | 4822.57959 | 4120.94189 | 4819.41162 | 4324.93555 | 3751.54723 | 2440.57397 | 2228.02954 | 1992.15784 | 2169.80298 | 2075.94287 | 2635.98804 | 3751.54147 | 131.724792 | 135.826111 | 134.5858 | 153.318802 | 145.248657 | 168.356094 | 116.595497 | 122.645714 | 3749.36877 | 2544.22095 | 4400.14209 | 3731.52686 | 3903.20728 | 483.110626 | 15568.793 | 3158.46289 | 3860.07544 | 3749.36877 | 3006.69922 | 2785.65015 | 4684.58398 | 3751.54723 | 9190.08887 | 5110.82715 | 2952.21313 | 1746.53967 | 2141.37036 | 2296.90527 | 1872.26062
3753.2257 | 3905.65918 | 5947.43506 | 5573.10547 | 7201.20605 | 18417.1504 | 4279.65625 | 1759.42639 | 1146.64246 | 3887.40454 | 4664.07568 | 3435.57446 | 1961.65295 | 6095.76758 | 10202.4414 | 5448.48486 | 5719.90186 | 5886.84229 | 5881.37744 | 4259.85791 | 5228.29688 | 846.884033 | 3796.86426 | 3755.40417 | 1384.14441 | 1760.64746 | 1172.64587 | 1666.92175 | 1443.62537 | 1435.44385 | 1705.28357 | 2153.09326 | 1114.07617 | 1622.39844 | 3755.3984 | 284.923401 | 215.263626 | 184.178421 | 214.47403 | 156.933334 | 132.105072 | 137.943069 | 151.356705 | 189.642944 | 185.00853 | 194.481979 | 216.019623 | 171.911942 | 130.612167 | 207.873306 | 155.071442 | 192.359695 | 206.79129 | 191.266983 | 199.542831 | 205.998444 | 200.524475 | 205.136002 | 141.769714 | 3755.40417 | 2386.06665 | 3753.2257 | 4946.67334 | 4784.66797 | 4160.04639 | 4815.21924 | 4295.20557 | 3755.40417 | 2477.25684 | 2198.32495 | 1982.35449 | 2152.30444 | 1989.67212 | 2575.57227 | 3755.3984 | 126.641907 | 132.515732 | 128.994888 | 150.381012 | 146.269516 | 167.726822 | 125.875908 | 122.677666 | 3753.2257 | 2627.6084 | 4455.70898 | 3739.83374 | 3868.00781 | 438.335052 | 15761.2373 | 3146.15259 | 3833.34985 | 3753.2257 | 3124.72974 | 2792.21191 | 4614.4458 | 3755.40417 | 9132.40137 | 4766.1875 | 2840.45313 | 1648.89514 | 2069.93237 | 2312.27075 | 1775.05469
3757.08263 | 4014.1438 | 5966.77832 | 5629.66797 | 7349.32471 | 18455.3418 | 4211.08643 | 1771.85815 | 1129.11707 | 3847.44995 | 4560.33252 | 3405.92041 | 1909.01208 | 6020.23633 | 10272.4277 | 5456.99658 | 5813.54639 | 5895.42334 | 5821.71143 | 4204.50391 | 5296.98096 | 968.709229 | 3726.55176 | 3759.2611 | 1519.49207 | 1835.41931 | 1366.2196 | 1738.8916 | 1532.48096 | 1454.10608 | 1674.49597 | 2160.64111 | 1220.08984 | 1646.05957 | 3759.25533 | 283.113739 | 216.050659 | 191.255676 | 210.937622 | 170.294235 | 134.91861 | 137.22934 | 156.005142 | 188.428177 | 182.948395 | 189.535416 | 209.399185 | 170.301849 | 127.207283 | 206.721344 | 151.608627 | 188.192749 | 209.537735 | 180.484238 | 201.846268 | 204.89032 | 200.615509 | 202.792221 | 139.665878 | 3759.2611 | 2451.81372 | 3757.08263 | 4879.81299 | 4738.01904 | 4144.28564 | 4716.9751 | 4229.67578 | 3759.2611 | 2619.12256 | 2124.19922 | 2105.29565 | 2056.77637 | 2005.00574 | 2554.88428 | 3759.25533 | 134.173035 | 131.750549 | 127.299248 | 147.209457 | 144.775131 | 172.474243 | 122.238823 | 130.63887 | 3757.08263 | 2639.75098 | 4421.21387 | 3702.85498 | 3963.96631 | 413.635345 | 15885.9395 | 3148.69434 | 3716.22119 | 3757.08263 | 3081.55566 | 2859.55859 | 4575.66943 | 3759.2611 | 9543.68262 | 4704.4458 | 3011.82178 | 1775.43896 | 2130.10059 | 2446.84497 | 1774.74023
3760.93957 | 4001.44067 | 5935.16602 | 5657.29053 | 7373 | 18542.8301 | 4322.82715 | 1770.83252 | 1173.20117 | 3876.67603 | 4570.3877 | 3324.49146 | 1980.92053 | 6030.40576 | 10306.1396 | 5470.84619 | 5823.08643 | 5865.01367 | 5686.58447 | 4080.26123 | 5325.15527 | 964.502014 | 3749.51611 | 3763.11803 | 1685.1532 | 2063.21411 | 1471.86499 | 1922.90601 | 1535.34827 | 1681.03601 | 2034.63123 | 2219.93188 | 1332.72876 | 1869.99841 | 3763.11227 | 276.778992 | 216.19812 | 189.712845 | 210.604996 | 171.975632 | 129.865051 | 124.47467 | 152.064957 | 188.690933 | 184.0961 | 185.826523 | 206.488205 | 164.414337 | 124.142616 | 205.754822 | 149.645218 | 188.480301 | 209.758255 | 180.019684 | 204.893768 | 202.253433 | 200.066254 | 206.598236 | 153.952911 | 3763.11803 | 2582.49829 | 3760.93957 | 4830.02246 | 4866.2002 | 4097.6665 | 4794.04492 | 4231.52148 | 3763.11803 | 2627.79248 | 2311.24683 | 2116.55469 | 2372.20898 | 2170.89771 | 2896.01733 | 3763.11227 | 138.334244 | 138.204239 | 128.743378 | 140.459274 | 145.987976 | 165.007004 | 116.393166 | 132.4617 | 3760.93957 | 2566.0625 | 4401.89697 | 3723.34131 | 3964.06104 | 503.467346 | 15794.1309 | 3143.34302 | 3733.03613 | 3760.93957 | 3159.927 | 3014.18774 | 4657.43408 | 3763.11803 | 9685.91797 | 5010.66553 | 3220.60107 | 1943.59912 | 2388.22412 | 2566.88232 | 1864.60901
3764.7965 | 3982.2395 | 5909.50195 | 5676.2334 | 7295.42334 | 18655.0918 | 4289.75195 | 1768.96118 | 1139.62842 | 3850.25586 | 4585.87451 | 3320.91162 | 1793.03516 | 6070.05469 | 10257.1572 | 5361.96729 | 5767.65186 | 5823.21484 | 5760.21436 | 4080.75903 | 5225.64111 | 834.355103 | 3695.01074 | 3766.97497 | 1537.73218 | 1995.3999 | 1393.04224 | 1957.94592 | 1700.66296 | 1622.99756 | 1914.97424 | 2212.14136 | 1309.50281 | 1816.2511 | 3766.9692 | 284.628326 | 213.524063 | 187.945236 | 208.802887 | 169.088989 | 127.053154 | 119.059052 | 138.416931 | 190.467194 | 184.68074 | 191.434235 | 211.235901 | 159.981186 | 125.511055 | 208.222107 | 155.757767 | 191.580521 | 204.108688 | 184.317215 | 203.950638 | 203.161331 | 190.187576 | 201.743652 | 149.244568 | 3766.97497 | 2460.28784 | 3764.7965 | 4823.42432 | 4787.33545 | 4064.52734 | 4713.04199 | 4276.65137 | 3766.97497 | 2490.19995 | 2258.57617 | 2143.17529 | 2204.41846 | 2247.23389 | 2833.05298 | 3766.9692 | 133.728287 | 134.819824 | 120.933517 | 138.021774 | 143.727783 | 161.046158 | 115.935616 | 127.661324 | 3764.7965 | 2557.76709 | 4372.3418 | 3711.92334 | 3912.72363 | 513.842041 | 15725.7061 | 3139.75195 | 3793.98438 | 3764.7965 | 3073.81812 | 3054.79565 | 4642.53662 | 3766.97497 | 9407.54785 | 5137.11816 | 3079.87012 | 1717.06274 | 2213.6167 | 2628.92456 | 2007.69885
3768.65343 | 3952.354 | 5918.98877 | 5719.20068 | 7259.50684 | 18542.5742 | 4266.49365 | 1770.95422 | 1081.9574 | 3742.28296 | 4487.5625 | 3286.99072 | 1902.43799 | 6075.07861 | 10315.8037 | 5455.05322 | 5932.34473 | 5725.81104 | 5676.84229 | 4111.99072 | 5129.4751 | 762.065002 | 3696.68164 | 3770.8319 | 1453.79272 | 2023.19128 | 1388.86401 | 1800.73853 | 1624.27795 | 1643.34473 | 1832.20471 | 2163.46338 | 1292.92639 | 1668.41248 | 3770.82613 | 285.680481 | 209.763687 | 183.99527 | 212.807053 | 176.441833 | 127.780266 | 132.650314 | 143.846664 | 185.679825 | 182.795013 | 186.725189 | 212.760559 | 168.31575 | 128.963821 | 204.645096 | 155.30571 | 190.049438 | 203.349182 | 185.710175 | 201.169022 | 195.43071 | 185.613068 | 203.396332 | 139.906586 | 3770.8319 | 2503.81519 | 3768.65343 | 4691.39844 | 4771.1123 | 4057.71484 | 4639.82861 | 4237.25439 | 3770.8319 | 2569.68018 | 2215.052 | 2110.49854 | 2185.53857 | 2041.49756 | 2713.26855 | 3770.82613 | 134.159561 | 126.472542 | 126.301537 | 145.048538 | 133.234192 | 167.312241 | 124.687454 | 126.668777 | 3768.65343 | 2468.13135 | 4369.50879 | 3599.33472 | 3914.35303 | 461.491425 | 15793.3955 | 3053.177 | 3682.52295 | 3768.65343 | 3127.24927 | 2754.02783 | 4562.08057 | 3770.8319 | 9517.54395 | 4868.17236 | 3031.12891 | 1671.29248 | 2181.04541 | 2546.58691 | 1907.44421
3772.51037 | 3986.38843 | 6130.12109 | 5760.47656 | 7274.47803 | 18678.8105 | 4299.26221 | 1730.96167 | 1038.51416 | 3733.13843 | 4512.18506 | 3283.35181 | 1931.17908 | 5995.68066 | 10284.0713 | 5353.77734 | 5943.05078 | 5738.31836 | 5578.49512 | 4052.44043 | 5183.65869 | 833.482117 | 3651.05713 | 3774.68883 | 1384.84009 | 1916.35925 | 1417.21826 | 1599.91064 | 1513.86401 | 1642.43567 | 1823.32153 | 2236.34961 | 1265.80786 | 1689.79712 | 3774.68307 | 280.636627 | 210.357819 | 183.564377 | 206.111053 | 168.537445 | 123.54203 | 122.683807 | 147.178238 | 179.672836 | 183.617859 | 190.445663 | 213.336624 | 170.361801 | 115.165733 | 203.545135 | 157.218079 | 193.211258 | 206.03476 | 190.800903 | 197.032547 | 194.606049 | 192.201157 | 205.550491 | 139.263611 | 3774.68883 | 2455.63965 | 3772.51037 | 4693.76416 | 4745.45215 | 4120.79883 | 4608.38184 | 4144.10303 | 3774.68883 | 2561.66479 | 2232.30981 | 2080.96875 | 2097.21191 | 1980.27148 | 2419.22388 | 3774.68307 | 127.90995 | 124.432442 | 123.413483 | 142.201309 | 135.859848 | 165.596313 | 114.828224 | 124.049591 | 3772.51037 | 2490.47778 | 4305.59717 | 3672.50854 | 3889.17896 | 479.162903 | 15649.9736 | 3024.26782 | 3637.33447 | 3772.51037 | 3177.76367 | 2653.69312 | 4504.6626 | 3774.68883 | 9222.5791 | 4793.24121 | 3055.00415 | 1740.40881 | 2084.24487 | 2478.21313 | 1768.65393
3776.3673 | 3939.33545 | 6029.21582 | 5645.21973 | 7285.6001 | 18892.0547 | 4341.23242 | 1743.29639 | 1077.63269 | 3808.48486 | 4590.12793 | 3227.70337 | 1854.17676 | 5940.56836 | 10177.4248 | 5421.64063 | 5723.67871 | 5786.94775 | 5553.85059 | 4048.10083 | 5126.87061 | 776.338074 | 3615.71216 | 3778.54577 | 1306.13403 | 1805.80823 | 1544.22449 | 1550.4657 | 1421.91833 | 1575.71326 | 1898.98743 | 2223.84985 | 1164.78503 | 1656.06287 | 3778.54 | 282.82077 | 212.948883 | 179.49942 | 206.05394 | 168.401947 | 119.805588 | 127.753647 | 145.093353 | 179.591492 | 182.792664 | 191.751663 | 215.687927 | 166.161804 | 116.582199 | 205.009674 | 147.915726 | 194.238007 | 208.137955 | 176.061691 | 201.468857 | 210.291092 | 191.29393 | 201.950073 | 140.59761 | 3778.54577 | 2374 | 3776.3673 | 4783.68408 | 4742.06787 | 4172.53125 | 4682.51416 | 4206.98145 | 3778.54577 | 2395.99146 | 2206.8606 | 1932.92346 | 2200.46094 | 1961.28235 | 2367.12695 | 3778.54 | 129.725861 | 125.040428 | 116.939476 | 138.470825 | 142.520447 | 163.505997 | 108.493835 | 118.627449 | 3776.3673 | 2569.74731 | 4336.55127 | 3686.20239 | 3865.75269 | 409.044037 | 15789.3867 | 3079.39209 | 3673.20972 | 3776.3673 | 3234.61279 | 3015.89209 | 4472.50586 | 3778.54577 | 9035.3916 | 4943.90576 | 2758.72681 | 1752.22791 | 1966.53296 | 2466.37305 | 1625.56274
3780.22423 | 3899.27466 | 6069.26611 | 5775.35986 | 7196.16016 | 18887.9961 | 4361.70996 | 1691.09436 | 1222.80029 | 3778.91211 | 4532.61523 | 3219.49951 | 1927.53845 | 6022.13574 | 10235.6504 | 5457.35205 | 5606.32275 | 5756.78369 | 5600.24512 | 3988.14746 | 5171.41016 | 787.021912 | 3662.74072 | 3782.4027 | 1386.08997 | 1684.91748 | 1297.4353 | 1787.45422 | 1423.51331 | 1617.45691 | 1973.34399 | 2215.71704 | 1250.92285 | 1726.47839 | 3782.39693 | 284.86972 | 213.493103 | 179.237885 | 208.932281 | 167.752625 | 128.635971 | 125.152008 | 146.860886 | 179.564301 | 181.421021 | 188.416214 | 215.457596 | 163.934677 | 128.468796 | 202.804398 | 144.860779 | 188.918472 | 204.28418 | 173.539673 | 206.147568 | 206.260544 | 192.837326 | 201.929947 | 144.316986 | 3782.4027 | 2374.19263 | 3780.22423 | 4701.17871 | 4786.91504 | 4117.68799 | 4715.16406 | 4235.27734 | 3782.4027 | 2472.92993 | 2100.88623 | 2053.43237 | 2234.27612 | 2052.36157 | 2568.93359 | 3782.39693 | 130.898834 | 127.689224 | 119.7491 | 140.256805 | 143.880951 | 161.523972 | 117.814018 | 117.856445 | 3780.22423 | 2476.72925 | 4356.02881 | 3622.34229 | 3889.58594 | 447.947479 | 15929.1504 | 3059.65259 | 3771.71899 | 3780.22423 | 3166.24902 | 2937.56299 | 4535.27051 | 3782.4027 | 8969.02344 | 4880.01465 | 2926.979 | 1663.20947 | 2139.5769 | 2446.84912 | 1760.71777
3784.08117 | 3997.22461 | 6021.83984 | 5751.07129 | 7278.80566 | 19120.3535 | 4281.13428 | 1727.40637 | 1204.01245 | 3765.00903 | 4492.8833 | 3271.28882 | 1940.07471 | 5990.67871 | 10438.5547 | 5476.70703 | 5838.40723 | 5715.45361 | 5680.56348 | 4085.69556 | 5231.89404 | 863.370178 | 3699.64941 | 3786.25963 | 1629.16748 | 1945.66809 | 1436.71899 | 1747.00305 | 1673.98584 | 1661.03845 | 1871.44946 | 2227.87158 | 1405.40186 | 1784.24854 | 3786.25387 | 279.911255 | 210.071365 | 183.612244 | 200.791229 | 161.597595 | 130.420258 | 125.438995 | 147.395859 | 172.183365 | 176.803299 | 182.986389 | 211.849075 | 159.548492 | 124.211067 | 196.236526 | 153.53894 | 183.81955 | 189.042465 | 184.265305 | 201.802216 | 198.699234 | 188.691635 | 198.025482 | 139.241608 | 3786.25963 | 2531.53198 | 3784.08117 | 4730.57617 | 4757.39844 | 4096.49805 | 4611.83057 | 4160.7627 | 3786.25963 | 2633.61816 | 2302.12769 | 2093.88086 | 2348.58228 | 2264.51685 | 2682.22168 | 3786.25387 | 125.728958 | 134.622696 | 126.683945 | 147.172104 | 139.238373 | 160.625763 | 118.125473 | 119.738968 | 3784.08117 | 2537.79297 | 4261.54883 | 3731.1897 | 3891.60303 | 532.317749 | 15821.4727 | 3071.75293 | 3658.6792 | 3784.08117 | 3091.71899 | 2934.76782 | 4484.3291 | 3786.25963 | 9039.36133 | 5108.6123 | 2972.29858 | 1805.15393 | 2271.68042 | 2568.82837 | 1834.19983
3787.9381 | 3951.23462 | 6077.63867 | 5622.98145 | 7374.01807 | 19164.7578 | 4270.72607 | 1707.09717 | 1179.59045 | 3707.9104 | 4505.35547 | 3267.73096 | 1916.2478 | 5978.59473 | 10468.5117 | 5426.10205 | 5928.05615 | 5774.2793 | 5707.84521 | 4094.7063 | 5172.75293 | 881.493713 | 3692.66821 | 3790.11657 | 1559.29407 | 2001.68921 | 1467.12695 | 1881.7583 | 1664.71216 | 1580.33545 | 1763.20398 | 2238.50757 | 1339.11279 | 1810.31873 | 3790.1108 | 277.793884 | 209.289108 | 181.010818 | 205.854065 | 160.296021 | 120.151215 | 129.449722 | 140.487244 | 179.446518 | 176.396301 | 186.381363 | 206.645416 | 163.812424 | 123.067078 | 199.294159 | 153.871048 | 188.749191 | 188.292969 | 186.638443 | 202.276184 | 203.307846 | 191.156128 | 197.874298 | 132.166702 | 3790.11657 | 2406.75171 | 3787.9381 | 4772.50293 | 4767.83105 | 4107.42236 | 4695.83887 | 4154.73926 | 3790.11657 | 2569.97778 | 2385.29272 | 2100.90991 | 2414.60498 | 2246.49878 | 2657.55396 | 3790.1108 | 129.122253 | 129.642685 | 118.842628 | 137.74054 | 140.330917 | 160.592972 | 123.257172 | 122.815529 | 3787.9381 | 2656.93115 | 4281.02295 | 3715.40845 | 3863.85425 | 685.703369 | 15871.0488 | 3084.23877 | 3702.66187 | 3787.9381 | 3311.03906 | 2813.15674 | 4509.57422 | 3790.11657 | 9043.61621 | 5019.80713 | 3060.26538 | 1853.67944 | 2226.73901 | 2673.78931 | 1889.26575
3791.79503 | 3934.64258 | 5942.80615 | 5677.29053 | 7533.99805 | 18976.2949 | 4351.31006 | 1630.55188 | 1103.33337 | 3635.42334 | 4465.45166 | 3199.95728 | 1822.42993 | 5870.8999 | 10470.8818 | 5324.09863 | 5745.45947 | 5719.05176 | 5556.43066 | 4012.91382 | 5056.3623 | 759.27301 | 3651.87183 | 3793.9735 | 1261.69385 | 1800.78625 | 1308.80603 | 1711.43823 | 1410.47473 | 1526.23181 | 1725.30334 | 2062.96631 | 1172.42493 | 1585.05676 | 3793.96774 | 278.535278 | 210.466522 | 176.042267 | 202.813354 | 161.157852 | 119.088181 | 121.327271 | 147.019958 | 176.28685 | 181.195541 | 188.329636 | 208.997086 | 167.446014 | 124.452301 | 208.918518 | 150.401291 | 182.13623 | 203.429337 | 181.194458 | 200.616318 | 194.310608 | 190.462387 | 197.096069 | 136.995987 | 3793.9735 | 2269.70313 | 3791.79503 | 4658.28467 | 4732.69385 | 4080.03125 | 4709.00439 | 4103.98877 | 3793.9735 | 2361.86792 | 2092.14966 | 1920.71509 | 2186.98633 | 1902.84473 | 2468.47339 | 3793.96774 | 127.160156 | 128.588654 | 123.625671 | 138.241333 | 142.134216 | 162.820175 | 124.163376 | 127.527199 | 3791.79503 | 2607.06885 | 4414.79248 | 3593.03369 | 3860.81445 | 499.730865 | 15970.2305 | 3009.51733 | 3687.19067 | 3791.79503 | 3248.17383 | 2730.55298 | 4587.10156 | 3793.9735 | 8879.67773 | 4710.37305 | 2748.20435 | 1600.82434 | 1958.34888 | 2441.89478 | 1616.32385
3795.65197 | 3995.55786 | 5925.1499 | 5735.68799 | 7529.60156 | 18988.0293 | 4352.23486 | 1650.91345 | 1080.00269 | 3726.3186 | 4509.71191 | 3246.53906 | 1810.15979 | 5814.40186 | 10608.502 | 5306.7124 | 5911.08154 | 5749.89111 | 5589.86865 | 4039.47217 | 5132.67236 | 903.101257 | 3696.02222 | 3797.83044 | 1398.59583 | 1918.30017 | 1398.77246 | 1653.73181 | 1519.34839 | 1510.48877 | 1723.70715 | 2155.28931 | 1206.83252 | 1569.87183 | 3797.82467 | 282.745331 | 209.140915 | 175.145416 | 198.861282 | 162.455032 | 122.778412 | 122.30323 | 149.869629 | 178.602661 | 183.152817 | 187.180252 | 207.058014 | 166.948898 | 122.096947 | 203.974564 | 148.630768 | 178.066666 | 203.530716 | 177.77066 | 200.877258 | 193.158829 | 184.786667 | 199.112701 | 134.225266 | 3797.83044 | 2457.85254 | 3795.65197 | 4713.79346 | 4687.46191 | 4005.68652 | 4665.39258 | 4101.92969 | 3797.83044 | 2371.0918 | 2176.45117 | 1936.84265 | 2197.29102 | 2040.02319 | 2455.99854 | 3797.82467 | 127.49762 | 125.56205 | 128.309082 | 140.568222 | 141.363708 | 163.133423 | 117.325233 | 120.104347 | 3795.65197 | 2535.54907 | 4337.56543 | 3598.4104 | 3770.15796 | 328.973267 | 16131.2793 | 3038.09473 | 3606.26074 | 3795.65197 | 2925.83203 | 2751.40967 | 4536.19287 | 3797.83044 | 8964.58301 | 4883.96289 | 2931.67505 | 1598.30322 | 2007.15613 | 2453.91382 | 1630.61682
3799.5089 | 3982.86499 | 6020.97119 | 5754.78418 | 7381.27979 | 19243.5547 | 4278.59033 | 1689.14685 | 1127.57153 | 3730.80933 | 4481.62012 | 3184.99683 | 1869.67346 | 5851.8877 | 10658.6025 | 5330.13232 | 5984.75928 | 5739.47852 | 5583.79688 | 4042.33594 | 5156.94043 | 935.616455 | 3619.66138 | 3801.68737 | 1380.23047 | 1798.20911 | 1392.16907 | 1532.93689 | 1538.42578 | 1458.97302 | 1659.38318 | 2083.40137 | 1167.30518 | 1587.68884 | 3801.6816 | 279.538696 | 203.174469 | 177.630737 | 199.0177 | 164.184647 | 128.226578 | 127.446808 | 138.045746 | 179.319687 | 177.491791 | 185.804321 | 203.298569 | 165.848328 | 124.424583 | 200.322037 | 148.782394 | 177.063675 | 204.487244 | 178.593735 | 198.96373 | 200.014114 | 185.506821 | 199.517883 | 132.153351 | 3801.68737 | 2221.96826 | 3799.5089 | 4680.29639 | 4749.82129 | 4020.28589 | 4661.45605 | 4131.83789 | 3801.68737 | 2347.32544 | 2180.08765 | 1942.43066 | 2091.17163 | 1875.04089 | 2487.94727 | 3801.6816 | 129.329742 | 125.137794 | 123.122726 | 138.395081 | 140.409592 | 166.182114 | 114.030922 | 118.63485 | 3799.5089 | 2531.63647 | 4327.98975 | 3678.84082 | 3833.21631 | 511.621765 | 15943.7373 | 3047.02563 | 3630.79004 | 3799.5089 | 2976.58521 | 2962.40967 | 4646.43945 | 3801.68737 | 8679.86426 | 4638.03076 | 2823.46533 | 1598.79407 | 2052.62817 | 2337.81226 | 1613.40442
3803.36584 | 4069.63867 | 6029.74316 | 5731.69043 | 7326.99707 | 19364.6895 | 4337.82959 | 1659.59888 | 1098.08557 | 3676.34497 | 4382.47559 | 3174.82422 | 1818.80481 | 5769.42578 | 10644.5459 | 5307.49658 | 6068.40869 | 5731.82715 | 5542.03564 | 3965.14233 | 5026.28906 | 768.127991 | 3585.29883 | 3805.5443 | 1318.06726 | 1784.38123 | 1399.56836 | 1821.08765 | 1393.05298 | 1593.82288 | 1902.1333 | 2129.49316 | 1208.3811 | 1749.27527 | 3805.53854 | 272.197662 | 196.873184 | 178.624374 | 199.206146 | 157.867554 | 126.637962 | 128.438217 | 133.462143 | 174.335403 | 178.368286 | 188.656235 | 204.607483 | 164.072891 | 120.386757 | 198.223404 | 147.723846 | 177.838226 | 200.771973 | 183.759872 | 193.92157 | 191.87767 | 188.197006 | 200.707047 | 133.5495 | 3805.5443 | 2510.84668 | 3803.36584 | 4640.47412 | 4676.91113 | 4045.83203 | 4551.08691 | 4087.84668 | 3805.5443 | 2532.07178 | 2162.17383 | 1907.79419 | 2266.49512 | 1999.29077 | 2547.8418 | 3805.53854 | 120.753639 | 131.27063 | 124.005821 | 132.911438 | 141.271713 | 168.613983 | 121.616653 | 122.677917 | 3803.36584 | 2446.5332 | 4316.08105 | 3766.45557 | 3874.36938 | 475.018311 | 15696.6377 | 3040.92554 | 3690.10815 | 3803.36584 | 2941.34155 | 2962.19629 | 4548.729 | 3805.5443 | 9114.35156 | 4839.57275 | 2810.09619 | 1672.19812 | 2071.77905 | 2399.63721 | 1735.81384
3807.22277 | 3970.34766 | 6081.5459 | 5760.58984 | 7351.73096 | 19421.4453 | 4279.77979 | 1648.57703 | 1031.92322 | 3693.70166 | 4423.80957 | 3231.7793 | 1765.85596 | 5729.14551 | 10682.2451 | 5333.98828 | 6046.45166 | 5729.26172 | 5537.13477 | 3917.69946 | 5011.6875 | 754.481873 | 3587.47852 | 3809.40124 | 1364.52319 | 1897.36926 | 1327.02405 | 1717.2074 | 1416.2063 | 1742.83276 | 1969.6792 | 2148.91064 | 1232.44421 | 1734.85876 | 3809.39547 | 278.636322 | 207.711655 | 178.321777 | 204.917007 | 155.27298 | 121.261406 | 126.290253 | 140.839371 | 168.008942 | 177.699905 | 184.891968 | 204.8302 | 164.018158 | 117.955666 | 197.257965 | 146.566879 | 180.240402 | 195.30098 | 181.266418 | 198.858337 | 195.450272 | 187.953812 | 194.302948 | 133.349625 | 3809.40124 | 2508.51416 | 3807.22277 | 4640.58887 | 4665.50342 | 4023.23169 | 4480.97363 | 4133.71045 | 3809.40124 | 2436.54614 | 2124.9502 | 2025.13916 | 2234.20068 | 2068.20288 | 2518.50098 | 3809.39547 | 122.685059 | 135.734207 | 121.131622 | 139.180054 | 138.493713 | 167.238739 | 113.224754 | 115.453644 | 3807.22277 | 2439.39233 | 4349.34814 | 3771.83594 | 3724.30786 | 397.578827 | 15855.415 | 2998.61426 | 3711.07349 | 3807.22277 | 3008.44238 | 2870.13647 | 4404.99854 | 3809.40124 | 9060.57617 | 4933.38184 | 2930.67993 | 1779.28699 | 2149.02661 | 2581.74731 | 1779.94006
3811.0797 | 3866.11475 | 6044.81787 | 5802.66846 | 7424.31396 | 19456.4492 | 4244.68018 | 1584.18298 | 1034.91138 | 3661.98364 | 4474.19189 | 3172.89771 | 1812.64539 | 5803.32471 | 10686.5576 | 5353.29395 | 6073.44336 | 5595.15381 | 5511.40723 | 3853.91553 | 4971.98975 | 749.90387 | 3496.74316 | 3813.25817 | 1326.78552 | 1781.53308 | 1296.62292 | 1724.44263 | 1485.71606 | 1474.01782 | 1550.3252 | 2083.95752 | 1120.58643 | 1475.09412 | 3813.2524 | 275.596558 | 209.417877 | 177.171265 | 202.60051 | 159.442337 | 120.336418 | 121.726898 | 143.9151 | 178.518341 | 173.503647 | 176.615021 | 205.1035 | 160.163467 | 120.957176 | 194.822693 | 140.519272 | 181.477982 | 198.864105 | 184.849762 | 203.334747 | 196.903442 | 192.562088 | 194.784546 | 141.322968 | 3813.25817 | 2201.92139 | 3811.0797 | 4660.71338 | 4677.87256 | 3891.29883 | 4457.24023 | 4031.68506 | 3813.25817 | 2323.12231 | 2124.78003 | 1949.39734 | 1953.43335 | 2039.66187 | 2320.93921 | 3813.2524 | 132.513855 | 128.177399 | 114.354698 | 138.695709 | 134.70932 | 159.433716 | 115.993294 | 119.359932 | 3811.0797 | 2456.74854 | 4312.34033 | 3666.44043 | 3599.19141 | 276.106232 | 15939.3555 | 3060.59424 | 3655.26587 | 3811.0797 | 3009.51807 | 2625.58179 | 4418.87842 | 3813.25817 | 8577.07813 | 4663.06494 | 2914.36279 | 1718.00269 | 2109.84595 | 2322.14893 | 1727.23071
3814.93664 | 4009.09326 | 6141.87939 | 5844.83105 | 7457.7959 | 19728.7168 | 4302.42432 | 1637.83618 | 1040.86047 | 3721.62402 | 4454.1958 | 3197.60107 | 1847.3949 | 5799.2085 | 10696.8994 | 5304.63818 | 5919.28857 | 5686.56396 | 5404.479 | 3889.92017 | 5016.15479 | 905.532471 | 3517.86182 | 3817.1151 | 1388.88208 | 1781.05005 | 1325.59033 | 1668.63086 | 1412.67822 | 1585.68774 | 1606.86511 | 2089.69287 | 1108.49438 | 1605.35645 | 3817.10934 | 265.025391 | 206.390915 | 177.588867 | 198.638443 | 156.958862 | 123.300056 | 124.059196 | 142.522003 | 188.001648 | 174.39621 | 176.645203 | 202.766174 | 157.903503 | 121.863861 | 191.354919 | 145.536926 | 180.242432 | 199.494858 | 186.645142 | 196.740082 | 197.522583 | 188.37767 | 202.817459 | 142.016342 | 3817.1151 | 2279.98218 | 3814.93664 | 4605.45117 | 4733.21875 | 4015.02588 | 4493.8208 | 4071.58765 | 3817.1151 | 2284.18774 | 2136.70239 | 1903.62427 | 1998.97937 | 1955.44775 | 2356.44702 | 3817.10934 | 133.785599 | 121.031281 | 123.376526 | 137.546753 | 137.373215 | 160.656067 | 120.306557 | 121.926346 | 3814.93664 | 2467.68018 | 4268.90283 | 3696.76416 | 3689.25562 | 453.531036 | 15980.1377 | 3090.56567 | 3539.35059 | 3814.93664 | 2942.07788 | 2557.49097 | 4466.33691 | 3817.1151 | 8560.49219 | 4642.32031 | 2858.19922 | 1736.53149 | 2096.20264 | 2174.69556 | 1609.323
3818.79357 | 4030.46021 | 6141.33594 | 5834.94629 | 7526.36035 | 19700.5801 | 4297.79834 | 1641.07593 | 1046.44824 | 3710.56445 | 4439.74756 | 3245.77612 | 1851.73511 | 5886.34082 | 10649.8174 | 5357.1543 | 5952.55566 | 5723.97021 | 5495.01416 | 3944.25928 | 5169.85791 | 915.84375 | 3530.00952 | 3820.97204 | 1425.6283 | 2020.07104 | 1353.13379 | 1823.39685 | 1456.85266 | 1750.28711 | 1897.59143 | 2207.65479 | 1292.0542 | 1684.72681 | 3820.96627 | 270.74057 | 206.788574 | 174.877441 | 197.737366 | 157.550247 | 125.236748 | 124.459641 | 138.812271 | 182.377502 | 173.229263 | 181.091888 | 202.319214 | 158.062408 | 118.712204 | 195.781525 | 151.165482 | 178.275314 | 197.804962 | 184.603378 | 192.103363 | 200.782791 | 180.075775 | 203.869064 | 135.905807 | 3820.97204 | 2387.92065 | 3818.79357 | 4548.87207 | 4727.01904 | 3999.80078 | 4588.03955 | 4075.28101 | 3820.97204 | 2408.79443 | 2229.68823 | 2052.50439 | 2233.80615 | 2021.33057 | 2553.11816 | 3820.96627 | 130.188416 | 122.397194 | 127.258156 | 137.4431 | 137.033737 | 164.302078 | 120.310089 | 120.466034 | 3818.79357 | 2499.61987 | 4241.50879 | 3674.21289 | 3766.69141 | 479.179321 | 16026.3105 | 3035.5415 | 3548.36621 | 3818.79357 | 2996.2561 | 2694.44995 | 4482.15332 | 3820.97204 | 8722.13867 | 4996.20117 | 2903.67139 | 1840.34912 | 2109.47656 | 2533.32568 | 1780.6333
3822.6505 | 4059.10254 | 6129.57715 | 5821.42773 | 7571.09668 | 19768.7598 | 4348.3667 | 1662.36914 | 1065.45251 | 3691.98999 | 4420.48486 | 3210.00317 | 1853.04858 | 5913.979 | 10703.5391 | 5390.58984 | 5965.05078 | 5765.36182 | 5571.34766 | 3928.49365 | 5165.40332 | 1005.95654 | 3531.96313 | 3824.82897 | 1114.67786 | 1878.58813 | 1311.61719 | 1600.73462 | 1249.16003 | 1469.27979 | 1720.48291 | 1970.98352 | 1148.07495 | 1509.46826 | 3824.8232 | 277.389435 | 200.877502 | 177.589294 | 201.254395 | 160.588745 | 127.594597 | 119.081284 | 138.640121 | 180.732986 | 174.2258 | 187.937363 | 200.802856 | 159.654648 | 114.035408 | 198.512009 | 148.114548 | 176.170242 | 199.646179 | 172.581421 | 195.617874 | 202.431656 | 183.132858 | 197.883255 | 138.044601 | 3824.82897 | 2288.92236 | 3822.6505 | 4603.23877 | 4658.56982 | 4008.66968 | 4616.44922 | 4036.83691 | 3824.82897 | 2334.5188 | 2054.54321 | 1874.80103 | 1856.59668 | 1829.61548 | 2435.80933 | 3824.8232 | 128.06543 | 120.798737 | 120.581406 | 134.596481 | 134.33168 | 158.435318 | 114.488014 | 125.621635 | 3822.6505 | 2508.5979 | 4316.48584 | 3704.59375 | 3759.98853 | 438.728729 | 16137.7842 | 3105.50806 | 3638.96362 | 3822.6505 | 3063.0957 | 2771.33472 | 4475.75732 | 3824.82897 | 8660.79395 | 4833.38428 | 2782.56079 | 1581.37646 | 1971.07983 | 2340.6145 | 1721.66394
3826.50744 | 4058.87915 | 6149.23389 | 5779.80078 | 7498.16748 | 19971.0137 | 4350.49658 | 1642.45544 | 1097.84326 | 3693.79468 | 4442.96191 | 3158.12671 | 1846.9209 | 5829.61328 | 10818.6094 | 5353.66309 | 6039.09668 | 5755.25391 | 5492.396 | 3929.23779 | 5002.25244 | 867.834717 | 3597.10938 | 3828.6859 | 1398.90735 | 1863.849 | 1361.33118 | 1671.54077 | 1467.08679 | 1557.96179 | 1817.6759 | 2061.24683 | 1204.84863 | 1611.09277 | 3828.68014 | 277.81189 | 192.095657 | 172.516602 | 197.245667 | 156.242447 | 114.098541 | 118.035873 | 129.764496 | 175.775101 | 176.71138 | 164.372025 | 203.134964 | 164.129074 | 114.078499 | 194.843933 | 146.004105 | 174.637848 | 187.817245 | 174.754959 | 197.604355 | 199.889648 | 187.425385 | 193.545563 | 139.694107 | 3828.6859 | 2372.53271 | 3826.50744 | 4653.41357 | 4701.49072 | 4006.48706 | 4543.13574 | 4056.23975 | 3828.6859 | 2418.6084 | 2192.1499 | 2023.14575 | 1885.07141 | 2001.38586 | 2500.80151 | 3828.68014 | 125.177422 | 109.330017 | 123.091461 | 137.943726 | 140.94017 | 160.836365 | 112.429688 | 120.943199 | 3826.50744 | 2497.50903 | 4364.73877 | 3720.05933 | 3683.65747 | 398.194977 | 16073.4346 | 3053.77393 | 3665.28784 | 3826.50744 | 2940.83789 | 2721.92529 | 4503.95117 | 3828.6859 | 8776.00781 | 4772.66992 | 2932.88062 | 1646.53992 | 2107.63062 | 2435.78711 | 1973.46252
3830.36437 | 3992.31909 | 6230.37061 | 5864.04443 | 7474.24414 | 20027.3691 | 4341.29492 | 1617.05652 | 1100.30762 | 3674.85132 | 4405.56836 | 3189.71826 | 1904.61731 | 5802.02246 | 10805.9639 | 5328.84131 | 6055.29785 | 5742.5293 | 5416.35889 | 3875.44946 | 5003.19189 | 818.710754 | 3624.13306 | 3832.54284 | 1475.36157 | 1789.99011 | 1293.78552 | 1625.46094 | 1410.60583 | 1670.22839 | 1853.78528 | 2117.18726 | 1228.05786 | 1561.48669 | 3832.53707 | 274.477539 | 194.563889 | 174.688171 | 196.439102 | 159.549911 | 113.205391 | 117.70282 | 130.583939 | 175.45192 | 175.433548 | 165.48793 | 200.279221 | 160.360382 | 118.50708 | 198.445602 | 144.555374 | 175.829315 | 186.408279 | 180.10675 | 196.324829 | 200.68045 | 185.280914 | 191.802948 | 133.73761 | 3832.54284 | 2178.80347 | 3830.36437 | 4601.47461 | 4679.92188 | 4011.80371 | 4529.62207 | 4021.13306 | 3832.54284 | 2327.40894 | 2161.27222 | 1938.96021 | 1947.76257 | 2118.65552 | 2465.54443 | 3832.53707 | 128.477478 | 113.591118 | 124.489304 | 142.611755 | 139.326996 | 164.043442 | 121.215881 | 119.678673 | 3830.36437 | 2518.81152 | 4299.01855 | 3731.05737 | 3723.13623 | 541.953003 | 16037.7998 | 3050.93115 | 3593.8623 | 3830.36437 | 2955.69287 | 2666.84595 | 4494.73389 | 3832.54284 | 8616.99316 | 4643.67578 | 2935.66772 | 1688.87183 | 2078.79419 | 2412.46655 | 1942.63745
3834.2213 | 3977.12134 | 6261.37646 | 5902.21973 | 7456.65088 | 20344.8906 | 4401.07178 | 1614.41174 | 1076.78577 | 3612.76221 | 4315.76514 | 3079.90771 | 1846.21118 | 5843.09375 | 10960.2607 | 5250.37061 | 6088.75684 | 5680.81396 | 5384.51563 | 3879.88892 | 4936.94385 | 817.472656 | 3542.37573 | 3836.39977 | 1266.4469 | 1727.63013 | 1239.97583 | 1577.3717 | 1314.09009 | 1520.66858 | 1664.35229 | 2166.52783 | 1033.85266 | 1579.98999 | 3836.394 | 266.516022 | 194.364685 | 182.825882 | 199.644577 | 161.656113 | 122.022415 | 119.254318 | 134.109604 | 173.686325 | 169.361389 | 181.886581 | 195.94812 | 159.831711 | 112.807587 | 199.91568 | 145.580154 | 179.582657 | 182.439392 | 172.505127 | 185.291504 | 196.23465 | 180.8069 | 191.479233 | 134.480164 | 3836.39977 | 2333.23364 | 3834.2213 | 4560.18945 | 4578.04541 | 3997.94751 | 4519.84473 | 4067.12598 | 3836.39977 | 2403.53784 | 2106.20898 | 1800.04395 | 2083.50537 | 1938.31958 | 2528.21826 | 3836.394 | 129.020035 | 123.527542 | 121.503929 | 131.742065 | 127.523277 | 165.120682 | 122.698616 | 118.059067 | 3834.2213 | 2574.95679 | 4321.95313 | 3667.18677 | 3720.18994 | 602.010864 | 15962.9043 | 3080.8999 | 3648.98022 | 3834.2213 | 3018.63354 | 2795.61133 | 4415.38477 | 3836.39977 | 8369.47852 | 4692.86328 | 2632.45605 | 1563.36316 | 1986.93213 | 2158.26294 | 1608.75757
3838.07824 | 4055.74219 | 6231.07373 | 5961.04883 | 7474.08154 | 20350.9492 | 4432.28955 | 1624.41406 | 1063.85718 | 3589.55859 | 4337.10645 | 3131.19531 | 1756.49194 | 5773.75293 | 11069.5332 | 5283.39502 | 6278.99219 | 5611.00732 | 5325.95361 | 3858.01782 | 4958.12842 | 766.065125 | 3485.30444 | 3840.2567 | 1258.42664 | 1802.34167 | 1179.31177 | 1702.22888 | 1477.4574 | 1643.42761 | 1694.755 | 2080.86621 | 1156.67285 | 1653.21545 | 3840.25094 | 271.271606 | 199.205704 | 175.33989 | 198.171616 | 159.507294 | 117.37204 | 124.79097 | 138.419266 | 170.229752 | 169.40773 | 176.994003 | 200.963943 | 155.713989 | 111.18306 | 193.095627 | 142.152039 | 184.603226 | 187.461777 | 178.479813 | 192.023956 | 192.276718 | 178.272034 | 189.145798 | 129.78923 | 3840.2567 | 2268.61133 | 3838.07824 | 4513.72656 | 4637.64844 | 4012.29614 | 4565.5415 | 4050.36719 | 3840.2567 | 2267.86597 | 2164.95605 | 1978.00146 | 2072.22388 | 1993.3313 | 2476.73413 | 3840.25094 | 122.129425 | 127.430969 | 120.542191 | 128.51384 | 121.356087 | 164.927902 | 113.584778 | 112.859917 | 3838.07824 | 2524.76733 | 4309.90186 | 3681.35474 | 3647.2041 | 455.12851 | 16139.8154 | 3040.98389 | 3589.20117 | 3838.07824 | 2999.76343 | 2697.65503 | 4518.31592 | 3840.2567 | 8398.54688 | 4806.68896 | 2770.04785 | 1663.81946 | 2029.61548 | 2422.78369 | 1631.71814
3841.93517 | 4103.05957 | 6209.16943 | 5916.56152 | 7516.48291 | 20187.7207 | 4386.84961 | 1608.80676 | 1117.53979 | 3631.08765 | 4436.83447 | 3194.93091 | 1749.7373 | 5720.94141 | 11013.1729 | 5363.32813 | 6260.65137 | 5537.11816 | 5434.82617 | 3834.99243 | 5078.19092 | 995.435181 | 3514.65552 | 3844.11364 | 1413.86938 | 1956.32092 | 1219.18225 | 1710.5127 | 1642.09314 | 1684.43372 | 1900.31641 | 2178.67383 | 1350.36035 | 1769.90625 | 3844.10787 | 277.802826 | 192.016205 | 169.22731 | 196.803757 | 157.928619 | 120.263031 | 124.909378 | 140.742538 | 174.222473 | 171.198166 | 179.769928 | 202.697083 | 151.670776 | 120.654953 | 190.338638 | 140.513046 | 174.729813 | 192.998871 | 177.387817 | 194.878784 | 193.174194 | 182.908707 | 185.972427 | 127.034004 | 3844.11364 | 2454.94971 | 3841.93517 | 4494.62451 | 4698.55518 | 4030.17798 | 4506.19678 | 4000.50488 | 3844.11364 | 2322.58301 | 2230.50952 | 2174.51392 | 2203.46362 | 2162.55347 | 2340.84937 | 3844.10787 | 120.406815 | 116.817986 | 126.244781 | 130.809189 | 131.338333 | 162.908401 | 111.729362 | 107.631447 | 3841.93517 | 2480.89209 | 4332.146 | 3790.95752 | 3703.83423 | 532.382813 | 16390.5098 | 3077.0061 | 3571.32544 | 3841.93517 | 2958.57861 | 2742.5144 | 4553.5293 | 3844.11364 | 8565.26367 | 4902.12891 | 2906.93604 | 1832.56201 | 2146.4353 | 2454.89624 | 1776.79956
3845.79211 | 4082.76758 | 6290.76172 | 5885.45898 | 7520.62939 | 20400.9355 | 4302.54248 | 1637.62634 | 1122.38135 | 3606.44141 | 4394.26904 | 3107.78638 | 1818.41235 | 5775.4668 | 10923.667 | 5287.93066 | 6094.84863 | 5566.07422 | 5536.83643 | 3863.31079 | 5033.12549 | 1012.90674 | 3570.10913 | 3847.97057 | 1492.88892 | 1875.2594 | 1280.97485 | 1579.04614 | 1440.23474 | 1444.31958 | 1825.83264 | 2215.21118 | 1291.48279 | 1691.77185 | 3847.96481 | 268.89386 | 197.435776 | 166.284134 | 200.156448 | 158.010101 | 120.553787 | 114.107903 | 134.642776 | 174.446777 | 169.237076 | 179.765579 | 200.829254 | 154.962723 | 119.263367 | 195.500198 | 142.054276 | 178.551422 | 179.727066 | 178.807175 | 189.082993 | 189.027252 | 182.863861 | 182.763397 | 127.996223 | 3847.97057 | 2425.70313 | 3845.79211 | 4534.49121 | 4594.54053 | 3993.22559 | 4437.8667 | 4014.18823 | 3847.97057 | 2377.6748 | 2069.35132 | 1908.40991 | 1998.20764 | 1946.92688 | 2281.27783 | 3847.96481 | 126.790039 | 107.075027 | 115.172211 | 131.592453 | 137.046799 | 166.072235 | 117.408638 | 111.744759 | 3845.79211 | 2514.32788 | 4286.79395 | 3704.61987 | 3731.19214 | 571.138 | 16254.2334 | 3008.94702 | 3562.91357 | 3845.79211 | 2963.63867 | 2815.09741 | 4408.86963 | 3847.97057 | 8460.25 | 4722.6709 | 2878.56836 | 1763.95825 | 2034.58398 | 2414.96289 | 1780.13647
3849.64904 | 4037.66235 | 6279.33496 | 5890.58789 | 7490.77783 | 20588.541 | 4341.4458 | 1562.17603 | 1034.94849 | 3501.93433 | 4272.00049 | 3030.54419 | 1654.32227 | 5728.41162 | 10752.2158 | 5282.55322 | 6058.08105 | 5626.3877 | 5424.04297 | 3781.5874 | 4965.56836 | 739.992737 | 3514.48267 | 3851.82751 | 1441.1521 | 1879.60706 | 1413.42456 | 1584.19373 | 1513.50952 | 1648.74841 | 1674.36035 | 2153.44897 | 1173.40662 | 1613.40002 | 3851.82174 | 268.006714 | 198.28566 | 172.084671 | 197.16275 | 157.664948 | 120.834984 | 112.603508 | 130.607666 | 170.014114 | 167.396484 | 169.792404 | 203.479507 | 155.686783 | 119.323578 | 196.629944 | 145.225006 | 179.799545 | 186.544907 | 180.751038 | 190.502121 | 189.820541 | 175.433121 | 191.078247 | 123.618584 | 3851.82751 | 2239.05811 | 3849.64904 | 4501.8623 | 4532.20947 | 3826.57861 | 4393.37402 | 3982.61084 | 3851.82751 | 2285.33521 | 2085.39624 | 1875.70215 | 1985.95422 | 1899.427 | 2275.35718 | 3851.82174 | 127.997169 | 114.499519 | 116.440186 | 137.963074 | 136.931732 | 162.332001 | 113.223885 | 119.334572 | 3849.64904 | 2454.98291 | 4256.65381 | 3546.38672 | 3619.63306 | 419.600006 | 16067.1426 | 2903.86255 | 3506.46655 | 3849.64904 | 2933.32837 | 2746.09717 | 4303.23975 | 3851.82751 | 8413.19629 | 4686.71436 | 2707.19995 | 1662.38684 | 2111.40747 | 2191.46582 | 1696.60742
3853.50597 | 4057.41992 | 6271.26611 | 5909.30371 | 7450.54834 | 20336.4941 | 4411.5625 | 1634.96252 | 1056.18115 | 3616.54858 | 4373.71484 | 3109.50317 | 1713.70862 | 5740.64941 | 10969.6768 | 5329.09912 | 6212.33447 | 5673.66895 | 5268.54834 | 3729.28247 | 4929.85791 | 828.969788 | 3469.33789 | 3855.68444 | 1219.42981 | 1700.37402 | 1185.24194 | 1486.59351 | 1231.8584 | 1493.98999 | 1619.03564 | 1993.90308 | 1093.85266 | 1452.09363 | 3855.67867 | 272.412781 | 195.423218 | 175.493347 | 192.22731 | 156.728424 | 122.669678 | 118.627617 | 132.561722 | 170.150238 | 171.343414 | 175.834946 | 195.327209 | 149.860901 | 120.150314 | 188.190125 | 148.387924 | 173.83255 | 192.515701 | 175.685699 | 189.287872 | 193.08754 | 173.811966 | 197.620026 | 112.698303 | 3855.68444 | 2140.51831 | 3853.50597 | 4558.96484 | 4591.18408 | 3959.32666 | 4388.23145 | 3942.56445 | 3855.68444 | 2077.72412 | 2067.08984 | 1799.41064 | 1894.36707 | 1903.22437 | 2223.37549 | 3855.67867 | 123.006035 | 126.397842 | 125.496368 | 140.728226 | 137.787766 | 151.685074 | 107.913643 | 121.876228 | 3853.50597 | 2473.64453 | 4342.19873 | 3671.96387 | 3662.55664 | 428.048553 | 16227.2207 | 3032.93823 | 3693.54028 | 3853.50597 | 3007.76172 | 2724.98486 | 4507.35889 | 3855.68444 | 8092.38672 | 4458.2085 | 2598.17944 | 1509.45044 | 1888.26807 | 2140.0752 | 1568.81531
3857.36291 | 4090.95215 | 6351.70898 | 5877.89063 | 7552.32275 | 20328.3359 | 4378.77637 | 1648.79968 | 1093.20923 | 3660.15674 | 4406.52051 | 3115.44946 | 1816.63269 | 5755.54883 | 11166.2168 | 5267.8208 | 6282.73145 | 5562.8877 | 5295.20508 | 3809.2793 | 4970.34082 | 887.899719 | 3514.20142 | 3859.54137 | 1367.74976 | 1777.26929 | 1252.53796 | 1582.8667 | 1363.07214 | 1497.3313 | 1678.48401 | 2043.29333 | 1181.28955 | 1607.61816 | 3859.53561 | 265.666107 | 196.509567 | 170.759628 | 197.426758 | 156.377197 | 118.380119 | 120.493591 | 137.862213 | 172.117249 | 166.510727 | 182.645996 | 190.241913 | 146.577133 | 122.777931 | 190.611557 | 145.739319 | 174.166382 | 185.240921 | 173.465393 | 192.16835 | 188.303009 | 179.854996 | 187.416412 | 115.901443 | 3859.54137 | 2197.76636 | 3857.36291 | 4520.30225 | 4555.17041 | 4018.39673 | 4475.33643 | 3981.2937 | 3859.54137 | 2166.97388 | 2135.60864 | 1864.05908 | 2043.67102 | 1983.83704 | 2340.8999 | 3859.53561 | 126.481026 | 123.24147 | 122.030823 | 130.678177 | 135.632019 | 153.619934 | 111.047874 | 118.925758 | 3857.36291 | 2484.46045 | 4319.60205 | 3697.64282 | 3738.25049 | 478.832062 | 16280.2656 | 3081.72437 | 3650.86816 | 3857.36291 | 3056.09766 | 2678.26733 | 4470.12598 | 3859.54137 | 8098.55273 | 4547.35254 | 2738.59912 | 1599.46484 | 1928.87292 | 2291.67798 | 1684.64001
3861.21984 | 4072.43188 | 6391.44873 | 5866.51416 | 7667.37354 | 20547.7441 | 4357.9917 | 1567.96594 | 1062.38879 | 3586.94727 | 4298.59521 | 3065.84497 | 1778.65906 | 5703.20313 | 11112.8154 | 5152.01709 | 6106.76953 | 5503.74316 | 5365.88623 | 3863.03833 | 4914.02441 | 856.506287 | 3496.24634 | 3863.39831 | 1475.44592 | 1828.49841 | 1385.73401 | 1783.83008 | 1636.15454 | 1610.50879 | 1646.4469 | 2033.18616 | 1208.98047 | 1633.89966 | 3863.39254 | 268.77063 | 199.586853 | 162.289886 | 200.140213 | 153.510452 | 104.51284 | 116.286949 | 136.250824 | 162.721909 | 168.923065 | 179.312485 | 195.134338 | 152.941895 | 117.498665 | 190.944916 | 140.054703 | 172.126953 | 192.258743 | 181.078476 | 185.671921 | 191.995178 | 183.037476 | 185.563049 | 127.199768 | 3863.39831 | 2161.12183 | 3861.21984 | 4450.92529 | 4535.64404 | 3951.89307 | 4449.40576 | 3956.51929 | 3863.39831 | 2359.87671 | 2220.0083 | 1987.17346 | 2295.22363 | 2053.16748 | 2576.77588 | 3863.39254 | 125.070091 | 115.925751 | 119.281662 | 134.167175 | 132.740845 | 157.645798 | 110.540314 | 114.066093 | 3861.21984 | 2475.01538 | 4333.84863 | 3623.49634 | 3747.13257 | 432.777435 | 16299.1572 | 3041.5813 | 3497.81079 | 3861.21984 | 3012.65991 | 2667.2959 | 4290.37695 | 3863.39831 | 8260.36328 | 4664.38135 | 2743.77588 | 1599.01782 | 1976.70508 | 2403.05273 | 1710.76074
3865.07677 | 4097.36182 | 6392.59473 | 5957.81641 | 7637.75439 | 20667.9727 | 4363.8584 | 1573.44043 | 1039.92798 | 3603.98267 | 4258.77734 | 3056.79785 | 1801.57861 | 5741.18115 | 11089.9463 | 5082.78369 | 6066.5127 | 5631.30127 | 5264.0874 | 3788.43164 | 4830.57129 | 936.74823 | 3437.8208 | 3867.25524 | 1388.30334 | 1887.96021 | 1243.95032 | 1745.76758 | 1432.33423 | 1610.16675 | 1572.13721 | 1956.35095 | 1207.41882 | 1608.77344 | 3867.24947 | 264.567596 | 202.129929 | 169.019928 | 189.40715 | 154.93924 | 107.853981 | 112.266327 | 133.072205 | 170.370834 | 167.998535 | 176.190735 | 199.241608 | 153.80481 | 115.683281 | 194.37146 | 137.362549 | 177.077759 | 191.038177 | 176.518494 | 184.624313 | 191.897186 | 181.376129 | 190.077454 | 131.42598 | 3867.25524 | 2232.28784 | 3865.07677 | 4522.27783 | 4536.7417 | 3910.3064 | 4412.34619 | 3968.72705 | 3867.25524 | 2289.07642 | 2207.39941 | 1994.69861 | 2213.19824 | 2008.74756 | 2645.75952 | 3867.24947 | 128.001923 | 116.331146 | 118.764397 | 136.255539 | 128.082718 | 152.438202 | 113.86525 | 116.328773 | 3865.07677 | 2479.21753 | 4328.94922 | 3681.10645 | 3708.44238 | 445.32016 | 16293.5586 | 3024.84814 | 3563.28491 | 3865.07677 | 2968.24048 | 2593.29272 | 4342.01025 | 3867.25524 | 8196.17969 | 4555.12695 | 2741.18921 | 1585.09521 | 1881.96802 | 2332.18774 | 1572.12134
3868.93371 | 4078.97705 | 6211.0708 | 5866.50049 | 7571.04639 | 20685.1426 | 4310.76709 | 1537.42102 | 1026.42859 | 3641.76123 | 4114.96777 | 2972.47168 | 1732.1698 | 5600.46826 | 10931.2383 | 5129.3877 | 6338.3042 | 5548.16064 | 5165.11768 | 3704.13257 | 4775.39746 | 888.357239 | 3404.0022 | 3871.11217 | 1394.00598 | 1906.94592 | 1370.11023 | 1578.35828 | 1619.72717 | 1671.13733 | 1842.14429 | 2096.47656 | 1253.89197 | 1558.86218 | 3871.10641 | 262.835632 | 203.27095 | 164.79274 | 191.700195 | 151.419861 | 115.95153 | 113.034851 | 130.676239 | 170.590729 | 166.935211 | 174.377975 | 202.473358 | 154.217285 | 112.306511 | 188.005096 | 140.901138 | 173.894547 | 188.528381 | 176.595978 | 188.65593 | 183.67865 | 177.847458 | 192.992722 | 131.138123 | 3871.11217 | 2180.69019 | 3868.93371 | 4468.81201 | 4374.75732 | 3847.44873 | 4375.91113 | 3927.21631 | 3871.11217 | 2305.65723 | 2183.43408 | 1980.60083 | 2220.00806 | 1962.35974 | 2550.29102 | 3871.10641 | 131.415237 | 115.788658 | 123.752205 | 134.179047 | 133.893814 | 152.224335 | 111.905151 | 114.129982 | 3868.93371 | 2457.35205 | 4170.12109 | 3589.50244 | 3619.05933 | 464.71933 | 16264.9463 | 2953.22583 | 3567.03027 | 3868.93371 | 2899.6123 | 2650.9646 | 4353.67285 | 3871.11217 | 8186.7002 | 4615.06982 | 2777.99512 | 1710.95117 | 2019.12708 | 2132.51025 | 1649.12756
3872.79064 | 4088.21875 | 6231.34961 | 5906.31641 | 7646.71582 | 20901.3125 | 4349.38965 | 1518.0448 | 1035.8241 | 3529.85034 | 4225.39307 | 3056.72021 | 1716.64795 | 5580.7417 | 11118.5107 | 5223.6665 | 6310.11133 | 5497.94727 | 5224.87695 | 3673.03174 | 4816.24902 | 907.412842 | 3428.47754 | 3874.96911 | 1469.22266 | 1831.74426 | 1389.06775 | 1544.00159 | 1451.27478 | 1662.13159 | 1832.71851 | 2089.24805 | 1229.94727 | 1591.43311 | 3874.96334 | 268.208435 | 202.286346 | 160.559235 | 198.27269 | 154.287445 | 115.845734 | 114.595802 | 132.941696 | 173.650375 | 165.944824 | 176.856888 | 200.399109 | 154.510483 | 107.169724 | 189.646683 | 137.65593 | 175.562103 | 191.730774 | 182.528717 | 194.792953 | 186.165802 | 184.211517 | 187.869705 | 136.13559 | 3874.96911 | 2076.28955 | 3872.79064 | 4467.21094 | 4456.29443 | 3819.98145 | 4341.22949 | 3847.75562 | 3874.96911 | 2282.74048 | 2111.03101 | 1989.29163 | 2138.92383 | 1905.99963 | 2365.81689 | 3874.96334 | 125.512787 | 120.96257 | 125.073166 | 134.216019 | 137.998505 | 142.893417 | 113.066757 | 109.716728 | 3872.79064 | 2435.70532 | 4186.8916 | 3579.00171 | 3569.26025 | 429.874634 | 16161.334 | 2950.27832 | 3538.99487 | 3872.79064 | 2922.82935 | 2747.94604 | 4386.16553 | 3874.96911 | 8196.26758 | 4509.80762 | 2586.91626 | 1754.18457 | 2037.28882 | 2179.1311 | 1711.83118
3876.64757 | 4096.24365 | 6394.70508 | 5944.5874 | 7669.55566 | 20929.1465 | 4421.76318 | 1549.29456 | 1057.75562 | 3536.75391 | 4291.07178 | 3055.89575 | 1700.78162 | 5722.15137 | 11225.8545 | 5188.50293 | 6431.08691 | 5522.82422 | 5206.7085 | 3715.68652 | 4851.47998 | 867.0802 | 3473.85181 | 3878.82604 | 1483.88452 | 1841.27612 | 1410.07056 | 1620.32153 | 1426.38403 | 1611.98059 | 1769.71338 | 2169.82495 | 1297.25867 | 1778.01416 | 3878.82027 | 267.158875 | 194.132767 | 171.463593 | 192.148361 | 154.674789 | 121.793388 | 111.136726 | 133.757233 | 164.631042 | 164.799118 | 182.396759 | 197.036484 | 153.042511 | 115.682625 | 194.214798 | 134.903076 | 175.842117 | 185.155121 | 179.448181 | 176.230621 | 192.972443 | 172.096329 | 175.730865 | 122.464607 | 3878.82604 | 2247.44604 | 3876.64757 | 4438.1748 | 4513.99561 | 3876.83081 | 4388.82568 | 3901.63013 | 3878.82604 | 2341.90332 | 2248.26147 | 2008.98523 | 2172.02393 | 2001.19678 | 2398.39185 | 3878.82027 | 126.926292 | 125.042267 | 113.43029 | 135.23851 | 136.917618 | 153.181213 | 107.740753 | 104.882935 | 3876.64757 | 2416.09229 | 4188.60889 | 3642.53931 | 3643.19556 | 384.881653 | 16262.3193 | 2995.94092 | 3584.74072 | 3876.64757 | 2900.79248 | 2780.15405 | 4324.12158 | 3878.82604 | 8292.17969 | 4442.63135 | 2874.0647 | 1748.8855 | 2129.98096 | 2366.89648 | 1846.1626
3880.50451 | 4079.69434 | 6352.70654 | 5973.83789 | 7563.09277 | 20881.7969 | 4360.32422 | 1537.97241 | 1045.22437 | 3499.05737 | 4176.92725 | 2954.21655 | 1654.75452 | 5626.82715 | 11169.8408 | 5206.81348 | 6421.00684 | 5450.96875 | 5174.78711 | 3716.79321 | 4830.19824 | 735.68042 | 3409.86841 | 3882.68297 | 1353.52917 | 1820.39709 | 1346.39233 | 1492.0946 | 1450.00354 | 1483.00854 | 1686.25305 | 2120.25146 | 1233.69421 | 1585.81445 | 3882.67721 | 265.911987 | 194.737488 | 166.459702 | 187.803436 | 148.933289 | 118.793503 | 116.188812 | 133.295731 | 169.421341 | 163.535217 | 174.718109 | 197.019272 | 150.151459 | 119.187332 | 190.645859 | 138.832214 | 173.999634 | 184.604706 | 175.914032 | 175.824783 | 194.66951 | 176.862503 | 190.811523 | 126.309814 | 3882.68297 | 2205.41113 | 3880.50451 | 4434.49268 | 4478.84033 | 3857.71729 | 4393.7373 | 3969.84912 | 3882.68297 | 2349.44409 | 2116.57446 | 1870.05774 | 1986.19641 | 1986.56543 | 2328.11206 | 3882.67721 | 127.00843 | 127.657227 | 118.584518 | 132.67099 | 128.906693 | 155.439621 | 112.587372 | 111.358124 | 3880.50451 | 2436.61646 | 4203.89355 | 3631.23486 | 3598.76953 | 321.66095 | 16345.6719 | 2991.13574 | 3537.94727 | 3880.50451 | 2716.69287 | 2726.99829 | 4273.21973 | 3882.68297 | 8273.90918 | 4536.27246 | 2877.47534 | 1573.90576 | 2026.37781 | 2427.35254 | 1846.54871
3884.36144 | 4072.64014 | 6355.9834 | 5978.78467 | 7596.64307 | 21083.9238 | 4293.7041 | 1564.40161 | 994.402466 | 3414.43213 | 4176.93066 | 3059.68066 | 1685.03796 | 5589.37207 | 11380.5156 | 5179.36816 | 6074.77295 | 5509.37207 | 5122.14697 | 3682.56592 | 4923.52197 | 738.705566 | 3431.96167 | 3886.53991 | 1333.0636 | 1712.91113 | 1426.74756 | 1511.09021 | 1477.27222 | 1553.67871 | 1688.62488 | 1991.34436 | 1216.14355 | 1518.09131 | 3886.53414 | 260.25119 | 196.30687 | 167.912521 | 192.351334 | 149.531616 | 117.279533 | 113.695045 | 135.19603 | 169.275726 | 166.592148 | 172.262299 | 196.072464 | 154.348572 | 116.156013 | 185.462555 | 143.238266 | 163.788452 | 186.568024 | 159.338776 | 186.89093 | 187.474609 | 175.574371 | 192.893158 | 126.463402 | 3886.53991 | 2257.52319 | 3884.36144 | 4448.44043 | 4492.44531 | 3885.34375 | 4389.03662 | 4022.86011 | 3886.53991 | 2232.74707 | 2000.98792 | 1862.73022 | 2059.11328 | 1982.41296 | 2345.46387 | 3886.53414 | 120.470833 | 123.377548 | 113.482201 | 130.990128 | 132.655334 | 156.016205 | 116.149345 | 114.457283 | 3884.36144 | 2413.41895 | 4175.64258 | 3655.89722 | 3531.03345 | 320.078278 | 16394.0938 | 2982.59839 | 3522.45068 | 3884.36144 | 2770.32495 | 2752.11328 | 4313.59277 | 3886.53991 | 8214.73438 | 4551.01611 | 2603.50806 | 1550.66345 | 1944.96277 | 2466.53076 | 1722.59192
3888.21837 | 4162.33203 | 6371.17969 | 5963.86719 | 7772.25635 | 21021.584 | 4369.42969 | 1568.78784 | 999.342468 | 3462.97949 | 4233.87256 | 3056.07373 | 1713.41199 | 5539.01855 | 11168.4951 | 5082.97998 | 6386.00781 | 5532.87012 | 5284.19629 | 3608.50659 | 4797.04541 | 999.297974 | 3414.13379 | 3890.39684 | 1358.50623 | 1799.03857 | 1378.75159 | 1555.8645 | 1516.50415 | 1657.81763 | 1775.90698 | 2153.09839 | 1228.79126 | 1689.04041 | 3890.39107 | 258.014221 | 187.679337 | 168.441132 | 189.484253 | 147.620132 | 117.862328 | 115.871758 | 130.413177 | 161.433929 | 159.794052 | 177.917007 | 193.356873 | 157.174576 | 112.000671 | 184.755936 | 128.295532 | 162.81012 | 188.057175 | 165.594681 | 186.873093 | 190.864166 | 171.088608 | 186.245026 | 127.283524 | 3890.39684 | 2537.43237 | 3888.21837 | 4393.17432 | 4543.17529 | 3809.14502 | 4305.18555 | 3877.96118 | 3890.39684 | 2339.13574 | 2171.40845 | 1948.47498 | 2258.94922 | 2032.99976 | 2519.86475 | 3890.39107 | 117.812706 | 121.240265 | 115.845802 | 131.995346 | 138.661819 | 154.158295 | 113.07534 | 103.696762 | 3888.21837 | 2403.94043 | 4289.93408 | 3663.49536 | 3589.19946 | 372.910309 | 16375.6875 | 3078.31348 | 3573.79785 | 3888.21837 | 2865.63867 | 2792.83081 | 4289.30176 | 3890.39684 | 8226.19727 | 4663.97998 | 2683.02539 | 1634.44531 | 1952.73584 | 2404.33423 | 1740.02051
3892.07531 | 4235.2417 | 6397.6665 | 6119.12549 | 7846.42822 | 21167.3574 | 4421.24805 | 1572.25952 | 1082.71509 | 3544.89282 | 4302.0791 | 2977.47095 | 1751.48669 | 5635.00049 | 11282.9004 | 5165.7876 | 6583.85303 | 5544.01563 | 5182.92383 | 3610.02612 | 4775.78027 | 983.501282 | 3475.48804 | 3894.25378 | 1321.55359 | 1836.08728 | 1294.5072 | 1612.24158 | 1479.42981 | 1641.45959 | 1735.05957 | 2099.97192 | 1229.22632 | 1622.79346 | 3894.24801 | 260.052307 | 175.924133 | 164.457596 | 193.446014 | 145.095245 | 109.779503 | 116.641319 | 127.414162 | 170.696594 | 166.283875 | 172.159256 | 189.623001 | 155.321198 | 111.943085 | 183.623764 | 130.804367 | 175.005753 | 185.460861 | 178.766006 | 191.665314 | 194.464371 | 175.524979 | 186.403854 | 133.988266 | 3894.25378 | 2428.1875 | 3892.07531 | 4445.4917 | 4589.45801 | 3929.02075 | 4313.25537 | 3932.7915 | 3894.25378 | 2322.69873 | 2092.68335 | 1922.10583 | 2106.02271 | 1944.474 | 2417.73169 | 3894.24801 | 121.460693 | 124.894882 | 113.524246 | 137.210098 | 130.971268 | 149.223145 | 117.965492 | 111.032066 | 3892.07531 | 2445.32788 | 4366.43848 | 3661.85547 | 3629.52319 | 398.518402 | 16352.4717 | 3086.98438 | 3588.44067 | 3892.07531 | 2939.23853 | 2766.104 | 4330.69629 | 3894.25378 | 7885.24414 | 4671.43652 | 2581.47217 | 1574.83179 | 2044.22925 | 2351.41968 | 1665.26392
3895.93224 | 4108.77197 | 6445.22998 | 6059.19482 | 7698.73828 | 21379.3652 | 4437.21826 | 1558.08179 | 1067.69897 | 3574.54785 | 4261.19775 | 2988.97656 | 1739.38037 | 5693.44287 | 11462.6123 | 5117.06592 | 6432.66504 | 5471.38623 | 5108.45459 | 3667.33667 | 4725.26025 | 823.621216 | 3426.21899 | 3898.11071 | 1250.12146 | 1733.7948 | 1250.80371 | 1692.12219 | 1373.20679 | 1527.08911 | 1640.08606 | 1990.75452 | 1213.68689 | 1524.73889 | 3898.10494 | 259.841064 | 188.076157 | 166.078537 | 188.458359 | 149.384979 | 104.59964 | 114.269653 | 132.431274 | 169.202866 | 163.795578 | 172.634888 | 186.34314 | 148.94838 | 105.209366 | 183.273911 | 132.379105 | 176.501511 | 187.007538 | 175.712814 | 185.66272 | 191.918854 | 171.034927 | 182.688049 | 130.993225 | 3898.11071 | 2181.32788 | 3895.93224 | 4465.63721 | 4444.54004 | 4002.08765 | 4277.82813 | 3980.20313 | 3898.11071 | 2109.9187 | 1997.13147 | 1810.96204 | 1930.10547 | 1793.7489 | 2122.8269 | 3898.10494 | 118.471771 | 123.335579 | 112.070389 | 125.230614 | 124.559525 | 152.285599 | 114.516495 | 119.374359 | 3895.93224 | 2519.81079 | 4204.02881 | 3602.27661 | 3573.68848 | 453.118835 | 16433.0332 | 3045.0376 | 3596.74561 | 3895.93224 | 2875.61621 | 2723.92969 | 4371.5918 | 3898.11071 | 7740.24561 | 4437.30908 | 2575.97656 | 1530.95837 | 1976.70691 | 2251.27319 | 1589.07617
3899.78918 | 4147.67676 | 6517.07813 | 5985.07227 | 7626.15967 | 21239.9336 | 4364.67871 | 1522.91309 | 977.403198 | 3452.07471 | 4212.17139 | 2959.46509 | 1714.75623 | 5619.12549 | 11159.5322 | 5046.87695 | 6300.45654 | 5406.91797 | 5122.50635 | 3601.88525 | 4731.74023 | 924.888489 | 3370.60327 | 3901.96764 | 1340.62878 | 1818.84863 | 1329.59546 | 1583.15479 | 1352.74158 | 1562.99512 | 1717.82288 | 2096.32739 | 1129.07239 | 1555.0022 | 3901.96188 | 256.357117 | 194.09668 | 163.273636 | 189.24028 | 150.718796 | 114.113235 | 114.68869 | 130.854797 | 161.665863 | 162.772583 | 171.508453 | 194.912369 | 146.273804 | 109.639252 | 187.113998 | 138.484985 | 174.537766 | 185.212173 | 172.145401 | 185.797195 | 185.558029 | 174.903091 | 189.465256 | 126.419441 | 3901.96764 | 2228.72876 | 3899.78918 | 4459.56592 | 4371.38281 | 3816.60034 | 4355.10352 | 3825.08276 | 3901.96764 | 2121.61328 | 2038.70801 | 1868.96875 | 1972.76025 | 1887.9458 | 2213.17578 | 3901.96188 | 123.811279 | 120.202644 | 114.465813 | 131.756531 | 130.253601 | 150.817245 | 114.065788 | 112.152344 | 3899.78918 | 2444.78906 | 4172.14893 | 3568.73071 | 3557.89453 | 487.991119 | 16531.7813 | 3038.69702 | 3529.23584 | 3899.78918 | 2897.99902 | 2695.86011 | 4312.521 | 3901.96764 | 7919.65088 | 4358.77441 | 2610.49365 | 1525.45435 | 1848.25049 | 2183.3645 | 1635.45325
3903.64611 | 4187.87451 | 6463.91699 | 5951.33984 | 7765.70557 | 21485.8359 | 4331.81885 | 1599.58911 | 1088.00085 | 3542.99463 | 4175.10791 | 2952.06909 | 1765.99292 | 5616.45459 | 11409.8535 | 5121.41748 | 6451.9082 | 5414.8418 | 5164.46045 | 3644.59131 | 4834.5127 | 804.627502 | 3373.19434 | 3905.82458 | 1478.86963 | 1889.77795 | 1350.41431 | 1524.95886 | 1477.96655 | 1681.27295 | 1790.40466 | 2110.26904 | 1201.79272 | 1553.81018 | 3905.81881 | 258.500244 | 193.683441 | 161.420776 | 190.062866 | 155.810501 | 113.076004 | 111.017143 | 130.783051 | 161.324493 | 160.496674 | 173.960098 | 192.092834 | 145.455185 | 113.174706 | 187.437927 | 136.433792 | 167.964355 | 182.978653 | 170.111038 | 184.812363 | 177.153473 | 176.853394 | 188.216721 | 130.093277 | 3905.82458 | 2295.06104 | 3903.64611 | 4396.33398 | 4351.19141 | 3818.3894 | 4281.71875 | 3902.23511 | 3905.82458 | 2300.16406 | 2040.73877 | 1866.4364 | 2043.65234 | 1917.87329 | 2364.78906 | 3905.81881 | 123.735985 | 114.055161 | 113.337776 | 135.76976 | 129.736023 | 144.244125 | 114.337334 | 110.156021 | 3903.64611 | 2435.34204 | 4251.6333 | 3583.31152 | 3620.51025 | 319.798492 | 16608.4023 | 2964.24805 | 3559.33228 | 3903.64611 | 2707.3064 | 2554.74292 | 4251.92334 | 3905.82458 | 7846.63379 | 4430.87695 | 2795.82642 | 1664.93115 | 1920.38623 | 2203.99292 | 1548.00024
3907.50304 | 4142.62598 | 6410.37207 | 5992.16846 | 7723.40332 | 21501.2813 | 4394.50928 | 1537.46716 | 1018.75616 | 3467.49829 | 4158.30859 | 2985.17969 | 1745.45325 | 5507.31396 | 11389.0947 | 5099.64209 | 6193.39014 | 5416.06006 | 5117.03613 | 3583.6311 | 4793.97852 | 967.512024 | 3282.83398 | 3909.68151 | 1498.97534 | 1871.65161 | 1269.7207 | 1715.63 | 1651.94543 | 1703.50439 | 1791.28186 | 2151.7583 | 1358.08679 | 1631.55652 | 3909.67574 | 260.965393 | 183.007126 | 161.513977 | 183.644272 | 147.817169 | 116.034943 | 102.194717 | 131.314301 | 159.975952 | 165.615585 | 169.846344 | 196.536636 | 149.12851 | 110.698868 | 188.287506 | 134.85762 | 164.687622 | 182.568939 | 164.669159 | 185.799515 | 181.824173 | 170.151978 | 181.851639 | 129.575241 | 3909.68151 | 2292.24072 | 3907.50304 | 4459.05127 | 4364.67871 | 3800.73071 | 4252.49854 | 3875.92822 | 3909.68151 | 2382.95264 | 2190.53491 | 1983.95679 | 2097.68677 | 1972.80957 | 2461.86841 | 3909.67574 | 122.245888 | 116.371361 | 116.96946 | 135.763321 | 128.108902 | 149.828552 | 116.347885 | 113.427048 | 3907.50304 | 2468.75513 | 4178.09033 | 3584.6665 | 3500.06274 | 226.478165 | 16269.2695 | 2975.64136 | 3586.70435 | 3907.50304 | 2887.08472 | 2643.67603 | 4276.04102 | 3909.68151 | 7707.7583 | 4626.81201 | 2991.20483 | 1701.5625 | 2017.98279 | 2314.8855 | 1654.00305
3911.35998 | 4172.8584 | 6482.09668 | 5984.45117 | 7739.79883 | 21464.623 | 4389.89795 | 1434.85657 | 979.245728 | 3388.02075 | 4132.63281 | 2896.71289 | 1690.71216 | 5463.02246 | 11441.0762 | 5048.55371 | 6265.36719 | 5341.47607 | 5027.69287 | 3502.34546 | 4672.30322 | 897.560059 | 3247.51587 | 3913.53844 | 1286.90869 | 1712.47095 | 1342.52307 | 1720.98096 | 1461.58875 | 1601.91211 | 1605.04932 | 2170.47412 | 1275.31763 | 1612.47168 | 3913.53268 | 252.785767 | 190.487656 | 166.058731 | 188.646362 | 151.229492 | 115.068611 | 110.733139 | 127.91111 | 162.704529 | 166.348083 | 171.219666 | 193.773346 | 145.75589 | 106.216515 | 178.526016 | 135.086792 | 164.570221 | 181.678894 | 170.845871 | 186.941742 | 183.336853 | 165.44519 | 180.921112 | 118.833138 | 3913.53844 | 2083.60742 | 3911.35998 | 4358.51025 | 4455.70801 | 3789.14697 | 4239.50537 | 3826.53564 | 3913.53844 | 2283.07251 | 2079.26294 | 1975.66089 | 2007.63464 | 1965.12048 | 2384.37402 | 3913.53268 | 119.523933 | 116.241043 | 113.536751 | 136.354584 | 127.552689 | 151.190201 | 108.018799 | 110.088974 | 3911.35998 | 2437.74805 | 4085.6311 | 3546.07788 | 3493.30737 | 275.419464 | 16349.7236 | 2949.05688 | 3492.93628 | 3911.35998 | 2820.53174 | 2500.88794 | 4264.40332 | 3913.53844 | 7662.63525 | 4519.32715 | 2718.88257 | 1648.52771 | 1960.2124 | 2370.4126 | 1556.64917
3915.21691 | 4139.61133 | 6488.65967 | 5977.41553 | 7827.21387 | 21480.6426 | 4307.44531 | 1482.50488 | 998.004578 | 3353.79492 | 4209.86182 | 2965.78467 | 1640.64795 | 5556.45654 | 11600.002 | 5026.729 | 6342.77002 | 5279.25146 | 5089.91113 | 3482.40332 | 4689.65479 | 640.560242 | 3255.54492 | 3917.39538 | 1204.2616 | 1683.55591 | 1316.97583 | 1677.01611 | 1208.59729 | 1418.94897 | 1601.8446 | 2017.02734 | 1159.56152 | 1435.46606 | 3917.38961 | 251.491547 | 192.261047 | 160.190063 | 181.982117 | 150.465179 | 113.217354 | 110.657646 | 132.446411 | 172.567963 | 165.078476 | 166.438812 | 187.88446 | 145.757996 | 107.774094 | 181.733093 | 129.881332 | 170.876938 | 184.991928 | 166.106354 | 183.695114 | 178.488297 | 166.410919 | 177.951523 | 125.136925 | 3917.39538 | 2043.51233 | 3915.21691 | 4195.13672 | 4392.01953 | 3837.19434 | 4303.79639 | 3850.2019 | 3917.39538 | 2153.40308 | 1934.36389 | 1774.72021 | 1805.11572 | 1804.32971 | 2163.89063 | 3917.38961 | 114.353867 | 121.715759 | 118.841454 | 127.992332 | 128.568161 | 146.709152 | 108.375732 | 113.073082 | 3915.21691 | 2431.54028 | 4025.32471 | 3544.19409 | 3486.82178 | 342.228455 | 16595.1172 | 2898.79712 | 3430.23975 | 3915.21691 | 2565.02075 | 2563.92603 | 4200.30127 | 3917.39538 | 7693.74609 | 4354.54443 | 2465.00732 | 1592.901 | 1854.07202 | 2329.54102 | 1421.57935
3919.07384 | 4133.67041 | 6519.23633 | 6022.9126 | 7619.26074 | 21399.1992 | 4374.79248 | 1514.66858 | 1020.40027 | 3406.73706 | 4071.60718 | 2874.75 | 1677.15051 | 5551.70508 | 11715.9746 | 4971.12988 | 6367.5957 | 5374.7168 | 5063.49219 | 3585.98828 | 4752.8125 | 792.245667 | 3442.45679 | 3921.25231 | 1293.12939 | 1806.86487 | 1212.90442 | 1565.55261 | 1413.77173 | 1501.84155 | 1701.72156 | 2002.67017 | 1178.93042 | 1498.94702 | 3921.24654 | 252.677689 | 188.128647 | 163.399643 | 182.447067 | 150.588287 | 112.889168 | 108.601768 | 124.933807 | 171.392761 | 161.536179 | 168.179535 | 191.500092 | 146.565567 | 107.247253 | 185.120163 | 136.695953 | 166.02063 | 179.683929 | 167.364029 | 178.232269 | 185.850571 | 169.130295 | 178.382416 | 126.590256 | 3921.25231 | 2090.05981 | 3919.07384 | 4351.49463 | 4363.06787 | 3791.10693 | 4308.40234 | 3821.15503 | 3921.25231 | 2025.11511 | 1960.32202 | 1835.47009 | 1871.67029 | 1798.69006 | 2134.67651 | 3921.24654 | 116.301239 | 118.655914 | 120.95472 | 128.087738 | 130.190765 | 154.101013 | 110.089966 | 109.625771 | 3919.07384 | 2463.58252 | 4156.9585 | 3671.08667 | 3419.96191 | 318.445984 | 16525.0059 | 2912.04907 | 3523.39209 | 3919.07384 | 2855.91919 | 2751.72827 | 4180.00439 | 3921.25231 | 7585.73633 | 4428.96875 | 2688.37207 | 1533.40759 | 1903.23865 | 2421.67554 | 1572.67786
3922.93078 | 4177.44434 | 6547.15137 | 6146.32715 | 7712.36865 | 21779.3301 | 4412.95459 | 1511.78333 | 1037.29639 | 3434.69141 | 4162.32568 | 2863.87134 | 1694.18713 | 5524.32324 | 11480.7344 | 5031.90625 | 6403.89453 | 5358.40332 | 4954.75146 | 3512.37646 | 4665.51904 | 814.51123 | 3398.31934 | 3925.10924 | 1276.76013 | 1618.39148 | 1145.23962 | 1578.59387 | 1461.64099 | 1676.66748 | 1711.87244 | 1953.83826 | 1211.62256 | 1513.64612 | 3925.10348 | 253.553665 | 193.067612 | 165.581253 | 184.491165 | 139.582901 | 107.502884 | 104.99173 | 115.025208 | 161.639191 | 162.169296 | 172.886414 | 193.727814 | 137.143829 | 102.742119 | 181.880447 | 136.38063 | 165.687576 | 174.488861 | 169.860855 | 177.26088 | 186.825317 | 166.313568 | 178.006012 | 122.704033 | 3925.10924 | 2112.35083 | 3922.93078 | 4341.14209 | 4305.54297 | 3747.54321 | 4338.02637 | 3756.46411 | 3925.10924 | 2037.45935 | 1999.56885 | 1826.03882 | 1889.94165 | 1865.04968 | 2227.84619 | 3925.10348 | 119.063255 | 118.363792 | 122.536598 | 127.259911 | 126.447784 | 155.17868 | 112.701012 | 114.055161 | 3922.93078 | 2468.27734 | 4178.53564 | 3480.17725 | 3577.99805 | 510.787048 | 16419.3691 | 2963.27588 | 3539.4563 | 3922.93078 | 2837.75732 | 2632.52783 | 4310.76855 | 3925.10924 | 7607.896 | 4575.90186 | 2618.50757 | 1513.71423 | 1826.72559 | 2242.81689 | 1596.06372
3926.78771 | 4166.76514 | 6445.90479 | 5997.22705 | 7784.90771 | 21861.9922 | 4385.25439 | 1507.802 | 1022.6098 | 3380.08228 | 4138.39063 | 2845.99609 | 1680.71216 | 5437.64941 | 11395.9209 | 4969.49072 | 6201.71484 | 5335.43311 | 4988.91309 | 3518.69653 | 4636.07764 | 717.429565 | 3279.8418 | 3928.96618 | 1314.39233 | 1723.70068 | 1210.41003 | 1770.15491 | 1434.87817 | 1576.14429 | 1754.3562 | 2038.18848 | 1233.01306 | 1519.98145 | 3928.96041 | 254.042847 | 178.177399 | 158.767532 | 179.330353 | 139.437836 | 106.668068 | 111.319481 | 125.190361 | 160.553375 | 166.204025 | 171.151855 | 184.966736 | 147.099823 | 111.264931 | 188.920044 | 132.259659 | 169.881897 | 184.216217 | 173.194016 | 175.419891 | 179.451233 | 165.894745 | 182.768295 | 119.281555 | 3928.96618 | 2106.66089 | 3926.78771 | 4390.92139 | 4352.23389 | 3743.10132 | 4267.41162 | 3778.3584 | 3928.96618 | 2162.92822 | 2142.88403 | 1811.20679 | 2106.79175 | 1887.87988 | 2352.33984 | 3928.96041 | 117.558495 | 113.877121 | 116.138298 | 124.610977 | 126.362946 | 153.790649 | 116.113052 | 114.708817 | 3926.78771 | 2426.11475 | 4124.93066 | 3568.43457 | 3517.40747 | 490.272736 | 16390.752 | 2933.84448 | 3523.94141 | 3926.78771 | 2642.21948 | 2591.58276 | 4271.43018 | 3928.96618 | 7729.66357 | 4519.72998 | 2672.72559 | 1626.11646 | 2008.90857 | 2170.44214 | 1613.93188
3930.64464 | 4152.2041 | 6475.521 | 6009.56982 | 7798.46826 | 21869.8984 | 4368.53564 | 1513.35376 | 1002.26062 | 3400.34668 | 4126.99805 | 2863.53418 | 1660.45386 | 5458.88623 | 11472.1377 | 4958.03955 | 6385.84668 | 5336.98096 | 4986.49268 | 3467.35205 | 4614.9209 | 661.527649 | 3228.40308 | 3932.82311 | 1331.97644 | 1690.38867 | 1346.08386 | 1784.96082 | 1434.67749 | 1553.33923 | 1772.41528 | 2093.55615 | 1278.03943 | 1517.18872 | 3932.81734 | 249.541794 | 185.295914 | 158.344635 | 186.097244 | 151.450638 | 109.580788 | 113.017181 | 127.367546 | 157.696304 | 147.965469 | 165.447083 | 187.128189 | 148.669617 | 108.963867 | 183.17865 | 136.484314 | 168.503204 | 182.462357 | 167.024139 | 177.61702 | 177.198807 | 165.345627 | 182.393021 | 121.081322 | 3932.82311 | 2110.44507 | 3930.64464 | 4429.73633 | 4328.02441 | 3770.5188 | 4356.81445 | 3800.26294 | 3932.82311 | 2218.8833 | 2036.84436 | 1785.42847 | 2144.53735 | 1952.43054 | 2434.38037 | 3932.81734 | 122.474251 | 119.244316 | 112.378036 | 124.332092 | 122.726128 | 146.400299 | 111.223045 | 111.43322 | 3930.64464 | 2408.98047 | 4093.72852 | 3629.52734 | 3554.72876 | 462.008301 | 16702.5742 | 2948.38428 | 3468.36279 | 3930.64464 | 2808.41284 | 2698.48779 | 4216.89746 | 3932.82311 | 7700.29688 | 4399.37012 | 2650.62354 | 1680.95679 | 1948.51111 | 2099.33521 | 1626.39709
3934.50158 | 3955.04956 | 6506.34961 | 6059.14648 | 7781.46289 | 22089.4629 | 4417.43848 | 1448.87488 | 948.378662 | 3363.76318 | 4203.57471 | 2820.33789 | 1717.06543 | 5410.89551 | 11435.5156 | 5053.76123 | 6493.92725 | 5347.87939 | 4863 | 3416.32861 | 4563.61963 | 709.200012 | 3261.28418 | 3936.68004 | 1455.94934 | 1803.78174 | 1348.86853 | 1803.69482 | 1514.83459 | 1780.14075 | 1775.35168 | 2266.05957 | 1375.56482 | 1577.00049 | 3936.67428 | 250.81871 | 186.440247 | 155.582504 | 180.601227 | 143.869308 | 106.717064 | 111.674469 | 127.97744 | 159.577835 | 155.980103 | 171.345367 | 183.676559 | 148.812912 | 108.518166 | 178.585266 | 131.110413 | 166.920929 | 178.974533 | 165.69426 | 182.965118 | 182.148453 | 170.983353 | 179.591125 | 126.460686 | 3936.68004 | 2395.91553 | 3934.50158 | 4211.92139 | 4275.69678 | 3660.69165 | 4271.61133 | 3780.96558 | 3936.68004 | 2217.94165 | 2029.74768 | 1870.46545 | 1922.97278 | 1964.32581 | 2399.39893 | 3936.67428 | 123.417374 | 121.455116 | 118.62635 | 126.28862 | 122.057777 | 152.27507 | 99.0131683 | 108.776932 | 3934.50158 | 2413.16089 | 4137.91846 | 3558.46802 | 3405.03125 | 430.352478 | 16838.4316 | 2853.59351 | 3443.31372 | 3934.50158 | 2770.81763 | 2520.10034 | 4155.36182 | 3936.68004 | 7869.62061 | 4441.30469 | 2733.35669 | 1707.76624 | 2017.64722 | 2391.9021 | 1653.5022
3938.35851 | 4195.69092 | 6570.06055 | 6095.25928 | 7747.50244 | 22105.5 | 4318.33643 | 1470.78931 | 998.91217 | 3431.23218 | 4026.91333 | 2803.94873 | 1633.52881 | 5463.10791 | 11801.2021 | 4928.03516 | 6621.44922 | 5382.16016 | 4806.64355 | 3468.12988 | 4662.39746 | 744.836243 | 3233.12012 | 3940.53698 | 1440.4386 | 1716.10278 | 1257.68909 | 1485.75671 | 1341.38684 | 1670.65637 | 1577.7926 | 1901.74268 | 1223.95117 | 1524.00476 | 3940.53121 | 247.552872 | 186.116013 | 156.584274 | 188.897247 | 143.406586 | 112.538887 | 111.655083 | 123.35833 | 164.784744 | 159.970322 | 169.405334 | 183.309265 | 145.779404 | 106.057396 | 182.071274 | 137.350342 | 161.561035 | 176.703979 | 163.358444 | 178.04248 | 181.606308 | 168.638031 | 179.612991 | 120.827423 | 3940.53698 | 1974.698 | 3938.35851 | 4371.93994 | 4291.73828 | 3720.30591 | 4311.12451 | 3882.56812 | 3940.53698 | 2166.95508 | 2161.90503 | 1854.44739 | 1837.50793 | 1856.39136 | 2193.17358 | 3940.53121 | 117.717194 | 118.016838 | 114.514084 | 133.155396 | 127.911263 | 154.005264 | 109.56694 | 111.434242 | 3938.35851 | 2456.39258 | 4107.25049 | 3609.62402 | 3420.18945 | 352.387848 | 16626.0605 | 2891.7583 | 3491.20947 | 3938.35851 | 2835.81348 | 2491.16748 | 4168.50635 | 3940.53698 | 7356.33789 | 4328.16699 | 2605.59009 | 1482.61353 | 1906.60913 | 2158.70508 | 1632.00427
3942.21545 | 4249.03857 | 6605.18115 | 6052.06738 | 7869.99414 | 22120.5156 | 4385.98779 | 1453.08643 | 1011.22522 | 3436.89697 | 4100.93555 | 2785.46655 | 1726.8269 | 5488.96191 | 11800.2852 | 4991.45068 | 6704.5127 | 5352.75 | 4834.92676 | 3485.53174 | 4637.66357 | 833.447327 | 3315.49097 | 3944.39391 | 1200.03931 | 1719.80115 | 1209.03833 | 1386.05945 | 1363.12585 | 1578.38391 | 1577.1228 | 1911.39648 | 1116.61279 | 1328.5564 | 3944.38815 | 247.243637 | 188.317444 | 154.466446 | 191.529434 | 141.839584 | 111.937393 | 107.37365 | 122.281097 | 156.862991 | 161.937195 | 166.306839 | 187.489258 | 150.485031 | 111.279991 | 178.779434 | 137.589752 | 165.965347 | 184.81604 | 164.835999 | 176.048965 | 187.189255 | 163.50322 | 182.264236 | 122.929749 | 3944.39391 | 1943.93274 | 3942.21545 | 4287.47461 | 4284.17139 | 3782.25952 | 4232.37891 | 3828.28833 | 3944.39391 | 2026.18994 | 2006.91687 | 1757.86987 | 1731.87451 | 1750.2843 | 2196.69824 | 3944.38815 | 116.945175 | 119.194374 | 118.263 | 134.08934 | 131.613647 | 151.206085 | 107.340263 | 112.004471 | 3942.21545 | 2433.54004 | 4260.03613 | 3629.51416 | 3544.57983 | 304.82254 | 16755.252 | 2966.03735 | 3556.25806 | 3942.21545 | 2861.39258 | 2673.16113 | 4161.73779 | 3944.39391 | 7465.69482 | 4165.12891 | 2356.40967 | 1423.04016 | 1792.35083 | 2150.13037 | 1425.07263
3946.07238 | 4184.25635 | 6536.01904 | 6028.71729 | 7821.54932 | 22324.8613 | 4427.34326 | 1443.16479 | 968.073425 | 3403.8728 | 4106.96924 | 2796.56543 | 1625.61707 | 5418.00488 | 11833.0098 | 4956.8667 | 6612.79346 | 5270.81348 | 4785.60449 | 3448.43945 | 4581.40625 | 627.102539 | 3231.96143 | 3948.25085 | 1309.26086 | 1860.04688 | 1300.17651 | 1512.43982 | 1462.53137 | 1603.31775 | 1610.67822 | 2081.22852 | 1214.8667 | 1357.33997 | 3948.24508 | 252.235779 | 190.147827 | 151.099869 | 184.891388 | 148.700409 | 105.086739 | 109.814308 | 123.454346 | 147.220886 | 159.652054 | 168.041031 | 181.760681 | 147.335907 | 109.591766 | 177.747009 | 135.161987 | 170.650726 | 183.50528 | 165.333084 | 172.412033 | 184.041565 | 160.568222 | 172.174316 | 121.77594 | 3948.25085 | 2170.85034 | 3946.07238 | 4291.67334 | 4332.12939 | 3724.5979 | 4175.521 | 3785.35522 | 3948.25085 | 2170.70288 | 2005.42358 | 1819.05859 | 1890.6427 | 1759.90405 | 2304.30176 | 3948.24508 | 121.96283 | 116.618317 | 107.625221 | 126.077469 | 131.568527 | 153.509811 | 97.5452423 | 107.9487 | 3946.07238 | 2422.32568 | 4268.85645 | 3604.54443 | 3430.95557 | 456.905365 | 16607.3965 | 2988.10254 | 3442.45239 | 3946.07238 | 2655.42773 | 2454.81055 | 4154.60352 | 3948.25085 | 7523.45752 | 4178.12793 | 2574.25293 | 1505.62122 | 1828.67798 | 2184.54053 | 1593.63623
3949.92931 | 4147.71338 | 6491.64014 | 5972.54443 | 7900.94141 | 22334.5254 | 4467.90771 | 1432.23376 | 968.815674 | 3366.05762 | 4016.01538 | 2722.10278 | 1655.05066 | 5459.76807 | 11725.8594 | 4952.9502 | 6574.0708 | 5244.47021 | 4820.23096 | 3396.17847 | 4608.16016 | 778.66803 | 3237.74146 | 3952.10778 | 1337.48718 | 1926.38147 | 1253.60376 | 1560.24377 | 1393.5835 | 1634.83386 | 1657.74451 | 2117.91577 | 1215.94849 | 1368.80847 | 3952.10201 | 250.776917 | 188.453278 | 150.77652 | 178.382324 | 143.930984 | 110.381317 | 102.642326 | 125.201805 | 153.095169 | 156.515152 | 167.867554 | 185.526062 | 149.724243 | 102.530098 | 177.815994 | 135.904556 | 165.570801 | 180.338455 | 161.173203 | 179.328064 | 178.66217 | 159.702759 | 180.589478 | 120.395813 | 3952.10778 | 2020.0481 | 3949.92931 | 4292.63818 | 4211.41943 | 3745.7439 | 4120.29883 | 3817.09302 | 3952.10778 | 2139.28735 | 2106.9751 | 1774.32874 | 1889.58728 | 1810.95898 | 2228.2522 | 3952.10201 | 121.12204 | 119.342781 | 115.055489 | 131.899857 | 131.889404 | 146.653137 | 108.374382 | 109.327942 | 3949.92931 | 2454.81055 | 4155.28076 | 3638.14209 | 3435.06445 | 362.25412 | 16529.6543 | 2954.32593 | 3429.69482 | 3949.92931 | 2518.31299 | 2522.58838 | 4174.79688 | 3952.10778 | 7545.25391 | 4371.91553 | 2610.89795 | 1558.29919 | 1922.45264 | 2126.20361 | 1635.79688
3953.78625 | 4145.80322 | 6658.55908 | 6093.92871 | 7735.96533 | 22279.0703 | 4429.33887 | 1458.67065 | 993.309937 | 3318.08813 | 4057.04443 | 2727.19946 | 1641.24048 | 5355.13428 | 12034.5752 | 4967.97607 | 6634.69189 | 5206.32813 | 4758.5083 | 3411.10913 | 4666.1001 | 876.092346 | 3216.08813 | 3955.96471 | 1140.80469 | 1674.44336 | 1061.21497 | 1256.96838 | 1169.31348 | 1542.00745 | 1548.60962 | 1882.16394 | 1015.52777 | 1342.28979 | 3955.95895 | 245.206116 | 181.167068 | 151.484955 | 176.757339 | 140.254761 | 109.308304 | 108.622337 | 124.557823 | 164.136932 | 156.614548 | 164.592957 | 186.304474 | 146.505997 | 108.580696 | 181.210861 | 132.446701 | 162.176102 | 176.157135 | 170.107483 | 180.679962 | 179.150101 | 161.357239 | 181.63147 | 116.48175 | 3955.96471 | 1893.54651 | 3953.78625 | 4197.94434 | 4165.06543 | 3689.11475 | 4182.31445 | 3720.97266 | 3955.96471 | 1969.58752 | 1905.32874 | 1704.86658 | 1652.80945 | 1828.13965 | 2107.1394 | 3955.95895 | 122.271072 | 122.30584 | 118.59597 | 133.803665 | 129.463928 | 149.774384 | 102.686943 | 110.472672 | 3953.78625 | 2376.04297 | 4167.65479 | 3648.90405 | 3435.66724 | 209.456314 | 16675.8301 | 2931.71899 | 3439.50903 | 3953.78625 | 2793.69385 | 2666.77148 | 4145.71729 | 3955.96471 | 7260.55811 | 4155.30957 | 2338.90503 | 1361.56482 | 1706.42371 | 1714.20105 | 1465.4574
3957.64318 | 4195.46289 | 6685.91748 | 6243.00439 | 7756.42578 | 22433.3867 | 4381.17529 | 1488.07288 | 975.094299 | 3304.67993 | 4047.27515 | 2790.9314 | 1608.82349 | 5393.05566 | 11866.1289 | 4976.84619 | 6825.4873 | 5286.21436 | 4774.18506 | 3403.08057 | 4599.34766 | 645.599304 | 3194.95264 | 3959.82165 | 1275.30811 | 1839.84753 | 1446.46375 | 1598.48865 | 1470.54138 | 1627.33643 | 1753.76599 | 2097.32349 | 1253.40759 | 1435.9021 | 3959.81588 | 249.536057 | 183.313843 | 155.303574 | 182.192535 | 144.256851 | 97.0401001 | 112.158752 | 121.444191 | 160.748764 | 159.672058 | 160.945511 | 183.134628 | 145.143051 | 106.867783 | 186.418411 | 133.018082 | 167.165649 | 175.348236 | 170.32402 | 182.387115 | 162.594254 | 165.823181 | 182.05809 | 119.802917 | 3959.82165 | 2268.95557 | 3957.64318 | 4276.27002 | 4282.38232 | 3806.75171 | 4171.01221 | 3758.91064 | 3959.82165 | 2179.70264 | 1951.46423 | 1902.98022 | 1909.427 | 1945.94714 | 2508.62549 | 3959.81588 | 117.179611 | 116.950821 | 116.513802 | 128.874512 | 121.196518 | 154.710434 | 103.280891 | 112.786652 | 3957.64318 | 2444.5271 | 4089.72266 | 3581.67822 | 3416.9541 | 502.009979 | 16442.9004 | 2907.37354 | 3502.28857 | 3957.64318 | 2798.82153 | 2529.12305 | 4166.31348 | 3959.82165 | 7628.05225 | 4269.22656 | 2685.57935 | 1591.25281 | 1957.29553 | 2324.32373 | 1714.5249
3961.50011 | 4221.50928 | 6726.23828 | 6135.05957 | 7842.70605 | 22561.4883 | 4376.67676 | 1458.02808 | 971.303284 | 3395.17065 | 3962.60791 | 2687.10889 | 1642.28552 | 5393.7373 | 11937.5254 | 4959.4458 | 6806.10059 | 5343.46484 | 4807.87451 | 3347.24194 | 4520.71631 | 675.175354 | 3251.67676 | 3963.67858 | 1183.19592 | 1732.78003 | 1185.85889 | 1455.09705 | 1262.69421 | 1490.97437 | 1548.89734 | 1899.81506 | 1121.99585 | 1429.51074 | 3963.67281 | 245.260132 | 181.228073 | 157.662613 | 187.805191 | 142.173981 | 102.139709 | 106.849579 | 127.410202 | 157.036774 | 157.031891 | 157.138275 | 187.239609 | 141.696793 | 99.3699341 | 183.05101 | 129.609283 | 166.566452 | 167.00737 | 158.368317 | 177.508057 | 185.648361 | 158.36467 | 178.494507 | 125.004532 | 3963.67858 | 1994.43042 | 3961.50011 | 4278.31885 | 4362.42285 | 3720.58228 | 4176.37695 | 3734.54761 | 3963.67858 | 2029.27014 | 1841.8717 | 1730.31165 | 1887.53564 | 1770.10559 | 2237.73267 | 3963.67281 | 116.986954 | 116.301544 | 110.254608 | 132.467819 | 126.453773 | 146.976074 | 108.996368 | 108.478302 | 3961.50011 | 2437.24951 | 4047.51318 | 3599.13794 | 3454.75342 | 413.634186 | 16503.5625 | 2926.34521 | 3424.68799 | 3961.50011 | 2765.22095 | 2481.90186 | 4153.77002 | 3963.67858 | 7153.6084 | 4017.46704 | 2394.68677 | 1380.51013 | 1755.29956 | 2241.5791 | 1400.04199
3965.35705 | 4340.24365 | 6779.1748 | 6223.32813 | 7833.50586 | 22814.6602 | 4411.53955 | 1444.37256 | 1054.81372 | 3286.86719 | 4037.30396 | 2710.26147 | 1584.19849 | 5415.87939 | 12072.2646 | 4984.20605 | 6604.15967 | 5306.42432 | 4893.48291 | 3444.01904 | 4523.2334 | 824.164429 | 3246.32983 | 3967.53551 | 1159.6167 | 1601.13037 | 1168.62317 | 1423.55811 | 1269.49341 | 1495.05066 | 1608.2218 | 1885.65259 | 1078.2948 | 1443.56689 | 3967.52975 | 245.691528 | 175.055786 | 158.616409 | 178.253983 | 136.697403 | 108.695343 | 102.784462 | 113.244705 | 156.680206 | 150.87738 | 166.481781 | 180.493423 | 136.238525 | 100.969795 | 177.055954 | 132.130325 | 158.50087 | 177.003113 | 160.915833 | 174.529251 | 179.948257 | 158.79808 | 178.490112 | 119.300873 | 3967.53551 | 1938.19214 | 3965.35705 | 4362.42529 | 4227.61865 | 3782.02417 | 4206.88232 | 3746.36133 | 3967.53551 | 1913.39807 | 1991.12048 | 1723.47656 | 1816.11462 | 1763.99048 | 2192.25293 | 3967.52975 | 118.325859 | 119.412308 | 114.079559 | 122.500023 | 132.234772 | 155.124481 | 109.025719 | 111.769135 | 3965.35705 | 2399.90308 | 4217.19385 | 3571.72852 | 3386.43042 | 502.469238 | 16749.9219 | 2969.96704 | 3466.30981 | 3965.35705 | 2582.98364 | 2463.24341 | 4229.27832 | 3967.53551 | 7047.23828 | 4241.97266 | 2383.50317 | 1454.89172 | 1829.52661 | 2094.86279 | 1512.82861
3969.21398 | 4292.271 | 6731.42188 | 6204.83057 | 7721.30225 | 22839.5957 | 4525.38867 | 1433.93396 | 955.269165 | 3282.10571 | 4002.48755 | 2756.50977 | 1590.48267 | 5420.05957 | 12065.9814 | 4815.11914 | 6546.34229 | 5314.7041 | 4739.39697 | 3378.05518 | 4485.71777 | 793.991577 | 3252.36304 | 3971.39245 | 1464.10413 | 2096.25513 | 1414.12585 | 1599.05176 | 1372.72156 | 1735.70471 | 1665.46851 | 2120.95142 | 1283.92407 | 1631.703 | 3971.38668 | 241.408401 | 183.339645 | 154.746765 | 177.266388 | 142.391815 | 104.507736 | 103.458221 | 119.583427 | 155.79303 | 152.534134 | 167.173111 | 174.613434 | 142.51622 | 105.861687 | 174.356644 | 129.242264 | 161.973419 | 173.592346 | 156.426071 | 171.338531 | 174.257599 | 159.301498 | 175.563629 | 113.015533 | 3971.39245 | 2367.65796 | 3969.21398 | 4299.27246 | 4271.02148 | 3707.51196 | 4149.0957 | 3716.01831 | 3971.39245 | 2279.47729 | 2028.57288 | 1991.08923 | 2048.53174 | 2014.79224 | 2458.25391 | 3971.38668 | 116.974823 | 114.60955 | 113.467697 | 123.454788 | 130.198792 | 148.556931 | 113.799164 | 109.763527 | 3969.21398 | 2458.64844 | 4126.4834 | 3510.83716 | 3389.81519 | 431.009552 | 16714.3672 | 2956.10742 | 3443.26294 | 3969.21398 | 2679.0166 | 2497.6394 | 4065.65015 | 3971.39245 | 7335.27832 | 4314.59375 | 2593.24829 | 1650.10327 | 1912.87561 | 2367.5957 | 1916.69189
3973.07091 | 4179.06982 | 6716.66943 | 6127.44629 | 7951.0791 | 22790.5996 | 4405.98877 | 1454.09583 | 963.257324 | 3308.01294 | 4072.90137 | 2772.72437 | 1656.43372 | 5344.7959 | 12036.0742 | 5011.46533 | 6707.22803 | 5235.36719 | 4787.0083 | 3341.36426 | 4546.88086 | 951.248474 | 3259.21704 | 3975.24938 | 1119.49658 | 1511.79224 | 1322.43555 | 1574.56775 | 1334.89392 | 1406.44202 | 1508.7113 | 1913.86316 | 1113.27136 | 1299.98132 | 3975.24361 | 239.289734 | 188.523026 | 153.520966 | 186.741837 | 141.524841 | 97.6504822 | 100.324211 | 116.274025 | 152.278229 | 152.402618 | 163.426285 | 185.186035 | 143.741013 | 111.244659 | 183.89238 | 131.094055 | 163.56311 | 167.793167 | 149.161545 | 172.37825 | 174.866486 | 158.270187 | 180.95401 | 117.916092 | 3975.24938 | 1942.97363 | 3973.07091 | 4350.20752 | 4243.02393 | 3699.34424 | 4091.72876 | 3823.99048 | 3975.24938 | 2039.55615 | 1803.95496 | 1588.68628 | 1804.83679 | 1702.56116 | 2052.10938 | 3975.24361 | 120.039131 | 116.483788 | 108.725632 | 131.277115 | 125.71125 | 145.110107 | 107.714905 | 108.280342 | 3973.07091 | 2429.0813 | 4075.10107 | 3563.81616 | 3406.29565 | 370.257568 | 16856.9902 | 2973.10229 | 3549.73584 | 3973.07091 | 2782.04883 | 2675.3689 | 4118.7959 | 3975.24938 | 7077.28125 | 4112.80029 | 2378.86768 | 1440.06909 | 1912.22754 | 1907.2041 | 1513.00061
3976.92785 | 4198.53613 | 6684.83398 | 6175.12354 | 7859.08105 | 22973.0566 | 4446.43896 | 1465.54626 | 975.33374 | 3299.10962 | 4058.24341 | 2672.52344 | 1709.16919 | 5349.49707 | 12156.541 | 4911.89063 | 6827.3999 | 5164.75049 | 4752.64697 | 3357.43359 | 4531.54053 | 855.869507 | 3214.53003 | 3979.10631 | 1140.14197 | 1561.65625 | 1097.02124 | 1551.47681 | 1219.28833 | 1485.69177 | 1521.76965 | 1880.51282 | 1161.21985 | 1295.76355 | 3979.10055 | 247.687134 | 184.965805 | 147.958435 | 180.624023 | 145.108246 | 95.7295914 | 100.50795 | 120.626373 | 151.385147 | 154.891968 | 160.800735 | 186.44191 | 141.088989 | 106.8582 | 182.437225 | 128.458939 | 160.152481 | 179.337524 | 165.389694 | 167.380524 | 177.585663 | 159.601059 | 175.469116 | 114.194115 | 3979.10631 | 1946.06738 | 3976.92785 | 4197.54688 | 4271.21436 | 3673.25122 | 4086.00806 | 3721.53955 | 3979.10631 | 1975.71277 | 1926.37476 | 1554.54468 | 1845.36829 | 1681.32202 | 2024.15894 | 3979.10055 | 113.95163 | 119.329483 | 113.589912 | 130.928665 | 129.962662 | 145.332397 | 102.305977 | 104.494179 | 3976.92785 | 2457.94849 | 4090.10278 | 3612.07129 | 3359.97607 | 330.47818 | 16913.8438 | 2956.41235 | 3369.51123 | 3976.92785 | 2608.12256 | 2674.97217 | 4158.10986 | 3979.10631 | 7154.1582 | 4333.89893 | 2487.72925 | 1435.74365 | 1883.9425 | 2116.33716 | 1444.53186
3980.78478 | 4157.40332 | 6674.57813 | 6143.26807 | 7811.97705 | 23046.7715 | 4379.39551 | 1396.04858 | 996.321655 | 3254.75708 | 4023.20947 | 2687.62476 | 1639.37646 | 5302.98486 | 12187.6738 | 4876.94531 | 6705.98682 | 5213.86035 | 4724.83594 | 3349.58813 | 4510.896 | 873.985962 | 3170.45557 | 3982.96325 | 1336.31628 | 1801.03772 | 1287.88489 | 1652.45837 | 1246.14197 | 1765.151 | 1649.82544 | 2043.88977 | 1218.37476 | 1550.82178 | 3982.95748 | 236.429337 | 182.081558 | 150.234573 | 175.278412 | 143.587357 | 109.371819 | 98.3425598 | 123.791771 | 153.104156 | 152.196976 | 154.146301 | 185.792633 | 139.253143 | 107.60862 | 176.269089 | 127.884148 | 158.959686 | 173.660233 | 161.224854 | 164.580521 | 176.142029 | 166.275345 | 176.755463 | 111.979691 | 3982.96325 | 2118.87207 | 3980.78478 | 4094.07153 | 4256.52051 | 3658.08398 | 4077.13965 | 3690.27832 | 3982.96325 | 2055.1106 | 1960.05103 | 1786.35498 | 1858.88867 | 1880.85522 | 2129.90381 | 3982.95748 | 109.719879 | 114.391655 | 115.803314 | 126.623711 | 131.167679 | 150.227783 | 108.89904 | 108.91832 | 3980.78478 | 2467.15601 | 4101.14795 | 3575.50952 | 3346.88037 | 396.839447 | 16859.9336 | 2984.23145 | 3371.78101 | 3980.78478 | 2616.47363 | 2539.25098 | 4174.67627 | 3982.96325 | 7379.75293 | 4324.14404 | 2583.06616 | 1527.33606 | 1974.12524 | 2120.43848 | 1482.51013
3984.64171 | 4260.9082 | 6625.86133 | 6151.15674 | 7885.71924 | 23078.9863 | 4393.94141 | 1362.93384 | 944.702209 | 3185.73193 | 3953.5874 | 2708.98999 | 1609.1416 | 5252.25879 | 12000.0625 | 4773.5127 | 6612.9165 | 5196.01611 | 4712.72461 | 3278.6731 | 4459.40332 | 638.776855 | 3128.11597 | 3986.82018 | 1288.38416 | 1668.43701 | 1244.51855 | 1654.62537 | 1295.55762 | 1541.05212 | 1688.63049 | 1876.45093 | 1121.40283 | 1425.03589 | 3986.81441 | 234.584259 | 177.629303 | 152.216064 | 178.584625 | 138.06488 | 101.218361 | 103.803726 | 124.980652 | 152.767044 | 148.622223 | 160.383759 | 184.501907 | 146.501205 | 108.871765 | 167.42688 | 127.328308 | 160.217804 | 175.650208 | 157.760361 | 170.74324 | 175.783752 | 157.661224 | 173.373032 | 111.314491 | 3986.82018 | 1756.38611 | 3984.64171 | 4123.79102 | 4156.48242 | 3716.21948 | 4078.64844 | 3668.72852 | 3986.82018 | 1939.19775 | 1820.49402 | 1602.43262 | 1946.17017 | 1887.85596 | 2330.13354 | 3986.81441 | 113.810768 | 116.588562 | 115.40863 | 122.060486 | 122.899857 | 148.134079 | 105.082466 | 106.080559 | 3984.64171 | 2436.42529 | 4115.04443 | 3519.32349 | 3400.39209 | 474.152008 | 16956.5742 | 2980.73706 | 3480.04932 | 3984.64171 | 2696.92725 | 2486.48096 | 3998.03833 | 3986.82018 | 7091.46045 | 3941.45386 | 2518.11694 | 1541.99084 | 1908.18054 | 1964.2345 | 1449.47864
3988.49865 | 4250.9209 | 6777.72607 | 6162.0249 | 7968.2251 | 23121.4766 | 4424.47998 | 1509.47961 | 991.872803 | 3205.35791 | 4053.97314 | 2764.50928 | 1645.77087 | 5307.43896 | 11969.9531 | 4882.42383 | 6753.25049 | 5128.65771 | 4627.12939 | 3341.24805 | 4562.35352 | 882.90918 | 3102.57251 | 3990.67711 | 1394.8009 | 1723.64441 | 1300.57422 | 1876.27917 | 1417.80652 | 1715.21167 | 1680.8717 | 2111.65845 | 1301.7688 | 1546.02795 | 3990.67135 | 240.023712 | 177.140549 | 154.202499 | 175.789612 | 134.929123 | 100.498734 | 105.806946 | 124.006409 | 151.979599 | 151.666992 | 163.617386 | 181.901291 | 141.701324 | 104.800812 | 170.262161 | 124.929977 | 158.810287 | 175.889343 | 159.472198 | 167.063263 | 169.651566 | 159.29306 | 171.165375 | 113.828674 | 3990.67711 | 2160.99487 | 3988.49865 | 4199.58105 | 4239.13428 | 3683.01611 | 4058.52783 | 3755.51978 | 3990.67711 | 2103.38354 | 2115.98291 | 1811.80286 | 2211.59814 | 1860.25549 | 2475.92163 | 3990.67135 | 114.874084 | 112.487846 | 114.717842 | 120.375778 | 123.09761 | 145.253662 | 105.256485 | 100.406006 | 3988.49865 | 2465.96484 | 4086.81494 | 3615.33496 | 3421.82275 | 431.293427 | 16742.8828 | 2936.9021 | 3541.57642 | 3988.49865 | 2649.61133 | 2518.71753 | 4079.66724 | 3990.67711 | 7447.81494 | 4129.56787 | 2541.86768 | 1593.99878 | 1896.0719 | 2085.37256 | 1594.87842
3992.35558 | 4307.63184 | 6743.48633 | 6196.09473 | 8002.89258 | 23197.0137 | 4482.61084 | 1506.12341 | 1002.9812 | 3285.56128 | 4052.2395 | 2814.14795 | 1631.3645 | 5348.87354 | 12107.2236 | 4935.23438 | 6954.04346 | 5263.66992 | 4728.98975 | 3391.86182 | 4536.11426 | 808.387207 | 3159.53003 | 3994.53405 | 1250.32397 | 1699.00537 | 1293.39734 | 1200.47302 | 1252.6073 | 1543.66125 | 1587.61719 | 1930.23071 | 1145.62 | 1288.23718 | 3994.52828 | 239.484024 | 180.154236 | 151.521851 | 177.84346 | 138.913727 | 109.121117 | 106.426399 | 117.736572 | 152.893494 | 154.681137 | 161.16066 | 178.090683 | 132.386292 | 101.569397 | 178.988998 | 130.707596 | 161.663956 | 171.010193 | 162.497681 | 165.916031 | 166.597702 | 163.239914 | 172.438034 | 120.448761 | 3994.53405 | 1997.11621 | 3992.35558 | 4189.52148 | 4264.12988 | 3728.32324 | 4040.84961 | 3709.23853 | 3994.53405 | 2052.25952 | 1892.76062 | 1795.42786 | 1853.51782 | 1749.08948 | 2047.71338 | 3994.52828 | 114.558418 | 109.113808 | 111.459892 | 125.989235 | 126.951416 | 147.533127 | 106.738556 | 106.046486 | 3992.35558 | 2417.66089 | 4121.90967 | 3600.44995 | 3448.42163 | 424.185669 | 16743.3984 | 2933.16309 | 3496.66577 | 3992.35558 | 2615.45386 | 2603.68994 | 4100.20166 | 3994.53405 | 7166.13818 | 4098.81396 | 2588.19067 | 1454.70129 | 1729.86279 | 2040.797 | 1399.3866
3996.21252 | 4309.92139 | 6731.63379 | 6185.33057 | 7957.97705 | 23279.6641 | 4451.08936 | 1426.57703 | 945.80658 | 3261.53662 | 3967.49146 | 2689.34839 | 1606.22363 | 5255.38086 | 12197.1572 | 4820.46387 | 6908.65967 | 5147.33936 | 4652.39502 | 3291.87671 | 4367.71973 | 729.164001 | 3108.9729 | 3998.39098 | 1219.70691 | 1754.19592 | 1130.05591 | 1353.81226 | 1199.07629 | 1475.00635 | 1464.24622 | 1856.22888 | 1060.83582 | 1235.7887 | 3998.38522 | 237.935806 | 183.603119 | 155.55188 | 174.110855 | 139.628082 | 105.852119 | 96.8035965 | 116.420731 | 156.164078 | 153.801697 | 159.920914 | 178.497421 | 140.459335 | 97.4887924 | 171.902817 | 127.082382 | 157.645111 | 165.463669 | 157.139923 | 175.564499 | 167.207565 | 152.597885 | 174.376282 | 116.261185 | 3998.39098 | 1837.43152 | 3996.21252 | 4255.6416 | 4266.00098 | 3700.13623 | 4076.3147 | 3742.58813 | 3998.39098 | 1952.73694 | 1788.9679 | 1627.73206 | 1788.14893 | 1683.69836 | 1971.51965 | 3998.38522 | 113.541336 | 114.048286 | 110.773933 | 127.620247 | 120.003548 | 148.116913 | 107.705139 | 105.49015 | 3996.21252 | 2344.57788 | 4123.37842 | 3522.9563 | 3350.11011 | 431.522858 | 16820.8379 | 2934.09863 | 3415.50757 | 3996.21252 | 2603.39551 | 2520.48853 | 4117.5918 | 3998.39098 | 6905.47119 | 3891.01196 | 2360.87329 | 1436.13306 | 1676.75281 | 1960.09058 | 1410.06396
4000.06945 | 4317.50977 | 6765.57715 | 6272.40137 | 8008.45703 | 23212.3066 | 4375.47949 | 1418.83667 | 958.593506 | 3220.00317 | 3974.42236 | 2555.75366 | 1666.91174 | 5201.26416 | 12389.8486 | 4800.53955 | 6870.02832 | 5070.84375 | 4596.42627 | 3238.86841 | 4286.90137 | 785.799133 | 3090.39746 | 4002.24792 | 1091.11389 | 1532.2605 | 1036.47021 | 1568.11707 | 1235.19861 | 1334.48975 | 1334.46472 | 1701.64612 | 977.589355 | 1169.51282 | 4002.24215 | 237.83992 | 180.690094 | 151.859711 | 174.501678 | 138.705063 | 101.251945 | 93.8910599 | 116.044655 | 154.227554 | 149.157623 | 160.263443 | 173.756607 | 145.436035 | 101.457489 | 174.132202 | 128.058899 | 154.977737 | 167.518219 | 160.683456 | 171.875092 | 171.197327 | 158.782806 | 176.475281 | 110.9645 | 4002.24792 | 1669.33472 | 4000.06945 | 4215.35156 | 4266.47607 | 3685.06104 | 4051.59326 | 3717.89844 | 4002.24792 | 1761.33191 | 1654.56775 | 1526.83704 | 1589.00061 | 1579.69739 | 1956.00073 | 4002.24215 | 118.301697 | 112.264648 | 109.547829 | 130.293594 | 122.335335 | 146.710968 | 109.357666 | 100.788177 | 4000.06945 | 2358.08398 | 4080.34131 | 3600.43457 | 3289.00537 | 394.143341 | 16767.9609 | 2926.95532 | 3417.21216 | 4000.06945 | 2605.02393 | 2566.14453 | 4131.96289 | 4002.24792 | 6690.89746 | 3836.3418 | 2173.17749 | 1316.06909 | 1509.89795 | 2116.70996 | 1324.29028
[23 empty] | 4006.10485 | 1188.76135 | 1633.12354 | 1133.13379 | 1598.58899 | 1262.27625 | 1560.01306 | 1420.63794 | 1815.64307 | 1133.10864 | 1337.84827 | 4006.09908 | 235.386597 | 179.410446 | 146.96936 | 174.448822 | 136.753174 | 101.487862 | 105.839592 | 117.673309 | 150.082169 | 153.919983 | 159.43486 | 178.607269 | 136.71994 | 101.287003 | 180.549866 | 125.387451 | 156.456314 | 167.073227 | 161.439163 | 173.042374 | 171.594254 | 163.433334 | 169.401367 | 109.993927 | 4006.10485 | 1780.70593 | [6 empty] | 4006.10485 | 1980.98743 | 1822.28882 | 1608.22729 | 1724.81067 | 1660.67969 | 2176.25879 | 4006.09908 | 120.441086 | 111.269791 | 113.523117 | 128.009186 | 129.215042 | 146.165359 | 110.515442 | 105.18956 | [13 empty] | 4006.10485 | 7018.24561 | 4071.87769 | 2260.2644 | 1411.06274 | 1662.43848 | 2048.24854 | 1435.02222
[23 empty] | 4009.96178 | 1216.19482 | 1716.92981 | 1223.35059 | 1514.23608 | 1187.40674 | 1556.04382 | 1521.76501 | 1873.93567 | 1150.70007 | 1333.68701 | 4009.95602 | 237.137512 | 175.387253 | 146.620102 | 171.52562 | 135.825806 | 103.966995 | 100.980339 | 115.293678 | 154.510635 | 153.245941 | 157.870346 | 179.054276 | 137.868713 | 102.548691 | 174.982651 | 122.610008 | 156.352448 | 166.661011 | 162.123901 | 175.28389 | 169.712692 | 159.574371 | 170.061432 | 116.286034 | 4009.96178 | 1971.39502 | [6 empty] | 4009.96178 | 2010.56262 | 1946.17004 | 1722.63757 | 1706.66553 | 1667.20886 | 2025.48828 | 4009.95602 | 115.682541 | 111.589066 | 115.046631 | 125.67746 | 131.495316 | 144.852402 | 106.300362 | 108.807434 | [13 empty] | 4009.96178 | 6902.02002 | 4138.93066 | 2423.4292 | 1547.53784 | 1656.46875 | 2122.24658 | 1602.10327
[23 empty] | 4013.81872 | 1131.0968 | 1575.21497 | 1160.44116 | 1523.59741 | 1167.04126 | 1544.34644 | 1414.84497 | 1901.1405 | 1129.46777 | 1357.28992 | 4013.81295 | 239.518753 | 175.508713 | 145.959778 | 175.291412 | 130.858292 | 105.278534 | 95.3518448 | 119.860207 | 157.15094 | 143.046509 | 158.528366 | 180.497437 | 140.297089 | 107.481613 | 169.979996 | 124.186813 | 156.082932 | 167.965424 | 160.54303 | 172.929489 | 175.820236 | 159.749283 | 175.211731 | 117.298615 | 4013.81872 | 1981.27429 | [6 empty] | 4013.81872 | 2059.44482 | 1897.26379 | 1666.39294 | 1757.63025 | 1734.67407 | 2103.9436 | 4013.81295 | 116.129646 | 108.960175 | 113.686218 | 124.262421 | 132.324951 | 141.890137 | 105.52523 | 99.1297913 | [13 empty] | 4013.81872 | 6625.59766 | 4068.10278 | 2359.94922 | 1395.23853 | 1702.61877 | 2059.6604 | 1572.81934
[23 empty] | 4017.67565 | 1195.91663 | 1677.2406 | 1179.4762 | 1610.3092 | 1343.75806 | 1620.77649 | 1593.02429 | 1972.88965 | 1191.98779 | 1477.53162 | 4017.66988 | 233.858673 | 180.659195 | 140.547272 | 174.125885 | 138.763992 | 98.8769608 | 100.05748 | 119.264961 | 150.542908 | 150.623459 | 156.347977 | 173.925079 | 136.842972 | 98.5632324 | 170.322754 | 124.834892 | 141.91156 | 166.997482 | 150.549469 | 171.414459 | 160.483078 | 162.319244 | 174.282837 | 108.668358 | 4017.67565 | 2005.55603 | [6 empty] | 4017.67565 | 2116.70801 | 1884.89978 | 1704.92334 | 1861.2677 | 1823.17505 | 2307.13745 | 4017.66988 | 121.259377 | 108.808067 | 112.003937 | 121.686104 | 128.137604 | 145.861771 | 107.049591 | 104.278488 | [13 empty] | 4017.67565 | 6791.83936 | 4057.05127 | 2390.66797 | 1441.79956 | 1798.9469 | 2140.14575 | 1583.73621
[23 empty] | 4021.53258 | 1404.72034 | 1805.77051 | 1266.03845 | 1596.16748 | 1330.33032 | 1688.13538 | 1565.57263 | 2001.68384 | 1218.99036 | 1449.20935 | 4021.52682 | 238.929871 | 177.293533 | 147.074326 | 178.334946 | 131.659714 | 100.053513 | 98.5818329 | 117.364388 | 152.51207 | 151.973633 | 155.471115 | 172.897186 | 137.284988 | 102.353004 | 171.155273 | 125.547394 | 156.505981 | 172.550079 | 157.95549 | 162.685333 | 164.212051 | 160.064926 | 170.899673 | 111.93161 | 4021.53258 | 1964.96106 | [6 empty] | 4021.53258 | 2109.09473 | 1888.46594 | 1731.63794 | 1896.86047 | 1718.77368 | 2381.13672 | 4021.52682 | 116.766212 | 114.239441 | 114.330055 | 125.956505 | 122.861801 | 147.556732 | 109.475716 | 99.857605 | [13 empty] | 4021.53258 | 6926.99121 | 4043.08496 | 2510.1123 | 1587.76428 | 1801.62646 | 2127.2561 | 1624.72058
[23 empty] | 4025.38952 | 1411.6427 | 1880.37659 | 1352.75061 | 1653.98682 | 1305.64038 | 1696.23596 | 1621.50049 | 2008.24744 | 1340.45105 | 1425.8009 | 4025.38375 | 237.241837 | 176.935532 | 148.172653 | 179.807556 | 128.743561 | 98.2317352 | 89.3377686 | 110.601715 | 151.151627 | 141.78511 | 158.490356 | 173.854507 | 141.490021 | 103.387207 | 167.680664 | 128.144272 | 156.442825 | 173.389465 | 161.865555 | 165.264557 | 166.092163 | 157.527786 | 165.111893 | 114.51371 | 4025.38952 | 1923.63452 | [6 empty] | 4025.38952 | 2087.12988 | 2008.28064 | 1867.32214 | 1813.93457 | 1809.95459 | 2422.21118 | 4025.38375 | 115.827072 | 113.728752 | 105.813469 | 127.122742 | 119.373581 | 143.95784 | 109.408676 | 100.840889 | [13 empty] | 4025.38952 | 6811.14941 | 3967.00415 | 2552.85181 | 1566.20068 | 1885.77979 | 2137.93359 | 1638.29932
[23 empty] | 4029.24645 | 1237.5459 | 1916.57593 | 1240.20825 | 1741.48059 | 1384.84021 | 1669.1405 | 1505.9032 | 1938.21387 | 1204.05994 | 1376.35718 | 4029.24068 | 232.829041 | 175.32106 | 144.162964 | 168.68457 | 132.730392 | 100.843971 | 94.7484512 | 114.442703 | 140.426559 | 138.351501 | 158.15686 | 172.335815 | 134.415039 | 95.0148468 | 164.189026 | 122.451057 | 157.281738 | 170.96344 | 149.889038 | 168.438049 | 174.409805 | 159.585159 | 171.148026 | 102.247673 | 4029.24645 | 1915.74963 | [6 empty] | 4029.24645 | 1929.03223 | 1871.3147 | 1856.07471 | 1647.15222 | 1768.20764 | 2211.7251 | 4029.24068 | 114.280937 | 111.765358 | 105.033737 | 121.292313 | 122.041351 | 139.795853 | 99.9309921 | 100.536003 | [13 empty] | 4029.24645 | 6756.90186 | 4005.08691 | 2461.57861 | 1505.72498 | 1768.14307 | 2077.92114 | 1593.29883
[23 empty] | 4033.10338 | 1351.36987 | 1854.47363 | 1299.43335 | 1657.01392 | 1532.99438 | 1751.55115 | 1579.14478 | 2016.48157 | 1237.43506 | 1436.81567 | 4033.09762 | 226.2108 | 178.940521 | 142.782898 | 170.531586 | 122.646759 | 100.126785 | 101.23484 | 114.988922 | 145.466736 | 150.375519 | 155.515533 | 176.850464 | 139.486755 | 102.094589 | 169.541214 | 127.208542 | 155.927689 | 172.253922 | 157.009094 | 172.860916 | 167.953079 | 156.120483 | 169.997894 | 107.803299 | 4033.10338 | 2032.83728 | [6 empty] | 4033.10338 | 2078.01807 | 1914.37646 | 1786.36145 | 1820.58521 | 1851.93933 | 2119.88452 | 4033.09762 | 114.650635 | 119.198799 | 106.870926 | 129.722046 | 121.4077 | 144.207932 | 97.1118164 | 100.186592 | [13 empty] | 4033.10338 | 6843.26172 | 4071.60889 | 2528.01123 | 1542.66663 | 1794.15857 | 2225.62939 | 1618.05762
[23 empty] | 4036.96032 | 1316.98743 | 1733.8114 | 1301.36475 | 1448.17969 | 1374.13184 | 1631.703 | 1614.84656 | 1961.48779 | 1258.53284 | 1397.25195 | 4036.95455 | 232.493027 | 166.695511 | 144.745865 | 166.469727 | 135.544693 | 97.0071564 | 99.5884476 | 111.509483 | 147.733231 | 152.72644 | 150.222839 | 178.206329 | 136.323807 | 98.3953247 | 169.562057 | 123.511887 | 148.925232 | 171.793381 | 162.186707 | 169.229172 | 165.761658 | 160.021011 | 169.100296 | 112.716331 | 4036.96032 | 1981.87354 | [6 empty] | 4036.96032 | 2038.6842 | 1914.03723 | 1682.27563 | 1895.82727 | 1698.62732 | 2213.46191 | 4036.95455 | 108.997986 | 108.449623 | 107.737091 | 119.359123 | 118.121109 | 135.599472 | 106.470078 | 100.75708 | [13 empty] | 4036.96032 | 6900.46729 | 3872.31787 | 2368.4187 | 1499.81921 | 1728.78406 | 1999.59827 | 1535.23547
[23 empty] | 4040.81725 | 1151.72119 | 1787.26306 | 1153.92969 | 1431.34583 | 1312.2655 | 1534.43616 | 1419.67358 | 1948.32458 | 1129.14124 | 1315.15833 | 4040.81149 | 229.012543 | 168.294281 | 142.729477 | 163.216354 | 135.485413 | 92.8868332 | 100.825478 | 110.123894 | 145.280258 | 144.82428 | 153.810013 | 170.480042 | 127.865562 | 95.7014847 | 172.945221 | 121.943779 | 148.98819 | 164.442093 | 154.721786 | 168.312317 | 166.191452 | 158.796829 | 167.662476 | 111.232529 | 4040.81725 | 1931.81396 | [6 empty] | 4040.81725 | 1890.99634 | 1770.9801 | 1622.5061 | 1785.68225 | 1677.30505 | 2034.59717 | 4040.81149 | 111.571213 | 107.362549 | 101.02372 | 124.147705 | 124.051926 | 139.854645 | 107.591362 | 106.011215 | [13 empty] | 4040.81725 | 6810.52197 | 3793.55005 | 2296.97339 | 1426.1427 | 1565.18408 | 1837.36218 | 1475.40845
[23 empty] | 4044.67419 | 1283.34558 | 1727.11536 | 1325.86169 | 1712.29224 | 1246.40051 | 1688.0426 | 1509.9729 | 1959.68628 | 1239.63171 | 1419.87805 | 4044.66842 | 234.711899 | 180.360199 | 145.382614 | 169.065903 | 135.512451 | 96.4527893 | 99.4640961 | 110.27417 | 149.038376 | 145.001022 | 155.078735 | 175.369629 | 133.325409 | 99.0078583 | 173.129745 | 124.159355 | 154.34906 | 167.55217 | 151.210739 | 166.105667 | 168.919296 | 154.652573 | 162.091187 | 113.70948 | 4044.67419 | 1983.38391 | [6 empty] | 4044.67419 | 1962.39612 | 1809.84302 | 1742.31067 | 1701.63074 | 1804.34595 | 2063.80127 | 4044.66842 | 116.301804 | 111.811432 | 107.991852 | 124.329613 | 123.822762 | 135.886108 | 108.133606 | 101.678543 | [13 empty] | 4044.67419 | 6616.05322 | 3926.78882 | 2289.42798 | 1407.12427 | 1694.24963 | 2075.06421 | 1421.80444
[23 empty] | 4048.53112 | 1289.51038 | 1661.43787 | 1342.4198 | 1692.28381 | 1328.96936 | 1704.89478 | 1567.05139 | 1981.1051 | 1254.10742 | 1396.78174 | 4048.52535 | 221.393814 | 174.775085 | 144.930969 | 165.963745 | 130.590698 | 101.957695 | 98.0952835 | 119.826271 | 153.00946 | 146.597961 | 158.763382 | 170.525787 | 136.935623 | 97.6154556 | 172.27977 | 120.097374 | 148.260254 | 168.831619 | 156.416092 | 156.879257 | 170.570587 | 153.467743 | 172.276642 | 114.341927 | 4048.53112 | 2074.20679 | [6 empty] | 4048.53112 | 1923.04089 | 1922.14197 | 1742.88293 | 1738.8606 | 1663.50623 | 2240.729 | 4048.52535 | 103.670265 | 111.387123 | 111.254807 | 123.959435 | 122.781578 | 135.477219 | 100.496307 | 105.144463 | [13 empty] | 4048.53112 | 6735.47363 | 3978.65503 | 2177.57983 | 1409.16736 | 1813.2511 | 2246.10449 | 1476.81274
[23 empty] | 4052.38805 | 1345.32275 | 1658.20801 | 1412.14929 | 1574.66577 | 1433.6897 | 1690.94165 | 1625.42676 | 1986.98132 | 1275.73511 | 1372.83618 | 4052.38229 | 221.570251 | 170.255325 | 143.589813 | 173.358978 | 131.282242 | 91.142868 | 97.3778534 | 106.14637 | 151.759857 | 133.122055 | 152.139999 | 173.398514 | 135.787033 | 95.6608505 | 168.118668 | 119.735802 | 145.123093 | 167.744278 | 154.799316 | 166.139816 | 160.371384 | 145.886536 | 166.545853 | 112.833466 | 4052.38805 | 2023.63904 | [6 empty] | 4052.38805 | 1923.65576 | 1944.02124 | 1745.07471 | 1828.50427 | 1747.92358 | 2203.31396 | 4052.38229 | 109.445999 | 115.470436 | 108.637543 | 125.136032 | 120.786942 | 143.448608 | 98.2457886 | 106.880608 | [13 empty] | 4052.38805 | 6866.4707 | 3934.47876 | 2380.18213 | 1509.10742 | 1843.73621 | 2197.08057 | 1536.6687
[23 empty] | 4056.24499 | 1358.88538 | 1733.47559 | 1399.64734 | 1515.56567 | 1324.828 | 1725.94104 | 1661.53052 | 1992.76721 | 1227.45264 | 1388.44385 | 4056.23922 | 228.573227 | 156.014252 | 141.584625 | 165.884979 | 127.633377 | 99.5250473 | 99.8765488 | 106.136627 | 142.583542 | 140.212372 | 152.722107 | 170.991486 | 135.898071 | 91.0245438 | 173.64653 | 120.285408 | 151.601425 | 163.600754 | 157.7883 | 167.418915 | 164.980057 | 151.186722 | 162.320755 | 113.594246 | 4056.24499 | 1826.48474 | [6 empty] | 4056.24499 | 1940.4574 | 1919.54614 | 1708.43555 | 1749.55969 | 1703.00073 | 2110.1709 | 4056.23922 | 117.316345 | 113.002151 | 100.299042 | 123.16304 | 117.403358 | 136.806625 | 104.109444 | 105.941719 | [13 empty] | 4056.24499 | 6539.7749 | 4091.81226 | 2405.91162 | 1547.55493 | 1727.23071 | 2160.0127 | 1563.22583
[23 empty] | 4060.10192 | 1214.96973 | 1840.22681 | 1400.95776 | 1633.16223 | 1339.09375 | 1797.26343 | 1672.75708 | 2181.17725 | 1340.28247 | 1414.74683 | 4060.09615 | 229.597458 | 159.607025 | 137.212952 | 166.755188 | 130.233414 | 96.6248703 | 91.8548203 | 113.170441 | 141.752747 | 147.305664 | 152.621185 | 174.276215 | 133.985687 | 99.2493057 | 173.622498 | 124.31472 | 154.713547 | 164.967224 | 152.556305 | 168.177429 | 167.359726 | 152.600815 | 161.401459 | 111.307472 | 4060.10192 | 1989.07275 | [6 empty] | 4060.10192 | 1996.3739 | 1972.08691 | 1699.54749 | 1837.802 | 1787.57886 | 2281.1499 | 4060.09615 | 114.164726 | 116.456741 | 104.116013 | 117.304871 | 124.572243 | 136.440353 | 103.95134 | 106.140297 | [13 empty] | 4060.10192 | 6620.24658 | 3930.0769 | 2390.46606 | 1580.9425 | 1795.73999 | 2133.97705 | 1556.48511
[23 empty] | 4063.95885 | 1279.43384 | 1736.71216 | 1247.38562 | 1512.99731 | 1434.16589 | 1752.15051 | 1600.43933 | 2008.70142 | 1222.26099 | 1325.32239 | 4063.95309 | 228.12941 | 163.856888 | 141.033997 | 172.947449 | 128.399536 | 93.46241 | 93.2275925 | 109.880463 | 150.405518 | 143.08812 | 150.917557 | 172.965805 | 128.934189 | 102.765312 | 167.078262 | 121.952003 | 152.821548 | 161.614807 | 145.619339 | 161.76091 | 167.599335 | 150.509705 | 164.451752 | 97.7244797 | 4063.95885 | 1771.83557 | [6 empty] | 4063.95885 | 1834.49976 | 1771.73645 | 1655.27319 | 1711.70569 | 1650.97119 | 2068.61108 | 4063.95309 | 106.627022 | 110.197678 | 104.25972 | 116.970779 | 123.564865 | 147.778564 | 108.106949 | 101.987183 | [13 empty] | 4063.95885 | 6534.31592 | 3969.80981 | 2383.65796 | 1439.59778 | 1764.66528 | 1844.21777 | 1520.51257
[23 empty] | 4067.81579 | 1210.01013 | 1752.41003 | 1119.49634 | 1532.64417 | 1260.45459 | 1576.70593 | 1412.14246 | 1895.23706 | 1181.2561 | 1349.12048 | 4067.81002 | 227.436447 | 171.358932 | 137.282394 | 167.349167 | 131.734283 | 100.776093 | 92.6529465 | 112.676231 | 145.337769 | 141.251373 | 155.098328 | 169.116135 | 130.573547 | 95.5178909 | 165.872223 | 119.349297 | 143.376465 | 156.884399 | 156.707352 | 161.555557 | 166.714371 | 144.725616 | 158.775986 | 99.893898 | 4067.81579 | 1853.90503 | [6 empty] | 4067.81579 | 1766.68799 | 1762.01208 | 1598.33752 | 1574.43994 | 1694.63892 | 1891.03113 | 4067.81002 | 115.437889 | 104.280754 | 108.739197 | 112.839386 | 124.675636 | 143.768814 | 104.998917 | 100.852776 | [13 empty] | 4067.81579 | 6445.17285 | 3717.57056 | 2245.75195 | 1346.00427 | 1651.64587 | 2043.77112 | 1426.97046
[23 empty] | 4071.67272 | 1306.1178 | 1783.89368 | 1296.23047 | 1643.29407 | 1372.36145 | 1720.88013 | 1508.62463 | 1991.27258 | 1231.85352 | 1360.42725 | 4071.66695 | 224.84346 | 173.936249 | 138.161713 | 165.274857 | 132.946426 | 98.0756378 | 97.866539 | 111.548897 | 143.259506 | 140.726685 | 154.976166 | 167.456345 | 128.470062 | 96.1116104 | 166.93364 | 116.494942 | 150.790726 | 158.982986 | 153.530823 | 165.505829 | 168.717896 | 145.91861 | 166.199692 | 107.541023 | 4071.67272 | 1952.18958 | [6 empty] | 4071.67272 | 1825.59802 | 1934.72424 | 1736.09155 | 1788.27563 | 1739.23999 | 1973.52881 | 4071.66695 | 113.033661 | 107.624939 | 112.072258 | 121.176231 | 116.549767 | 142.441666 | 103.927277 | 100.165825 | [13 empty] | 4071.67272 | 6430.24707 | 3650.96875 | 2303.87354 | 1406.67981 | 1779.45764 | 1859.63318 | 1374.92407
[23 empty] | 4075.52965 | 1304.29541 | 1970.82788 | 1320.17993 | 1729.8313 | 1476.6062 | 1761.03955 | 1488.20117 | 2082.8147 | 1333.99487 | 1496.88123 | 4075.52389 | 220.973999 | 173.147202 | 134.89476 | 162.984741 | 130.072937 | 95.0124207 | 96.4179993 | 113.35215 | 139.441422 | 138.774826 | 154.946793 | 171.434921 | 126.873795 | 93.1540833 | 163.520554 | 119.301849 | 141.85199 | 163.79863 | 154.604004 | 166.328735 | 161.872467 | 146.130661 | 164.549652 | 99.4663162 | 4075.52965 | 2016.36816 | [6 empty] | 4075.52965 | 2037.85498 | 1954.23914 | 1824.05127 | 1875.51514 | 1850.32117 | 2194.52148 | 4075.52389 | 114.007248 | 107.725266 | 109.495247 | 121.607346 | 118.843567 | 145.653992 | 98.5881348 | 99.2238541 | [13 empty] | 4075.52965 | 6662.41846 | 3877.34058 | 2230.87671 | 1515.41956 | 1880.64612 | 2076.59912 | 1677.83496
[23 empty] | 4079.38659 | 1162.80652 | 1746.55322 | 1272.86438 | 1553.31274 | 1368.80054 | 1626.94885 | 1565.0238 | 1943.87366 | 1241.79578 | 1350.25452 | 4079.38082 | 220.910583 | 166.463745 | 135.55986 | 161.885406 | 129.653961 | 91.7845154 | 93.8639526 | 112.368332 | 145.124817 | 146.288147 | 151.244232 | 171.258881 | 128.1474 | 92.1437225 | 166.899185 | 121.346092 | 140.755463 | 160.455475 | 158.187469 | 162.893143 | 155.507263 | 151.925842 | 157.027252 | 109.412712 | 4079.38659 | 1922.93958 | [6 empty] | 4079.38659 | 1837.30835 | 1823.31653 | 1608.81555 | 1722.19189 | 1639.41113 | 2011.55737 | 4079.38082 | 109.504768 | 108.92057 | 103.620811 | 119.226204 | 123.957199 | 139.138306 | 103.894203 | 100.62677 | [13 empty] | 4079.38659 | 6277.77539 | 3691.59619 | 2133.16797 | 1486.01892 | 1542.56689 | 2022.84949 | 1424.82959
[23 empty] | 4083.24352 | 1222.51892 | 1682.58472 | 1257.90906 | 1557.87769 | 1205.72449 | 1553.83264 | 1360.32361 | 1971.27197 | 1110.38379 | 1200.13293 | 4083.23775 | 221.489334 | 168.461655 | 141.280884 | 163.112244 | 130.751968 | 95.7377625 | 94.006958 | 108.200363 | 141.437454 | 144.362869 | 143.736511 | 166.478821 | 128.245605 | 81.4594727 | 167.86348 | 120.739372 | 146.86142 | 165.299515 | 147.215027 | 166.504929 | 155.288528 | 142.818329 | 158.033005 | 109.339523 | 4083.24352 | 1610.53064 | [6 empty] | 4083.24352 | 1739.4519 | 1723.89282 | 1510.11414 | 1465.01099 | 1554.70105 | 1953.04053 | 4083.23775 | 106.726974 | 111.73101 | 110.092606 | 113.241791 | 119.866745 | 132.741348 | 107.416748 | 100.802048 | [13 empty] | 4083.24352 | 6128.80811 | 3646.49365 | 2082.19214 | 1362.06531 | 1538.30322 | 1893.29492 | 1324.76685
[23 empty] | 4087.10045 | 1273.77478 | 1834.89539 | 1259.17383 | 1604.81506 | 1303.8501 | 1672.3031 | 1446.63574 | 2051.12939 | 1257.41357 | 1389.59521 | 4087.09469 | 222.07135 | 175.553894 | 132.409866 | 157.33783 | 126.906525 | 96.3569107 | 97.9936371 | 104.255646 | 137.818542 | 142.182663 | 141.623199 | 162.99408 | 129.757324 | 92.7749481 | 163.94281 | 118.037643 | 149.511917 | 154.63974 | 144.17453 | 164.412628 | 160.460648 | 145.991028 | 167.842957 | 105.506668 | 4087.10045 | 1747.33582 | [6 empty] | 4087.10045 | 1862.18945 | 1659.32983 | 1590.80701 | 1683.20447 | 1667.39258 | 1978.90857 | 4087.09469 | 108.655106 | 110.564827 | 111.653252 | 117.87291 | 116.798615 | 138.195328 | 107.569832 | 102.068916 | [13 empty] | 4087.10045 | 6198.06396 | 3825.20435 | 2106.73535 | 1329.38782 | 1771.79407 | 1904.10571 | 1475.42383
[23 empty] | 4090.95739 | 1233.33936 | 1801.94385 | 1079.97131 | 1906.24609 | 1385.86523 | 1690.46094 | 1558.52759 | 1971.82324 | 1239.52551 | 1314.37817 | 4090.95162 | 219.280182 | 168.572968 | 130.868896 | 164.78479 | 128.239563 | 95.0196762 | 94.5698929 | 110.573074 | 134.811508 | 137.254791 | 146.699478 | 168.236618 | 132.437134 | 97.2844162 | 160.394363 | 116.595528 | 142.098419 | 153.808609 | 147.716309 | 162.631577 | 164.916626 | 145.38266 | 161.80986 | 105.290398 | 4090.95739 | 1808.55933 | [6 empty] | 4090.95739 | 1921.26416 | 1679.33728 | 1578.84827 | 1956.64954 | 1680.13892 | 2002.47595 | 4090.95162 | 115.98674 | 113.48925 | 111.548851 | 121.315048 | 121.610687 | 135.959732 | 96.1110229 | 103.897797 | [13 empty] | 4090.95739 | 6321.90186 | 3832.68652 | 2230.61157 | 1479.30566 | 1631.60266 | 1954.44983 | 1382.65564
[23 empty] | 4094.81432 | 1217.96448 | 1799.09119 | 1232.37805 | 1716.86023 | 1218.90845 | 1541.86255 | 1502.97595 | 1965.49426 | 1223.65674 | 1311.70947 | 4094.80856 | 222.932663 | 164.028534 | 134.955551 | 166.831894 | 120.984543 | 93.2079391 | 95.7315826 | 110.795052 | 138.588715 | 137.812653 | 146.92363 | 170.465897 | 127.359619 | 98.4168777 | 161.553131 | 115.943398 | 143.911499 | 160.1866 | 149.141052 | 154.411957 | 160.79689 | 147.961014 | 155.852631 | 102.903145 | 4094.81432 | 1727.80078 | [6 empty] | 4094.81432 | 1931.57996 | 1816.93311 | 1624.37134 | 1581.53479 | 1661.495 | 1950.86267 | 4094.80856 | 114.37635 | 112.5401 | 107.255013 | 124.241531 | 122.510643 | 130.100937 | 95.995018 | 104.943802 | [13 empty] | 4094.81432 | 6197.75732 | 3785.30347 | 2191.07568 | 1397.77429 | 1542.11035 | 1792.43127 | 1365.64624
[23 empty] | 4098.67126 | 1227.05615 | 1893.86157 | 1236.33142 | 1767.25134 | 1318.33118 | 1565.80957 | 1550.08606 | 1967.73743 | 1267.54211 | 1313.41748 | 4098.66549 | 219.79155 | 170.60672 | 138.144882 | 163.759445 | 120.283333 | 93.6544037 | 95.7625504 | 103.800018 | 144.032379 | 142.355392 | 150.513794 | 172.691986 | 125.625786 | 93.2036057 | 162.968292 | 110.24575 | 144.877731 | 158.244171 | 147.993805 | 147.407791 | 157.90741 | 148.782272 | 156.15387 | 101.361259 | 4098.67126 | 1814.76526 | [6 empty] | 4098.67126 | 1882.63257 | 1725.64795 | 1743.47534 | 1661.06201 | 1707.56653 | 1997.32837 | 4098.66549 | 109.894279 | 114.173714 | 103.600098 | 125.2201 | 122.877678 | 134.214325 | 102.032646 | 100.211342 | [13 empty] | 4098.67126 | 6236.3999 | 3755.05884 | 2254.14941 | 1389.71777 | 1588.32166 | 1800.53235 | 1375.32288
[23 empty] | 4102.52819 | 1246.22852 | 1818.27136 | 1337.90125 | 1655.05652 | 1390.42395 | 1611.71704 | 1486.39819 | 2010.03357 | 1268.56763 | 1320.14722 | 4102.52242 | 222.049255 | 169.830688 | 140.05188 | 155.178482 | 123.532852 | 94.2034302 | 93.5743179 | 109.662285 | 131.971954 | 140.201859 | 148.414825 | 169.316696 | 124.077965 | 86.2444077 | 165.080002 | 116.955009 | 142.956192 | 163.131561 | 150.214706 | 160.601624 | 162.802994 | 143.075577 | 156.981888 | 107.191856 | 4102.52819 | 1922.7168 | [6 empty] | 4102.52819 | 1834.66516 | 1781.63745 | 1666.05005 | 1771.13611 | 1671.79028 | 2120.43335 | 4102.52242 | 112.786751 | 112.523491 | 100.478165 | 121.4991 | 124.397087 | 138.971573 | 86.8981857 | 105.453835 | [13 empty] | 4102.52819 | 6138.45605 | 3681.44971 | 2230.22314 | 1401.1189 | 1682.86975 | 1994.00842 | 1402.14001
[23 empty] | 4106.38512 | 1229.01233 | 1704.68823 | 1328.56091 | 1598.1731 | 1326.59717 | 1593.80396 | 1401.42236 | 1963.38794 | 1205.68042 | 1254.14038 | 4106.37936 | 223.546997 | 167.289642 | 140.276016 | 158.372498 | 131.969498 | 92.1126556 | 93.9351501 | 102.867699 | 135.994995 | 137.233673 | 141.802002 | 168.221283 | 127.262177 | 91.8331223 | 164.963516 | 118.470459 | 141.47496 | 157.036636 | 145.432083 | 160.428558 | 159.787277 | 141.747025 | 152.131683 | 102.315697 | 4106.38512 | 1885.92456 | [6 empty] | 4106.38512 | 1784.99426 | 1704.53101 | 1633.51221 | 1661.8573 | 1602.66919 | 2093.21558 | 4106.37936 | 105.972733 | 105.7967 | 102.405853 | 118.45536 | 120.870392 | 138.920944 | 97.3572617 | 99.7018661 | [13 empty] | 4106.38512 | 6034.49609 | 3719.91138 | 2095.92798 | 1298.61182 | 1587.06665 | 1888.54065 | 1385.11963
[23 empty] | 4110.24206 | 1208.16113 | 1759.6759 | 1322.15466 | 1799.13 | 1456.09607 | 1628.03772 | 1521.47571 | 2038.11182 | 1290.7113 | 1293.33398 | 4110.23629 | 215.861557 | 163.075485 | 130.817734 | 164.602814 | 129.571228 | 91.2192459 | 94.1445313 | 103.827362 | 146.526016 | 137.327042 | 144.948563 | 165.48732 | 126.806946 | 94.5923157 | 161.01474 | 111.941658 | 142.813736 | 150.855621 | 145.201141 | 160.038239 | 155.338104 | 145.488831 | 154.143845 | 97.5865326 | 4110.24206 | 1871.40771 | [6 empty] | 4110.24206 | 1810.88391 | 1679.65247 | 1578.99854 | 1593.35913 | 1655.35217 | 1988.81262 | 4110.23629 | 110.557404 | 99.7265549 | 107.120583 | 121.743279 | 120.530464 | 141.816437 | 103.439224 | 98.384346 | [13 empty] | 4110.24206 | 6214.30664 | 3732.6438 | 2206.48608 | 1400.35608 | 1703.48511 | 1920.71875 | 1478.57434
[23 empty] | 4114.09899 | 1197.87207 | 1829.41626 | 1392.50806 | 1676.36853 | 1371.91797 | 1776.06262 | 1512.52771 | 2044.64282 | 1330.5343 | 1360.71448 | 4114.09322 | 211.373932 | 165.45108 | 132.935364 | 165.740982 | 123.257034 | 93.2143555 | 91.3153229 | 108.885521 | 142.00824 | 134.581421 | 143.708252 | 164.894592 | 128.918106 | 95.4916763 | 161.017044 | 115.136269 | 140.417343 | 157.012344 | 146.925018 | 161.86113 | 154.766403 | 142.2939 | 150.267929 | 101.340096 | 4114.09899 | 1810.12537 | [6 empty] | 4114.09899 | 1830.50146 | 1696.61987 | 1578.28027 | 1728.4635 | 1612.37793 | 2005.61853 | 4114.09322 | 112.888916 | 105.763412 | 102.918098 | 124.350471 | 120.166115 | 131.619385 | 95.0276184 | 106.930046 | [13 empty] | 4114.09899 | 6003.28418 | 3584.84277 | 2134.58008 | 1336.1438 | 1664.73328 | 1906.76807 | 1519.41309
[23 empty] | 4117.95592 | 1320.64612 | 1937.03076 | 1484.11877 | 1672.88171 | 1397.54565 | 1840.36011 | 1595.51135 | 2135.32715 | 1398.39124 | 1412.36401 | 4117.95016 | 211.845367 | 167.29895 | 136.552856 | 161.166321 | 124.001846 | 88.385994 | 92.0295181 | 106.363739 | 147.062317 | 133.249695 | 147.290726 | 168.919479 | 128.282974 | 98.4222641 | 163.134308 | 119.714531 | 141.742706 | 153.718246 | 149.976257 | 150.883728 | 156.893478 | 141.094498 | 157.512375 | 101.170029 | 4117.95592 | 1824.34583 | [6 empty] | 4117.95592 | 1884.823 | 1769.43713 | 1651.32739 | 1920.03333 | 1720.72498 | 2164.27417 | 4117.95016 | 109.983643 | 112.918137 | 105.358391 | 123.171318 | 120.539749 | 125.935501 | 101.230659 | 101.018883 | [13 empty] | 4117.95592 | 6021.00781 | 3624.89258 | 2294.21558 | 1400.64844 | 1717.01233 | 1912.11365 | 1572.90784
[23 empty] | 4121.81286 | 1296.59973 | 1890.55835 | 1292.98474 | 1814.36475 | 1489.20239 | 1729.21667 | 1541.81836 | 2163.95825 | 1377.07849 | 1453.51831 | 4121.80709 | 219.792068 | 164.308929 | 138.115494 | 160.019302 | 122.015564 | 85.9661636 | 95.4942017 | 107.736359 | 137.522308 | 135.240326 | 140.274918 | 158.923645 | 128.666046 | 93.5892487 | 151.668808 | 112.36557 | 142.312805 | 158.613525 | 138.300018 | 158.334595 | 153.828781 | 146.061508 | 156.857056 | 101.621452 | 4121.81286 | 1780.6709 | [6 empty] | 4121.81286 | 1969.98059 | 1847.97949 | 1672.47083 | 1865.43799 | 1732.46387 | 2115.86328 | 4121.80709 | 107.061653 | 111.913673 | 110.985817 | 114.757492 | 114.334671 | 136.756668 | 94.7447662 | 99.736145 | [13 empty] | 4121.81286 | 6064.35303 | 3600.28247 | 2334.69653 | 1483.53467 | 1724.21887 | 1984.177 | 1574.90271
[23 empty] | 4125.66979 | 1339.41345 | 1811.6803 | 1300.46277 | 1679.33606 | 1373.60706 | 1726.5769 | 1438.32361 | 2188.63672 | 1347.87842 | 1335.64734 | 4125.66402 | 217.811432 | 169.466232 | 136.062897 | 160.673218 | 122.836555 | 87.6708069 | 89.5668411 | 107.564491 | 141.109192 | 140.769104 | 141.027466 | 158.403305 | 128.133621 | 95.1228638 | 157.923325 | 114.312683 | 146.006485 | 154.303162 | 140.245087 | 155.820496 | 156.926926 | 141.514755 | 159.429459 | 95.9884186 | 4125.66979 | 1786.86304 | [6 empty] | 4125.66979 | 1921.96423 | 1848.62061 | 1684.68835 | 1774.09497 | 1529.53894 | 1922.0083 | 4125.66402 | 104.650505 | 106.671402 | 109.988167 | 120.467224 | 117.277039 | 140.573654 | 98.7287292 | 100.753288 | [13 empty] | 4125.66979 | 5998.11768 | 3721.73657 | 2235.78711 | 1474.52832 | 1684.96887 | 1993.30688 | 1553.37085
[23 empty] | 4129.52672 | 1081.47437 | 1612.83765 | 1142.03894 | 1419.09753 | 1033.40186 | 1579.55908 | 1325.604 | 1983.52087 | 1131.74573 | 1087.70801 | 4129.52096 | 215.112915 | 160.690033 | 132.338928 | 159.802307 | 121.794785 | 83.6960373 | 91.3578415 | 107.560364 | 137.726929 | 134.342758 | 136.505478 | 165.003983 | 131.180878 | 94.3345413 | 159.545837 | 111.751503 | 140.711884 | 153.840576 | 143.787338 | 155.218735 | 156.21376 | 146.137024 | 156.036438 | 102.402626 | 4129.52672 | 1600.41602 | [6 empty] | 4129.52672 | 1719.7063 | 1672.1637 | 1427.75842 | 1460.11987 | 1413.02722 | 1787.57166 | 4129.52096 | 104.697601 | 109.527748 | 104.359833 | 120.798416 | 123.13372 | 140.893204 | 102.129326 | 103.416077 | [13 empty] | 4129.52672 | 5805.60693 | 3430.97949 | 1976.55701 | 1187.60901 | 1463.72791 | 1741.46741 | 1400.4054
[23 empty] | 4133.38366 | 1159.52795 | 1869.86987 | 1409.3042 | 1733.31641 | 1270.99597 | 1831.42993 | 1455.62671 | 2175.7915 | 1307.16394 | 1388.74792 | 4133.37789 | 206.29985 | 169.082306 | 133.022644 | 160.439209 | 121.80545 | 84.0605087 | 92.1295471 | 109.088234 | 133.764145 | 134.619202 | 142.848663 | 161.648438 | 125.105164 | 91.9029312 | 155.526794 | 117.734055 | 139.011719 | 158.124954 | 148.198044 | 151.632309 | 151.234344 | 145.590591 | 156.885025 | 98.3679962 | 4133.38366 | 1764.09241 | [6 empty] | 4133.38366 | 1858.63831 | 1698.12378 | 1651.1427 | 1634.37036 | 1698.46899 | 1993.76538 | 4133.37789 | 112.268242 | 111.979088 | 102.413147 | 114.86425 | 114.084145 | 139.480103 | 97.0437241 | 84.2741089 | [13 empty] | 4133.38366 | 6092.41992 | 3520.97852 | 2134.43237 | 1312.13416 | 1745.87842 | 1970.25 | 1420.19556
[23 empty] | 4137.24059 | 1420.99646 | 2061.63794 | 1607.26941 | 1811.22522 | 1484.28357 | 2003.52087 | 1603.80103 | 2279.75928 | 1470.20715 | 1525.57385 | 4137.23482 | 210.794556 | 163.540649 | 129.229904 | 160.797592 | 123.819298 | 91.9090729 | 90.1278763 | 105.504677 | 144.266312 | 137.329697 | 146.531982 | 161.009811 | 122.414726 | 85.2629089 | 161.42392 | 112.29847 | 146.274902 | 158.242752 | 151.536011 | 154.389343 | 158.189102 | 144.531509 | 155.957443 | 103.286774 | 4137.24059 | 1931.54675 | [6 empty] | 4137.24059 | 1941.724 | 1844.01062 | 1758.39221 | 1894.78003 | 1759.97131 | 2132.54004 | 4137.23482 | 107.5961 | 105.123146 | 99.3794327 | 120.280548 | 117.48008 | 130.20459 | 94.4772339 | 101.563164 | [13 empty] | 4137.24059 | 6229.58545 | 3719.66895 | 2260.5144 | 1475.90784 | 1747.74927 | 1925.71228 | 1511.85901
[23 empty] | 4141.09753 | 1309.81238 | 1916.14551 | 1534.64551 | 1798.62805 | 1396.89612 | 1891.12244 | 1451.07532 | 2158.01001 | 1405.81409 | 1398.24524 | 4141.09176 | 213.637787 | 160.37764 | 130.728775 | 164.829391 | 114.906761 | 93.4513168 | 91.7759247 | 103.119568 | 141.008499 | 138.162582 | 141.483459 | 163.611649 | 122.851631 | 90.0482254 | 160.759964 | 111.380661 | 147.893539 | 152.072632 | 148.722809 | 155.415787 | 150.915024 | 145.965698 | 156.588638 | 95.1158905 | 4141.09753 | 1780.95947 | [6 empty] | 4141.09753 | 1766.20056 | 1776.32031 | 1550.55701 | 1840.44043 | 1613.68823 | 1966.85681 | 4141.09176 | 110.104675 | 105.680809 | 105.4375 | 112.663155 | 114.801781 | 134.72049 | 88.398262 | 100.369987 | [13 empty] | 4141.09753 | 6015.58301 | 3422.43872 | 2204.94385 | 1405.53015 | 1697.30322 | 2047.1571 | 1538.59814
[23 empty] | 4144.95446 | 1194.81763 | 1885.96033 | 1229.172 | 1723.68628 | 1318.96313 | 1795.38123 | 1489.3717 | 2082.1665 | 1237.46387 | 1299.0249 | 4144.94869 | 209.840149 | 149.847458 | 129.643997 | 160.409927 | 123.868576 | 91.5737228 | 91.4963074 | 101.855705 | 140.209381 | 139.333939 | 138.053452 | 158.644547 | 125.108086 | 90.4136429 | 159.808823 | 110.223 | 141.42276 | 149.134369 | 140.796722 | 150.185776 | 152.058578 | 147.734604 | 147.105164 | 90.9744644 | 4144.95446 | 1769.896 | [6 empty] | 4144.95446 | 1879.91492 | 1895.85693 | 1625.94873 | 1512.88416 | 1616.1897 | 1975.99109 | 4144.94869 | 106.086731 | 107.4254 | 107.933701 | 112.026741 | 119.149765 | 140.833466 | 89.0720749 | 96.7990494 | [13 empty] | 4144.95446 | 5910.86816 | 3717.01001 | 2083.97339 | 1367.69897 | 1670.66809 | 2138.06372 | 1401.78113
[23 empty] | 4148.81139 | 1274.04358 | 1910.62598 | 1194.88745 | 1704.74792 | 1421.07471 | 1862.22485 | 1479.39417 | 2062.88721 | 1409.14343 | 1285.10107 | 4148.80563 | 212.404007 | 168.5009 | 123.854851 | 158.414429 | 121.323875 | 86.4845734 | 82.7050705 | 99.0793076 | 133.394135 | 128.930679 | 138.414078 | 162.522919 | 128.494217 | 79.1810684 | 161.335175 | 114.218124 | 135.46463 | 154.926208 | 147.488052 | 154.878601 | 151.31691 | 141.750397 | 154.896729 | 96.0980682 | 4148.81139 | 1825.01196 | [6 empty] | 4148.81139 | 1812.37109 | 1665.40137 | 1597.01428 | 1631.38953 | 1703.02747 | 2043.11633 | 4148.80563 | 101.238777 | 102.149986 | 109.392761 | 124.261902 | 114.961891 | 138.503906 | 101.041153 | 91.618721 | [13 empty] | 4148.81139 | 5909.45361 | 3621.38965 | 2086.36353 | 1380.3407 | 1659.51013 | 2044.00208 | 1511.58313
[23 empty] | 4152.66833 | 1121.73767 | 1738.2063 | 1122.34937 | 1589.23547 | 1219.08667 | 1759.88879 | 1362.9314 | 1945.90051 | 1296.0188 | 1162.95105 | 4152.66256 | 211.29184 | 166.261047 | 130.88092 | 162.371567 | 119.804092 | 94.5224991 | 88.9340286 | 98.3351669 | 130.558105 | 128.96965 | 138.393082 | 161.903549 | 121.796288 | 87.7848663 | 159.28479 | 115.804626 | 141.349945 | 146.16893 | 139.172058 | 152.56929 | 151.6064 | 140.439224 | 154.880035 | 100.794914 | 4152.66833 | 1722.15369 | [6 empty] | 4152.66833 | 1670.68347 | 1502.72327 | 1461.0094 | 1568.09204 | 1503.04907 | 1788.27209 | 4152.66256 | 111.940041 | 102.18557 | 103.375954 | 119.018448 | 119.257149 | 139.320786 | 99.5097733 | 98.5652771 | [13 empty] | 4152.66833 | 5813.2915 | 3454.15967 | 1870.15112 | 1241.74829 | 1540.34106 | 1679.91663 | 1354.10278
[23 empty] | 4156.52526 | 1270.59973 | 1975.12048 | 1431.04749 | 1571.31067 | 1323.06543 | 1891.28271 | 1460.75049 | 2113.44751 | 1365.745 | 1256.70056 | 4156.51949 | 212.439407 | 163.948578 | 129.204987 | 157.148697 | 116.751488 | 92.7774582 | 86.7622452 | 101.30088 | 133.466629 | 135.244034 | 133.723923 | 163.923828 | 123.547806 | 90.8597946 | 152.216751 | 112.084656 | 142.042358 | 150.567291 | 143.560577 | 147.558762 | 155.555542 | 139.368073 | 153.713882 | 99.4262619 | 4156.52526 | 1797.005 | [6 empty] | 4156.52526 | 1782.62976 | 1569.43347 | 1563.13062 | 1631.31592 | 1667.15442 | 1847.39453 | 4156.51949 | 111.458389 | 102.871834 | 104.389603 | 117.363564 | 113.149376 | 129.456482 | 99.8074188 | 99.0540695 | [13 empty] | 4156.52526 | 5915.94531 | 3488.60596 | 1962.54211 | 1199.23657 | 1675.51306 | 1889.47754 | 1445.43127
[23 empty] | 4160.38219 | 1280.89148 | 2095.48975 | 1486.33289 | 1900.75452 | 1353.37061 | 1991.29224 | 1710.1864 | 2234.77026 | 1456.13928 | 1469.9397 | 4160.37643 | 214.665787 | 161.451309 | 126.31546 | 154.999649 | 113.503845 | 89.7097549 | 79.1675415 | 94.860466 | 133.913803 | 128.693542 | 142.814346 | 159.144028 | 125.595001 | 91.5223312 | 148.395569 | 109.435211 | 141.024597 | 148.308289 | 145.596878 | 149.626465 | 150.997269 | 138.011261 | 150.376511 | 98.7802429 | 4160.38219 | 1758.79541 | [6 empty] | 4160.38219 | 1891.60315 | 1774.95728 | 1644.23535 | 1776.61536 | 1788.94421 | 2132.81885 | 4160.37643 | 107.25676 | 103.842278 | 105.952293 | 111.875458 | 118.218483 | 135.170639 | 97.0758209 | 94.0591812 | [13 empty] | 4160.38219 | 6016.41748 | 3561.51001 | 2148.03662 | 1429.13171 | 1644.78552 | 1822.56738 | 1484.37354
[23 empty] | 4164.23913 | 1294.97437 | 1945.72595 | 1444.21655 | 1675.54016 | 1420.32434 | 1866.95447 | 1426.29883 | 2123.95557 | 1387.18921 | 1341.59937 | 4164.23336 | 213.472778 | 161.543884 | 127.443153 | 156.136292 | 122.231758 | 87.9569321 | 82.6736145 | 98.2670135 | 138.159302 | 122.67926 | 145.745026 | 159.042114 | 124.99427 | 88.3139343 | 156.198486 | 111.065125 | 138.951385 | 150.377167 | 142.356461 | 154.810837 | 150.576538 | 143.628647 | 151.378922 | 97.7123032 | 4164.23913 | 1728.51001 | [6 empty] | 4164.23913 | 1833.53687 | 1735.82068 | 1584.61768 | 1525.29309 | 1646.98743 | 1964.76123 | 4164.23336 | 103.699501 | 106.676941 | 103.522659 | 115.337761 | 116.683762 | 139.315735 | 89.7670746 | 98.3950729 | [13 empty] | 4164.23913 | 5762.37744 | 3598.29053 | 2056.80469 | 1331.99536 | 1507.28101 | 1846.6803 | 1426.55872
[23 empty] | 4168.09606 | 1248.71094 | 1995.15918 | 1481.56848 | 1847.75879 | 1447.47192 | 1874.09119 | 1486.29358 | 2228.23584 | 1479.65186 | 1340.15137 | 4168.09029 | 206.116196 | 162.305557 | 133.829529 | 154.13266 | 120.507957 | 86.050148 | 89.3524933 | 95.5746841 | 138.991745 | 129.525406 | 143.371399 | 161.203827 | 124.128075 | 91.5926819 | 158.497025 | 109.710632 | 139.15065 | 148.986862 | 141.570129 | 150.40799 | 152.159302 | 139.149368 | 146.315475 | 94.4451599 | 4168.09606 | 1740.99585 | [6 empty] | 4168.09606 | 1864.28088 | 1745.06824 | 1695.64258 | 1696.92529 | 1677.75244 | 2057.86157 | 4168.09029 | 106.02343 | 103.236084 | 99.1891785 | 115.393478 | 120.790024 | 129.015991 | 97.1138687 | 96.3883743 | [13 empty] | 4168.09606 | 5737.35352 | 3652.92603 | 2152.73999 | 1458.63623 | 1601.64233 | 1832.99548 | 1563.82837
[23 empty] | 4171.95299 | 1186.93311 | 1990.20959 | 1410.2738 | 1809.35095 | 1398.88367 | 1913.16809 | 1492.7998 | 2158.94678 | 1405.07874 | 1309.36975 | 4171.94723 | 206.601227 | 155.827713 | 127.402962 | 153.588272 | 115.827705 | 84.6356354 | 88.2281342 | 96.2714081 | 131.638596 | 132.47081 | 141.14061 | 154.956558 | 122.309967 | 89.8521805 | 158.254593 | 109.096863 | 141.295181 | 149.342361 | 143.369995 | 148.177994 | 152.941589 | 137.960281 | 149.369186 | 97.4870682 | 4171.95299 | 1727.47217 | [6 empty] | 4171.95299 | 1770.51575 | 1681.7876 | 1602.13232 | 1600.14697 | 1593.78125 | 1890.83813 | 4171.94723 | 109.016663 | 106.860313 | 100.580811 | 119.504906 | 117.088661 | 124.974922 | 99.0519562 | 95.5522919 | [13 empty] | 4171.95299 | 5804.46045 | 3489.13818 | 2097.94604 | 1370.57825 | 1553.68726 | 2141.8186 | 1326.68201
[23 empty] | 4175.80993 | 1169.81506 | 1983.96301 | 1424.99939 | 1717.99133 | 1318.32751 | 1885.23047 | 1573.82349 | 2260.84595 | 1357.50439 | 1304.53967 | 4175.80416 | 210.565475 | 159.602097 | 128.750397 | 152.293518 | 117.100899 | 80.6894455 | 85.0429001 | 99.5804901 | 135.485779 | 130.946823 | 143.233719 | 149.100159 | 119.745476 | 86.7353745 | 151.296066 | 105.520676 | 140.797943 | 151.765503 | 141.262177 | 152.62413 | 152.065781 | 138.745285 | 145.397888 | 100.656586 | 4175.80993 | 1812.35413 | [6 empty] | 4175.80993 | 1771.83167 | 1623.20166 | 1536.12036 | 1632.83264 | 1664.51086 | 1940.4646 | 4175.80416 | 109.862457 | 106.124344 | 99.9843063 | 117.09832 | 117.221725 | 134.799713 | 96.8425446 | 100.302574 | [13 empty] | 4175.80993 | 5755.99268 | 3576.51685 | 2051.46484 | 1383.62317 | 1636.87964 | 2057.26782 | 1474.7417
[23 empty] | 4179.66686 | 1136.40527 | 1935.52527 | 1364.41748 | 1722.0332 | 1301.29456 | 1802.45349 | 1411.17542 | 2090.00928 | 1372.49231 | 1366.05334 | 4179.66109 | 212.86969 | 161.622131 | 130.420746 | 152.142548 | 116.834892 | 85.8434143 | 81.0680542 | 100.496971 | 138.178375 | 128.768463 | 142.946243 | 154.296936 | 120.514587 | 88.4445801 | 154.142776 | 109.045723 | 137.761749 | 148.675873 | 141.767822 | 149.520554 | 146.56517 | 131.780991 | 145.623901 | 99.9151688 | 4179.66686 | 1692.12341 | [6 empty] | 4179.66686 | 1695.43274 | 1638.1554 | 1511.56885 | 1638.96472 | 1599.10132 | 1926.39368 | 4179.66109 | 106.848045 | 108.802315 | 102.541237 | 112.449959 | 116.740776 | 141.834213 | 97.1939774 | 101.546768 | [13 empty] | 4179.66686 | 5591.64063 | 3485.5564 | 2004.63477 | 1376.64551 | 1602.91357 | 1878.30786 | 1380.59998
[23 empty] | 4183.52379 | 1327.56116 | 2074.86743 | 1485.55957 | 1868.71814 | 1385.64075 | 1875.79346 | 1547.00696 | 2287.6709 | 1544.33411 | 1386.66577 | 4183.51803 | 199.650162 | 155.19191 | 125.921295 | 155.93042 | 113.237556 | 84.3162079 | 85.4421616 | 101.911903 | 135.692749 | 130.7388 | 136.370667 | 158.739273 | 120.603958 | 89.9544907 | 159.167831 | 111.809952 | 137.719986 | 148.589081 | 139.912155 | 142.904831 | 152.593033 | 135.294067 | 143.085968 | 94.8869629 | 4183.52379 | 1736.03528 | [6 empty] | 4183.52379 | 1767.74304 | 1870.54199 | 1622.58655 | 1592.14734 | 1647.97949 | 2000.75281 | 4183.51803 | 110.603127 | 108.388771 | 106.387421 | 119.095192 | 116.654198 | 134.46582 | 100.129242 | 95.0016861 | [13 empty] | 4183.52379 | 5731.54834 | 3425.88892 | 2136.45825 | 1419.10498 | 1674.44885 | 1872.62415 | 1535.46985
[23 empty] | 4187.38073 | 1393.28101 | 2057.5459 | 1511.23071 | 1814.06372 | 1461.62646 | 1987.09082 | 1603.29224 | 2306.10986 | 1623.69775 | 1322.71729 | 4187.37496 | 199.269882 | 155.837082 | 123.476227 | 153.074936 | 121.734558 | 84.143219 | 82.0667114 | 98.9604416 | 131.63559 | 132.79744 | 137.24852 | 153.45282 | 121.037239 | 89.7396393 | 151.07222 | 112.090096 | 138.991409 | 147.241119 | 136.050568 | 141.990234 | 146.198532 | 133.681244 | 148.569351 | 93.1374969 | 4187.38073 | 1769.04272 | [6 empty] | 4187.38073 | 1825.224 | 1891.36694 | 1621.89709 | 1646.09399 | 1691.41138 | 1954.96008 | 4187.37496 | 112.837296 | 102.764687 | 97.9327164 | 119.349464 | 116.739128 | 136.194046 | 100.021576 | 93.7105255 | [13 empty] | 4187.38073 | 5737.35645 | 3416.12109 | 2113.76001 | 1379.99219 | 1664.74011 | 1861.00867 | 1640.89136
[23 empty] | 4191.23766 | 1222.76721 | 1906.64355 | 1382.34021 | 1593.07397 | 1512.82288 | 1894.81592 | 1510.94336 | 2097.68945 | 1436.23633 | 1248.10022 | 4191.2319 | 199.907181 | 160.552536 | 123.433662 | 150.595398 | 119.286591 | 81.1871796 | 83.7457657 | 98.040329 | 128.950638 | 130.46611 | 139.074341 | 156.085785 | 118.71859 | 85.7594833 | 154.213531 | 106.791481 | 135.917267 | 151.351364 | 137.696823 | 146.952148 | 142.590042 | 132.216324 | 152.92514 | 96.3146591 | 4191.23766 | 1571.41589 | [6 empty] | 4191.23766 | 1669.3009 | 1681.03235 | 1560.44324 | 1665.7749 | 1614.68469 | 1901.16101 | 4191.2319 | 96.6217499 | 98.8611832 | 95.9208679 | 114.232117 | 116.728722 | 131.684052 | 97.1014252 | 95.1166611 | [13 empty] | 4191.23766 | 5370.91504 | 3353.12134 | 2050.38647 | 1318.81433 | 1680.92883 | 1851.72668 | 1376.39099
[23 empty] | 4195.0946 | 1194.37402 | 1962.71021 | 1226.86108 | 1410.42188 | 1266.24744 | 1758.4325 | 1426.80835 | 2052.0293 | 1313.7572 | 1176.74438 | 4195.08883 | 205.094421 | 159.66748 | 122.11454 | 146.203308 | 121.328712 | 80.3190613 | 84.9069824 | 96.3641586 | 129.169586 | 129.128952 | 135.793823 | 159.328598 | 120.840096 | 82.7224884 | 152.942169 | 108.553665 | 127.480011 | 152.519653 | 138.058838 | 150.314087 | 140.291077 | 134.494537 | 149.30452 | 95.934906 | 4195.0946 | 1500.03369 | [6 empty] | 4195.0946 | 1702.96643 | 1491.2749 | 1549.33997 | 1488.68896 | 1570.30176 | 1800.71191 | 4195.08883 | 100.395119 | 102.882217 | 98.1062317 | 112.578499 | 111.642075 | 136.739304 | 97.7182388 | 98.237915 | [13 empty] | 4195.0946 | 5316.0542 | 3366.97168 | 1915.11609 | 1191.22986 | 1627.61206 | 1876.19421 | 1334.78784
[23 empty] | 4198.95153 | 1186.80139 | 1763.14392 | 1207.59265 | 1654.06592 | 1025.48901 | 1724.51294 | 1274.82739 | 2011.96484 | 1270.26733 | 1146.25159 | 4198.94576 | 204.272278 | 156.283997 | 119.680557 | 152.880386 | 118.82843 | 87.5161819 | 85.4123764 | 94.5990982 | 123.984711 | 132.625992 | 138.922424 | 159.203751 | 116.202164 | 84.7482605 | 156.56369 | 97.5343933 | 131.933716 | 149.061691 | 142.800995 | 146.024307 | 152.666641 | 138.402283 | 146.245819 | 95.6534195 | 4198.95153 | 1621.71838 | [6 empty] | 4198.95153 | 1654.30701 | 1467.89368 | 1361.56067 | 1616.65393 | 1452.78687 | 1714.77563 | 4198.94576 | 102.162361 | 99.492836 | 94.5152435 | 110.924652 | 110.212563 | 137.624893 | 103.433922 | 101.518738 | [13 empty] | 4198.95153 | 5355.53906 | 3287.96436 | 1901.81921 | 1250.02808 | 1406.83228 | 1835.14331 | 1310.54028
[23 empty] | 4202.80846 | 1177.54211 | 1782.53479 | 1273.00586 | 1642.3269 | 1318.84412 | 1969.20166 | 1387.41504 | 2166.73682 | 1442.5199 | 1226.39136 | 4202.8027 | 202.363861 | 157.106171 | 121.897087 | 151.172913 | 113.564102 | 89.2195053 | 73.1956635 | 97.8365555 | 133.66011 | 128.285797 | 138.026718 | 159.075241 | 121.299637 | 89.6376953 | 144.823502 | 106.493195 | 131.779327 | 144.670258 | 145.416199 | 143.853058 | 146.189453 | 128.484283 | 142.788925 | 94.6431961 | 4202.80846 | 1717.64563 | [6 empty] | 4202.80846 | 1716.51685 | 1588.32715 | 1500.81836 | 1637.34351 | 1512.16748 | 1882.45776 | 4202.8027 | 100.049026 | 102.307297 | 93.859993 | 111.180038 | 114.95932 | 129.795654 | 97.8021088 | 97.9099426 | [13 empty] | 4202.80846 | 5504.83936 | 3336.39087 | 2008.8457 | 1398.50464 | 1529.44971 | 1981.67981 | 1505.7843
[23 empty] | 4206.6654 | 1301.90869 | 1999.2594 | 1372.36316 | 1830.06287 | 1326.82288 | 1926.63916 | 1543.49719 | 2212.20825 | 1527.19714 | 1273.45471 | 4206.65963 | 192.987503 | 156.67778 | 118.672981 | 146.304581 | 115.91407 | 86.713089 | 80.6661453 | 97.9568481 | 120.537933 | 128.561371 | 136.311859 | 156.89621 | 120.777069 | 87.4618759 | 146.490799 | 106.675148 | 137.532059 | 140.072952 | 137.631943 | 147.414307 | 150.094421 | 136.145721 | 149.876312 | 97.1615601 | 4206.6654 | 1669.22754 | [6 empty] | 4206.6654 | 1766.14771 | 1675.65356 | 1628.21558 | 1716.36609 | 1636.80896 | 1940.38611 | 4206.65963 | 109.276344 | 103.62542 | 105.226418 | 112.727646 | 113.422462 | 133.662994 | 98.8358917 | 97.0146103 | [13 empty] | 4206.6654 | 5547.32813 | 3300.0354 | 2051.4873 | 1420.2616 | 1611.51245 | 2053.56299 | 1470.36475
[23 empty] | 4210.52233 | 1277.96179 | 1940.91211 | 1286.89746 | 1751.75891 | 1401.85608 | 1805.37439 | 1419.59216 | 2282.146 | 1473.16919 | 1292.46387 | 4210.51656 | 199.337326 | 159.849869 | 127.249329 | 143.04213 | 121.815666 | 82.8850098 | 86.2093811 | 94.6954269 | 123.660019 | 127.383759 | 136.277573 | 152.439819 | 120.54274 | 81.2346268 | 145.944733 | 99.6567841 | 133.000198 | 141.992493 | 135.835617 | 145.066681 | 150.097916 | 130.82077 | 138.977295 | 95.7807541 | 4210.52233 | 1739.45654 | [6 empty] | 4210.52233 | 1690.68823 | 1550.66052 | 1510.01147 | 1650.03406 | 1594.05627 | 1838.83862 | 4210.51656 | 109.032547 | 102.849724 | 100.601784 | 117.545723 | 111.474091 | 134.01442 | 97.2490921 | 97.0256195 | [13 empty] | 4210.52233 | 5470.7583 | 3260.31177 | 2019.58069 | 1460.14587 | 1467.57007 | 1855.83423 | 1394.88843
[23 empty] | 4214.37926 | 1272.52625 | 1878.61707 | 1434.5271 | 1668.66138 | 1334.32361 | 1862.47839 | 1402.44739 | 2196.32471 | 1427.53149 | 1226.25427 | 4214.3735 | 204.750198 | 159.553101 | 124.457741 | 142.217789 | 120.064964 | 80.440239 | 85.7250977 | 97.4987869 | 126.375603 | 125.835457 | 134.941803 | 156.925751 | 117.615395 | 87.5698624 | 147.997635 | 105.197227 | 132.544754 | 141.63356 | 137.428696 | 150.582565 | 143.934387 | 129.003876 | 134.921204 | 87.6419067 | 4214.37926 | 1665.42725 | [6 empty] | 4214.37926 | 1696.58606 | 1663.50854 | 1584.92163 | 1694.1377 | 1558.82056 | 1814.4176 | 4214.3735 | 106.837761 | 99.8120804 | 94.586319 | 110.689827 | 118.56678 | 132.775818 | 102.959854 | 94.1233597 | [13 empty] | 4214.37926 | 5468.47314 | 3269.98755 | 1941.90735 | 1358.82007 | 1483.55347 | 1775.65881 | 1467.01257
[23 empty] | 4218.2362 | 1084.95959 | 1758.00891 | 1441.51697 | 1761.72876 | 1160.81531 | 1758.4281 | 1404.35535 | 2115.35229 | 1366.90735 | 1178.07971 | 4218.23043 | 192.424545 | 153.730347 | 123.126419 | 151.413559 | 109.046051 | 78.4446106 | 82.5410843 | 98.4388657 | 124.884346 | 123.92115 | 133.201874 | 147.834442 | 111.800987 | 89.5408478 | 155.919876 | 104.924362 | 133.598083 | 141.303818 | 137.084808 | 146.596863 | 141.851868 | 128.97525 | 145.04776 | 91.8713303 | 4218.2362 | 1616.96497 | [6 empty] | 4218.2362 | 1573.23169 | 1546.29553 | 1405.04834 | 1597.33777 | 1553.0592 | 1754.97192 | 4218.23043 | 106.477226 | 104.539627 | 98.9286194 | 102.275284 | 107.763977 | 132.785477 | 98.3722687 | 95.9656219 | [13 empty] | 4218.2362 | 5505.64014 | 3139.18555 | 1841.67126 | 1295.29565 | 1475.15942 | 1761.39673 | 1428.71008
[23 empty] | 4222.09313 | 1248.64893 | 1976.03381 | 1468.02429 | 1855.77063 | 1341.97241 | 1960.28149 | 1643.07214 | 2207.37012 | 1481.5166 | 1322.20874 | 4222.08736 | 194.232437 | 152.534348 | 119.917458 | 151.235046 | 108.471573 | 76.3052521 | 82.6548462 | 98.5010757 | 123.949982 | 127.25457 | 137.422943 | 156.177582 | 113.506218 | 76.4505005 | 153.071655 | 102.28257 | 136.301895 | 142.909958 | 134.641052 | 147.868576 | 147.564651 | 132.025208 | 150.014206 | 85.504425 | 4222.09313 | 1653.82617 | [6 empty] | 4222.09313 | 1718.18677 | 1705.24365 | 1521.21582 | 1791.80066 | 1597.646 | 1993.28271 | 4222.08736 | 105.015556 | 104.439224 | 100.152718 | 113.00779 | 111.999565 | 137.019669 | 96.58815 | 96.4322128 | [13 empty] | 4222.09313 | 5534.79834 | 3340.13916 | 2094.49292 | 1377.36987 | 1704.40161 | 1930.91235 | 1463.01489
[23 empty] | 4225.95006 | 1229.8407 | 1937.35852 | 1499.90002 | 1755.7207 | 1392.22778 | 1936.36621 | 1487.2373 | 2223.75098 | 1500.2262 | 1284.32141 | 4225.9443 | 199.206177 | 151.63559 | 124.975609 | 150.941376 | 117.447937 | 79.3269348 | 79.3553085 | 94.8690109 | 133.9198 | 126.406364 | 134.715027 | 148.188019 | 114.94783 | 84.4987793 | 153.780121 | 97.7616425 | 134.881119 | 145.919662 | 140.959656 | 142.529495 | 147.980286 | 133.84877 | 145.154221 | 85.617363 | 4225.95006 | 1585.6123 | [6 empty] | 4225.95006 | 1763.34363 | 1711.96936 | 1482.01428 | 1496.55005 | 1627.7489 | 1979.61365 | 4225.9443 | 102.584671 | 106.483337 | 100.059631 | 112.383453 | 115.470581 | 130.764267 | 96.9114761 | 89.2201691 | [13 empty] | 4225.95006 | 5278.66748 | 3254.55371 | 1982.61646 | 1386.8999 | 1639.85754 | 1819.79004 | 1506.34802
[23 empty] | 4229.807 | 1260.33887 | 1889.89465 | 1387.54199 | 1883.06421 | 1321.9613 | 1975.15479 | 1477.71106 | 2157.896 | 1439.28455 | 1269.61682 | 4229.80123 | 200.475098 | 155.77684 | 122.338737 | 150.758774 | 118.257713 | 80.0864487 | 84.6608353 | 93.0257263 | 130.748184 | 123.913681 | 136.092758 | 148.048401 | 118.484039 | 85.4554672 | 150.250473 | 104.896408 | 127.159966 | 144.31575 | 136.435364 | 136.904373 | 140.969223 | 134.154205 | 140.599106 | 87.587822 | 4229.807 | 1602.27795 | [6 empty] | 4229.807 | 1753.55554 | 1646.62451 | 1570.6311 | 1559.02466 | 1616.88477 | 1858.05811 | 4229.80123 | 106.090126 | 100.373138 | 101.500938 | 114.548836 | 113.872925 | 125.640442 | 97.2118912 | 89.9309311 | [13 empty] | 4229.807 | 5364.64404 | 3365.44043 | 2027.80542 | 1460.79321 | 1566.10144 | 1797.78931 | 1430.12073
[23 empty] | 4233.66393 | 1219.09399 | 1927.7948 | 1456.55481 | 1687.61389 | 1399.85254 | 1944.25513 | 1454.54248 | 2087 | 1434.31592 | 1203.3291 | 4233.65816 | 199.26828 | 157.687057 | 118.714867 | 149.999954 | 116.678024 | 77.7146606 | 79.8227768 | 92.906517 | 129.214249 | 126.749489 | 134.477661 | 158.944046 | 119.398941 | 74.3769226 | 146.513306 | 105.126648 | 127.634285 | 145.504745 | 134.483078 | 139.762238 | 138.437317 | 124.480621 | 141.044937 | 92.9985123 | 4233.66393 | 2132.50464 | [6 empty] | 4233.66393 | 1716.53735 | 1571.97913 | 1488.21826 | 1605.26355 | 1559.5293 | 1861.89758 | 4233.65816 | 111.776268 | 101.532364 | 96.524437 | 113.137413 | 112.593399 | 135.491013 | 97.5944595 | 93.5411148 | [13 empty] | 4233.66393 | 5288.61914 | 3377.104 | 1985.12415 | 1439.32983 | 1473.64954 | 1814.5365 | 1403.93945
[23 empty] | 4237.52086 | 1267.57007 | 2128.62622 | 1449.39319 | 1748.57776 | 1469.27026 | 2076.10034 | 1588.07251 | 2337.60425 | 1597.44739 | 1284.63916 | 4237.5151 | 198.641296 | 156.658249 | 121.207832 | 151.930954 | 113.278671 | 83.6311493 | 81.959877 | 99.5992966 | 135.429169 | 117.758812 | 132.210068 | 145.183228 | 116.65139 | 81.7444077 | 146.405777 | 97.5021667 | 134.357559 | 144.438812 | 134.234955 | 142.381912 | 142.070526 | 131.197861 | 143.806213 | 97.6375275 | 4237.52086 | 2634.58984 | [6 empty] | 4237.52086 | 1822.66125 | 1717.04541 | 1643.5105 | 1716.42639 | 1728.80469 | 1966.3241 | 4237.5151 | 110.171326 | 103.538963 | 97.4619904 | 112.648659 | 116.71283 | 131.449539 | 99.2897644 | 91.3054733 | [13 empty] | 4237.52086 | 5338.2085 | 3531.98389 | 2184.35864 | 1485.27026 | 1625.95898 | 1894.78223 | 1524.42883
[23 empty] | 4241.3778 | 1286.14954 | 2065.2688 | 1407.28662 | 1627.11938 | 1225.18225 | 1809.05432 | 1468.27368 | 2232.79663 | 1468.27869 | 1294.29272 | 4241.37203 | 198.620056 | 150.439499 | 118.66716 | 149.580566 | 111.755577 | 81.3919907 | 85.2145615 | 96.5485916 | 128.049271 | 118.403419 | 129.781387 | 150.011902 | 116.214195 | 83.7777023 | 144.505859 | 100.338646 | 133.632904 | 140.702515 | 135.86438 | 143.943436 | 142.897202 | 125.689278 | 143.945892 | 93.0891113 | 4241.3778 | 1614.78442 | [6 empty] | 4241.3778 | 1675.36316 | 1641.08875 | 1581.57263 | 1701.92322 | 1500.49927 | 1891.8999 | 4241.37203 | 107.002678 | 105.967918 | 100.54464 | 112.643509 | 116.076729 | 130.586655 | 92.6058426 | 95.3521957 | [13 empty] | 4241.3778 | 5325.65186 | 3428.78589 | 2118.66064 | 1441.22839 | 1565.50818 | 1838.67505 | 1376.60938
[23 empty] | 4245.23473 | 1187.09302 | 2080.37793 | 1409.13647 | 1738.67102 | 1259.21777 | 1910.23901 | 1425.6167 | 2143.07935 | 1469.61047 | 1203.17212 | 4245.22897 | 198.262146 | 141.992859 | 122.072723 | 147.3246 | 112.923317 | 81.0746689 | 82.9964218 | 93.6179657 | 125.189278 | 124.590157 | 132.027618 | 155.482513 | 115.1362 | 86.5391388 | 145.114273 | 99.9610748 | 134.457092 | 135.549835 | 130.394302 | 145.689163 | 142.260971 | 119.299294 | 146.742279 | 89.2860413 | 4245.23473 | 1611.68103 | [6 empty] | 4245.23473 | 1724.60022 | 1590.72644 | 1512.63306 | 1585.82727 | 1478.08569 | 1875.39502 | 4245.22897 | 106.778389 | 99.8846283 | 101.420723 | 116.091309 | 118.049561 | 127.609833 | 80.7196198 | 97.0312347 | [13 empty] | 4245.23473 | 5298.74561 | 3340.5686 | 1919.41504 | 1380.17615 | 1572.68799 | 1938.55481 | 1473.146
[23 empty] | 4249.09167 | 1100.63171 | 1929.72205 | 1396.19934 | 1783.37891 | 1324.79614 | 1951.2041 | 1439.51306 | 2126.92676 | 1447.46118 | 1253.17126 | 4249.0859 | 192.198776 | 150.861343 | 121.890533 | 148.14183 | 104.844444 | 80.9539032 | 83.2688141 | 88.0671768 | 116.950615 | 125.783783 | 134.678299 | 147.842758 | 117.85453 | 84.9584503 | 146.218384 | 102.367508 | 125.78672 | 143.231247 | 135.978317 | 141.540741 | 143.980209 | 133.03447 | 138.913696 | 89.5814819 | 4249.09167 | 1698.64404 | [6 empty] | 4249.09167 | 1695.83862 | 1651.71692 | 1424.25354 | 1534.10083 | 1453.63391 | 1947.63696 | 4249.0859 | 105.120193 | 100.338844 | 98.4157791 | 115.645607 | 116.740257 | 130.626984 | 97.514122 | 93.2697296 | [13 empty] | 4249.09167 | 5164.07227 | 3366.55347 | 1931.33301 | 1375.02563 | 1565.61877 | 1903.84985 | 1454.11206
[23 empty] | 4252.9486 | 1207.35229 | 1882.3407 | 1376.57532 | 1812.12 | 1258.84912 | 2025.43347 | 1544.05908 | 2259.09619 | 1440.64014 | 1306.46045 | 4252.94283 | 198.502716 | 154.457474 | 116.838867 | 144.131149 | 113.108551 | 80.2406998 | 80.3108902 | 92.2867126 | 123.452995 | 120.619377 | 133.983932 | 146.21283 | 112.203766 | 86.0641403 | 144.955109 | 101.742996 | 130.895142 | 138.318542 | 130.49939 | 143.222519 | 147.016083 | 130.1026 | 143.4422 | 91.1104126 | 4252.9486 | 1703.67322 | [6 empty] | 4252.9486 | 1657.8833 | 1673.23206 | 1483.07959 | 1654.25916 | 1540.80371 | 1882.76526 | 4252.94283 | 107.142853 | 101.841583 | 92.5128708 | 113.307297 | 114.379036 | 127.491745 | 92.0478363 | 87.5702362 | [13 empty] | 4252.9486 | 5126.98682 | 3299.61255 | 2085.92358 | 1471.68469 | 1552.02637 | 1787.29504 | 1396.5022
[23 empty] | 4256.80553 | 1186.08069 | 1925.9248 | 1352.32336 | 1785.01563 | 1303.45911 | 1939.37744 | 1412.91394 | 2278.25122 | 1431.75977 | 1258.62927 | 4256.79977 | 192.356934 | 150.699463 | 115.805534 | 148.451248 | 113.632355 | 76.9055862 | 78.7193527 | 91.2646103 | 123.334885 | 123.577148 | 135.596771 | 144.826508 | 111.792809 | 80.7666931 | 145.326736 | 97.4011459 | 133.470505 | 140.684235 | 129.344101 | 140.362106 | 144.650208 | 123.501083 | 143.231354 | 93.8839188 | 4256.80553 | 1615.28809 | [6 empty] | 4256.80553 | 1632.87415 | 1591.45007 | 1474.16882 | 1515.76709 | 1562.5354 | 1849.9801 | 4256.79977 | 110.886124 | 106.491066 | 92.3103256 | 112.252441 | 115.256836 | 129.263062 | 95.4168625 | 90.2147293 | [13 empty] | 4256.80553 | 5137.15332 | 3173.17456 | 2003.2948 | 1441.4823 | 1496.00208 | 1722.50977 | 1412.00867
[23 empty] | 4260.66247 | 1191.85938 | 2032.3739 | 1495.8988 | 1777.15295 | 1346.62915 | 1989.58618 | 1320.39819 | 2200.63721 | 1530.90259 | 1348.63184 | 4260.6567 | 194.751678 | 151.177155 | 118.22596 | 146.364868 | 107.373741 | 82.3534088 | 79.7515717 | 87.2232742 | 121.47126 | 124.81308 | 135.383179 | 150.60347 | 117.415627 | 79.8043442 | 147.519455 | 102.697586 | 133.346848 | 140.991119 | 136.541275 | 142.599762 | 140.63652 | 130.282318 | 146.305542 | 93.7063293 | 4260.66247 | 1716.97839 | [6 empty] | 4260.66247 | 1819.14807 | 1719.76013 | 1530.15857 | 1624.49341 | 1524.16382 | 1826.56458 | 4260.6567 | 108.988327 | 107.755455 | 100.724297 | 111.545296 | 111.650246 | 130.070114 | 90.0053406 | 83.6740112 | [13 empty] | 4260.66247 | 5297.02295 | 3197.17383 | 1937.9165 | 1476.40845 | 1643.38208 | 1823.50049 | 1491.04395
[23 empty] | 4264.5194 | 1155.26196 | 2040.80518 | 1521.96399 | 1691.89905 | 1382.16077 | 1953.28076 | 1467.90063 | 2205.39722 | 1546.86316 | 1278.55005 | 4264.51363 | 193.086578 | 154.460358 | 121.734772 | 148.941986 | 114.197411 | 82.676384 | 78.3789978 | 88.8001404 | 126.724426 | 127.314758 | 132.29689 | 150.125717 | 116.558525 | 78.4449234 | 148.665619 | 98.6973953 | 126.916885 | 138.149933 | 132.765823 | 142.714142 | 142.718704 | 127.736504 | 140.516037 | 87.6201477 | 4264.5194 | 1642.69312 | [6 empty] | 4264.5194 | 1718.67004 | 1738.20129 | 1563.88989 | 1606.56995 | 1522.5614 | 1869.91211 | 4264.51363 | 104.719719 | 98.8623428 | 103.841385 | 109.146767 | 109.091194 | 126.438957 | 89.6676331 | 99.6532288 | [13 empty] | 4264.5194 | 5063.87695 | 3300.31934 | 1977.00208 | 1389.05115 | 1480.16711 | 1774.63513 | 1541.43213
[23 empty] | 4268.37633 | 1327.54944 | 2161.60693 | 1305.12585 | 1637.6416 | 1375.73608 | 2050.88501 | 1579.32922 | 2198.21997 | 1522.03235 | 1284.28015 | 4268.37057 | 189.341019 | 144.239166 | 122.106888 | 147.718643 | 112.058479 | 70.1504364 | 81.678894 | 92.5305481 | 119.906296 | 117.445984 | 132.559601 | 144.938995 | 116.303986 | 75.6232681 | 147.173141 | 104.095901 | 126.356026 | 139.335846 | 131.656158 | 140.652924 | 139.510895 | 127.344818 | 138.941299 | 87.0939941 | 4268.37633 | 1616.87964 | [6 empty] | 4268.37633 | 1638.44556 | 1706.90381 | 1534.0072 | 1580.97278 | 1547.95776 | 1871.96619 | 4268.37057 | 104.636627 | 97.4658127 | 94.7717209 | 108.030121 | 115.510071 | 131.493256 | 99.3672867 | 90.1578979 | [13 empty] | 4268.37633 | 5181.40869 | 3280.01733 | 1954.45398 | 1382.42004 | 1445.16113 | 1817.77551 | 1439.25903
[23 empty] | 4272.23327 | 1245.45703 | 2010.64795 | 1333.37927 | 1729.37268 | 1173.81885 | 2047.33032 | 1549.28271 | 2205.35254 | 1451.78149 | 1166.07446 | 4272.2275 | 192.99408 | 152.390488 | 120.801659 | 146.229187 | 108.819916 | 79.1427612 | 77.3900986 | 92.2446594 | 126.201973 | 122.611839 | 133.209579 | 149.72641 | 110.952644 | 82.2616119 | 148.883957 | 100.340622 | 128.69487 | 137.323959 | 128.601212 | 138.040283 | 140.56781 | 133.003448 | 142.597641 | 88.376297 | 4272.23327 | 1551.4071 | [6 empty] | 4272.23327 | 1668.17725 | 1578.85693 | 1497.31409 | 1518.49097 | 1510.57019 | 1831.81726 | 4272.2275 | 104.471863 | 99.9524841 | 100.599373 | 113.49131 | 111.796165 | 132.428833 | 93.1792908 | 92.5779953 | [13 empty] | 4272.23327 | 5155.41162 | 3219.2373 | 1818.83313 | 1346.7749 | 1523.71716 | 1769.57031 | 1341.93579
[23 empty] | 4276.0902 | 1118.79077 | 1780.01758 | 1252.08435 | 1655.92505 | 1096.9541 | 1880.203 | 1443.99548 | 2206.63086 | 1403.32959 | 1072.87598 | 4276.08443 | 187.336014 | 146.352768 | 116.635017 | 145.904877 | 114.048759 | 73.7378159 | 78.9756241 | 93.0145111 | 122.555222 | 119.17292 | 130.629059 | 152.776581 | 109.667427 | 84.203186 | 149.735107 | 101.254494 | 126.535133 | 137.098022 | 129.712143 | 135.033569 | 137.79985 | 131.044907 | 138.781754 | 90.6672134 | 4276.0902 | 1497.52087 | [6 empty] | 4276.0902 | 1600.24719 | 1510.7771 | 1339.02173 | 1348.26746 | 1333.09998 | 1757.65332 | 4276.08443 | 102.488411 | 106.592796 | 98.6756058 | 114.57679 | 110.495987 | 130.920807 | 95.9701691 | 93.9029007 | [13 empty] | 4276.0902 | 4981.45654 | 3149.9978 | 1794.97485 | 1231.9303 | 1458.25 | 1560.8866 | 1331.14868
[23 empty] | 4279.94713 | 1223.06665 | 1952.3302 | 1385.29077 | 1685.8595 | 1304.94849 | 1984.59424 | 1506.6687 | 2269.94263 | 1504.87012 | 1251.72559 | 4279.94137 | 190.183289 | 145.670761 | 118.329414 | 148.882904 | 109.832375 | 78.8736649 | 77.9519806 | 87.8015213 | 125.018196 | 118.271767 | 124.197731 | 151.171616 | 112.512527 | 82.4747543 | 143.82489 | 99.24263 | 119.486259 | 132.106415 | 131.155106 | 142.462616 | 141.231735 | 124.071243 | 142.230652 | 92.7458496 | 4279.94713 | 1605.11584 | [6 empty] | 4279.94713 | 1678.0675 | 1671.1156 | 1517.68005 | 1557.24097 | 1506.43176 | 1835.10278 | 4279.94137 | 101.219055 | 100.617188 | 96.788063 | 114.696465 | 116.779167 | 128.240265 | 90.7692566 | 96.4726868 | [13 empty] | 4279.94713 | 5052.71582 | 3257.64209 | 1994.65417 | 1435.0321 | 1536.66577 | 1794.97864 | 1428.89819
[23 empty] | 4283.80407 | 974.837158 | 1720.91113 | 1350.34485 | 1594.18726 | 1123.87878 | 1726.08716 | 1289.0271 | 2034.34314 | 1287.62097 | 1084.49219 | 4283.7983 | 188.052063 | 147.649277 | 115.145332 | 145.328827 | 111.887337 | 80.4814911 | 74.0617294 | 94.3080368 | 125.413147 | 125.09552 | 131.006943 | 147.867493 | 111.012886 | 82.4977341 | 140.8703 | 103.59333 | 126.066711 | 136.962067 | 127.270546 | 141.938263 | 135.464294 | 125.648918 | 137.84137 | 88.4875717 | 4283.80407 | 1373.50195 | [6 empty] | 4283.80407 | 1508.29333 | 1538.49377 | 1309.77771 | 1425.76245 | 1377.54871 | 1714.81128 | 4283.7983 | 105.267166 | 91.4890823 | 99.3587875 | 113.832947 | 110.237366 | 128.688507 | 96.3553391 | 91.462204 | [13 empty] | 4283.80407 | 4889.95166 | 2957.75391 | 1805.25305 | 1325.99512 | 1427.51453 | 1509.45007 | 1282.5271
[23 empty] | 4287.661 | 1162.3783 | 1851.50024 | 1291.82043 | 1714.13159 | 1209.8186 | 1856.43213 | 1344.67871 | 2109.16699 | 1382.16821 | 1281.71411 | 4287.65524 | 191.975174 | 146.93306 | 120.666878 | 141.210678 | 110.499275 | 81.018158 | 82.6816559 | 95.7954102 | 123.585716 | 122.91153 | 130.781769 | 141.475388 | 115.033394 | 80.550354 | 146.085403 | 102.71241 | 128.770294 | 134.680511 | 130.158768 | 140.675278 | 135.602646 | 126.722771 | 135.612747 | 83.7379379 | 4287.661 | 1542.35022 | [6 empty] | 4287.661 | 1632.09827 | 1560.33435 | 1364.87939 | 1469.32825 | 1514.13953 | 1805.09717 | 4287.65524 | 103.663063 | 92.294754 | 102.680687 | 114.718903 | 108.041176 | 132.532837 | 95.8071823 | 91.9381332 | [13 empty] | 4287.661 | 4991.29346 | 3079.4021 | 1925.37268 | 1386.10498 | 1412.91211 | 1735.29272 | 1275.92871
[23 empty] | 4291.51794 | 1389.82996 | 1964.05237 | 1513.81067 | 1987.12439 | 1423.50464 | 2009.26538 | 1530.9978 | 2224.75928 | 1575.96838 | 1359.99866 | 4291.51217 | 188.772812 | 147.159119 | 112.708115 | 142.821198 | 106.764473 | 74.0811615 | 80.1736298 | 90.8241196 | 123.85331 | 122.049141 | 128.294159 | 142.929733 | 116.83847 | 77.8553543 | 144.925049 | 103.123383 | 127.655083 | 138.112122 | 132.504639 | 137.329758 | 140.273621 | 120.838943 | 140.169861 | 86.6715546 | 4291.51794 | 1727.29749 | [6 empty] | 4291.51794 | 1812.62964 | 1713.72253 | 1541.9928 | 1506.88074 | 1662.19653 | 1949.7395 | 4291.51217 | 108.301888 | 99.2401123 | 97.1558075 | 106.820648 | 112.86367 | 133.143661 | 90.9614944 | 89.3670502 | [13 empty] | 4291.51794 | 4958.7085 | 3365.52563 | 2089.25146 | 1482.89197 | 1643.0498 | 1885.67969 | 1358.58728
[23 empty] | 4295.37487 | 1159.05811 | 1924.57434 | 1414.70325 | 1710.29468 | 1255.98242 | 1889.38318 | 1494.05811 | 2181.49707 | 1444.34668 | 1292.90039 | 4295.3691 | 182.247818 | 146.974564 | 112.746727 | 142.920685 | 103.631386 | 74.5489426 | 76.6172485 | 81.6282654 | 116.874611 | 118.145508 | 126.732559 | 149.061783 | 112.65519 | 82.5290451 | 147.86351 | 98.7945251 | 128.76123 | 141.049042 | 133.817123 | 136.03096 | 136.015671 | 118.241219 | 138.888519 | 85.1824341 | 4295.37487 | 1555.70569 | [6 empty] | 4295.37487 | 1684.1355 | 1588.46899 | 1455.46521 | 1596.9458 | 1520.47827 | 1891.70142 | 4295.3691 | 102.936485 | 100.182404 | 92.7596283 | 108.68206 | 110.969025 | 131.204514 | 93.0002365 | 95.2746201 | [13 empty] | 4295.37487 | 5027.33203 | 3189.47241 | 1939.66492 | 1342.91882 | 1530.16809 | 1807.14099 | 1338.99084
[23 empty] | 4299.2318 | 1161.71094 | 1889.33496 | 1341.31946 | 1670.01282 | 1307.25537 | 2031.04993 | 1539.95313 | 2222.73047 | 1495.79993 | 1289.59656 | 4299.22604 | 185.29129 | 143.146423 | 114.763977 | 143.223022 | 106.971931 | 79.6383896 | 80.9234924 | 85.4695282 | 121.693733 | 114.577141 | 128.688416 | 149.042297 | 111.205658 | 85.6402359 | 142.938217 | 98.648262 | 128.668228 | 140.760834 | 129.521881 | 140.167526 | 136.325806 | 126.459709 | 134.11882 | 83.8263931 | 4299.2318 | 1600.78845 | [6 empty] | 4299.2318 | 1722.55627 | 1653.59839 | 1467.68591 | 1602.27661 | 1543.63062 | 1822.72534 | 4299.22604 | 100.045547 | 102.694283 | 95.8831253 | 117.548836 | 108.871567 | 127.498634 | 89.3509445 | 88.6393204 | [13 empty] | 4299.2318 | 5088.99756 | 3189.33252 | 1935.64807 | 1435.18811 | 1630.10425 | 1776.61255 | 1488.38037
[23 empty] | 4303.08874 | 1271.88733 | 1869.0658 | 1463.21069 | 1698.09521 | 1358.36487 | 2066.16846 | 1607.16772 | 2210.85132 | 1528.13733 | 1349.70752 | 4303.08297 | 182.392075 | 147.312912 | 115.600311 | 143.861282 | 104.630936 | 73.7798538 | 73.4664307 | 94.4737778 | 117.915749 | 117.384056 | 129.979446 | 143.567078 | 111.617104 | 79.3634644 | 145.520874 | 96.2568436 | 126.347267 | 132.03624 | 130.638245 | 139.298523 | 138.496979 | 118.189247 | 134.607529 | 89.0484161 | 4303.08874 | 1594.16345 | [6 empty] | 4303.08874 | 1637.34229 | 1645.85364 | 1583.34802 | 1480.52393 | 1598.66809 | 1936.76074 | 4303.08297 | 103.775703 | 102.369118 | 100.669128 | 115.093399 | 111.791824 | 132.584946 | 89.2459793 | 89.8741913 | [13 empty] | 4303.08874 | 5019.5957 | 3194.8894 | 2028.90808 | 1433.08472 | 1533.03918 | 1812.42712 | 1529.50232
[23 empty] | 4306.94567 | 1257.6167 | 1969.53064 | 1511.92297 | 1710.64783 | 1281.66479 | 2002.44336 | 1422.08801 | 2090.18384 | 1487.76038 | 1399.1073 | 4306.9399 | 182.561371 | 144.949524 | 114.231895 | 140.837357 | 108.148338 | 77.5898743 | 79.0382538 | 92.4358978 | 121.633751 | 116.616035 | 130.278305 | 145.13858 | 111.223419 | 78.2123566 | 139.459763 | 97.2841034 | 125.301384 | 135.012146 | 132.429871 | 132.708115 | 136.588425 | 127.359505 | 135.193451 | 85.673851 | 4306.94567 | 1534.59387 | [6 empty] | 4306.94567 | 1650.40527 | 1588.64722 | 1505.5564 | 1572.98987 | 1501.21436 | 1933.33948 | 4306.9399 | 105.158997 | 101.961464 | 97.929245 | 113.197166 | 113.463196 | 129.695099 | 94.0749207 | 89.8903046 | [13 empty] | 4306.94567 | 4980.65918 | 3220.57544 | 1921.11487 | 1421.97034 | 1512.55591 | 1903.98083 | 1380.09875
[23 empty] | 4310.8026 | 1244.69006 | 2070.4519 | 1476.13489 | 1768.2981 | 1329.56689 | 1924.72876 | 1544.02209 | 2017.10474 | 1472.79688 | 1247.62634 | 4310.79684 | 188.549011 | 148.676941 | 115.57608 | 142.618973 | 106.665192 | 68.9005585 | 80.5975342 | 89.855896 | 117.400177 | 118.8834 | 128.782028 | 145.236298 | 107.847839 | 82.3428497 | 138.401245 | 102.495216 | 130.880219 | 132.944595 | 134.66185 | 129.388947 | 137.745056 | 129.421051 | 140.44429 | 79.962883 | 4310.8026 | 1593.35596 | [6 empty] | 4310.8026 | 1589.57727 | 1644.14233 | 1523.7926 | 1516.53003 | 1560.99304 | 1852.76477 | 4310.79684 | 105.774963 | 94.415062 | 93.7103806 | 111.348045 | 92.3942261 | 124.071953 | 94.4177856 | 90.3157501 | [13 empty] | 4310.8026 | 4720.82129 | 3090.95215 | 1931.52979 | 1414.73193 | 1550.96851 | 1835.05981 | 1499.38379
[23 empty] | 4314.65954 | 1212.67554 | 1990.18628 | 1449.00659 | 1736.25818 | 1345.16077 | 1980.86865 | 1488.70837 | 2146.79077 | 1505.62646 | 1248.42371 | 4314.65377 | 185.192657 | 144.073151 | 110.705666 | 138.614105 | 103.631325 | 73.6832504 | 75.3958817 | 89.886673 | 117.045937 | 116.557121 | 123.631378 | 142.325806 | 106.167664 | 80.6500854 | 142.494843 | 96.7049713 | 128.57193 | 140.686615 | 132.313919 | 133.837433 | 142.232162 | 121.836205 | 137.192017 | 85.6978607 | 4314.65954 | 1568.26062 | [6 empty] | 4314.65954 | 1626.18945 | 1551.9635 | 1601.7146 | 1619.72461 | 1532.8717 | 1843.97498 | 4314.65377 | 99.2576752 | 99.2839508 | 101.387199 | 106.703537 | 109.951012 | 126.642044 | 87.2952499 | 87.4806442 | [13 empty] | 4314.65954 | 4809.57129 | 3173.22021 | 1944.92773 | 1473.02759 | 1483.02747 | 1772.4303 | 1491.51184
[23 empty] | 4318.51647 | 1171.75024 | 1840.77136 | 1362.22961 | 1644.29211 | 1301.06458 | 1982.43201 | 1415.21411 | 2083.91895 | 1420.11011 | 1233.45325 | 4318.5107 | 190.121185 | 138.320007 | 107.939743 | 142.524231 | 107.241219 | 77.4322205 | 72.4006424 | 92.0111313 | 125.330666 | 114.734596 | 125.891495 | 147.259506 | 110.94072 | 80.5797119 | 141.547943 | 100.734444 | 130.583725 | 133.233734 | 125.738754 | 124.361832 | 140.486328 | 124.307373 | 134.461578 | 81.8794022 | 4318.51647 | 1456.41223 | [6 empty] | 4318.51647 | 1593.93652 | 1636.00867 | 1375.74878 | 1529.88049 | 1508.44324 | 1779.46143 | 4318.5107 | 95.8156433 | 93.4704437 | 94.3454819 | 107.945 | 109.404793 | 126.13504 | 87.5049286 | 83.3665924 | [13 empty] | 4318.51647 | 4832.41016 | 3239.13037 | 1828.396 | 1422.95923 | 1463.52234 | 1792.92896 | 1368.56091
[23 empty] | 4322.3734 | 1023.71936 | 1736.0752 | 1296.98145 | 1682.38354 | 1274.92896 | 1654.67664 | 1243.77954 | 2003.61792 | 1257.04211 | 1155.66577 | 4322.36764 | 184.969589 | 141.459137 | 109.5522 | 142.791 | 111.302841 | 73.7047043 | 73.7026749 | 94.3192062 | 119.714569 | 116.332687 | 118.382263 | 147.499039 | 111.786964 | 82.2907257 | 138.283737 | 96.1794357 | 124.88208 | 138.028748 | 126.301445 | 133.717056 | 132.774231 | 124.371475 | 137.04628 | 85.6976624 | 4322.3734 | 1604.61975 | [6 empty] | 4322.3734 | 1434.32654 | 1287.323 | 1216.55054 | 1385.82336 | 1261.70117 | 1772.31226 | 4322.36764 | 105.983604 | 98.6082153 | 95.2179794 | 107.347298 | 108.171204 | 128.917831 | 92.9362946 | 92.4358368 | [13 empty] | 4322.3734 | 4587.95947 | 2999.51782 | 1655.12878 | 1183.46667 | 1302.17786 | 1554.40686 | 1223.04968
[23 empty] | 4326.23034 | 1098.28198 | 1845.94983 | 1348.95898 | 1811.27319 | 1145.52454 | 1830.80017 | 1172.17419 | 2118.11646 | 1388.8678 | 1098.38733 | 4326.22457 | 185.331406 | 144.60022 | 109.897461 | 140.309921 | 112.010109 | 72.4515533 | 73.7627182 | 88.3106842 | 119.886826 | 111.54248 | 123.011063 | 145.818863 | 104.76226 | 80.0542145 | 135.403687 | 96.1429214 | 121.1185 | 134.893753 | 127.305489 | 135.345932 | 124.865685 | 125.592003 | 137.8918 | 83.3814392 | 4326.23034 | 1479.6134 | [6 empty] | 4326.23034 | 1473.41382 | 1494.33533 | 1391.75549 | 1447.98364 | 1385.52295 | 1714.04883 | 4326.22457 | 103.613464 | 98.0491028 | 96.8173523 | 115.554924 | 105.585777 | 124.283615 | 91.7552414 | 89.6460953 | [13 empty] | 4326.23034 | 4725.27881 | 3042.62207 | 1903.25916 | 1311.35742 | 1419.67371 | 1761.46265 | 1295.59302
[23 empty] | 4330.08727 | 1235.15479 | 1851.18652 | 1446.42004 | 1785.76123 | 1225.93506 | 1891.05176 | 1365.95288 | 2019.97498 | 1386.13306 | 1181.42664 | 4330.0815 | 176.258499 | 138.182373 | 113.98391 | 137.442734 | 110.508118 | 72.0429993 | 78.8930054 | 88.5305405 | 112.206207 | 117.010368 | 125.501564 | 140.537338 | 101.242752 | 74.9378662 | 145.074463 | 97.0506516 | 126.045692 | 132.079437 | 129.414261 | 129.749603 | 132.646362 | 124.498291 | 135.494125 | 78.6503906 | 4330.08727 | 1515.48145 | [6 empty] | 4330.08727 | 1567.24097 | 1625.60205 | 1335.63794 | 1484.85266 | 1436.37073 | 1808.53467 | 4330.0815 | 104.708572 | 91.8038635 | 96.070488 | 107.877174 | 111.77198 | 122.090034 | 90.0558777 | 95.3620834 | [13 empty] | 4330.08727 | 4865.271 | 3115.96313 | 1937.1272 | 1279.57886 | 1451.77393 | 1834.9447 | 1374.76221
[23 empty] | 4333.9442 | 1209.83325 | 1886.03625 | 1357.7998 | 1780.93091 | 1306.7677 | 2005.49036 | 1483.71387 | 2121.74048 | 1465.74695 | 1271.06982 | 4333.93844 | 179.682144 | 134.75647 | 113.706955 | 131.980484 | 105.730713 | 70.3026047 | 81.0353775 | 88.1066437 | 118.280937 | 116.477516 | 119.12558 | 143.553238 | 113.037148 | 81.0411148 | 141.935638 | 98.4804993 | 122.075676 | 135.01886 | 128.490433 | 130.149307 | 131.404205 | 123.059952 | 137.830887 | 83.4464264 | 4333.9442 | 1508.95398 | [6 empty] | 4333.9442 | 1608.16125 | 1571.20667 | 1390.1781 | 1429.91235 | 1465.48792 | 1673.146 | 4333.93844 | 105.534081 | 94.9150085 | 99.4049301 | 110.126877 | 108.652878 | 126.428322 | 89.3154068 | 92.4235229 | [13 empty] | 4333.9442 | 4850.80225 | 3117.92847 | 1854.79993 | 1410.44983 | 1507.86292 | 1736.01038 | 1453.70642
[23 empty] | 4337.80114 | 1193.26672 | 1906.6709 | 1432.41772 | 1770.36414 | 1308.26697 | 2055.4375 | 1535.09253 | 2161.87305 | 1528.05957 | 1228.79956 | 4337.79537 | 178.724274 | 138.572281 | 116.849266 | 129.432785 | 107.680779 | 69.5974197 | 77.023819 | 77.4959259 | 112.06958 | 118.263435 | 122.842659 | 142.287964 | 111.875374 | 77.0154648 | 137.176849 | 97.9080276 | 122.295212 | 134.415161 | 127.381622 | 135.165543 | 132.705276 | 119.72081 | 135.441391 | 80.345787 | 4337.80114 | 1619.54639 | [6 empty] | 4337.80114 | 1632.5293 | 1522.56311 | 1477.50122 | 1553.27307 | 1521.98657 | 1802.11462 | 4337.79537 | 107.377411 | 98.3586884 | 96.6621857 | 113.406067 | 105.105453 | 129.667786 | 89.4139252 | 88.8704987 | [13 empty] | 4337.80114 | 4835.81396 | 3100.52148 | 1937.16052 | 1407.92566 | 1559.08008 | 1762.33948 | 1369.74609
[23 empty] | 4341.65807 | 1118.47327 | 1840.35742 | 1333.41895 | 1537.03357 | 1122.87439 | 1941.32397 | 1323.46362 | 2064.8125 | 1335.56079 | 1114.18115 | 4341.65231 | 183.000412 | 142.899353 | 113.541916 | 136.92099 | 107.47831 | 70.3599091 | 74.944664 | 80.2756424 | 113.629913 | 116.827049 | 128.042542 | 139.301575 | 105.331589 | 75.043045 | 137.39801 | 97.0718002 | 119.636238 | 129.042358 | 127.921646 | 134.685379 | 131.776077 | 116.657257 | 137.210495 | 80.3681259 | 4341.65807 | 1474.38965 | [6 empty] | 4341.65807 | 1488.95996 | 1472.65173 | 1314.03223 | 1525.76135 | 1400.66052 | 1768.02161 | 4341.65231 | 102.832214 | 99.6094666 | 94.0605698 | 109.708595 | 108.196327 | 125.936485 | 92.029953 | 83.3036423 | [13 empty] | 4341.65807 | 4662.0708 | 2899.93896 | 1653.22937 | 1302.18323 | 1489.59424 | 1776.87939 | 1316.97668
[23 empty] | 4345.51501 | 1247.82642 | 1885.50977 | 1344.17004 | 1690.56091 | 1270.76929 | 1946.58142 | 1377.99573 | 2187.22437 | 1442.12549 | 1216.40625 | 4345.50924 | 183.385956 | 146.114243 | 111.788185 | 137.884079 | 102.789108 | 75.3543472 | 72.7335663 | 85.5882339 | 121.421677 | 115.950974 | 123.550438 | 140.814774 | 108.141701 | 78.0664291 | 134.053513 | 99.2035446 | 118.986832 | 130.421478 | 119.27198 | 139.015869 | 134.604691 | 118.915619 | 134.628967 | 83.9023056 | 4345.51501 | 1511.48474 | [6 empty] | 4345.51501 | 1693.23132 | 1507.47534 | 1436.36694 | 1504.04077 | 1480.70496 | 1801.50342 | 4345.50924 | 105.384918 | 95.704689 | 95.5931244 | 105.504753 | 108.764938 | 125.461876 | 88.9794769 | 87.5113449 | [13 empty] | 4345.51501 | 4743.4834 | 3064.99878 | 1763.94763 | 1385.71729 | 1541.93262 | 1735.82239 | 1327.74341
[23 empty] | 4349.37194 | 1150.56848 | 1891.1615 | 1376.96973 | 1850.55322 | 1285.96606 | 1908.25317 | 1396.72424 | 2144.75562 | 1438.6687 | 1217.35901 | 4349.36617 | 188.921158 | 143.517151 | 114.945274 | 138.541061 | 105.268173 | 75.7698669 | 74.5890274 | 84.8850479 | 122.826126 | 116.115631 | 123.571335 | 135.652466 | 113.911072 | 78.5725403 | 141.29718 | 97.2598953 | 122.199738 | 136.012054 | 127.386719 | 130.631165 | 136.014725 | 124.933983 | 132.491608 | 83.7394638 | 4349.37194 | 1586.27649 | [6 empty] | 4349.37194 | 1690.29578 | 1514.88855 | 1460.54077 | 1416.15356 | 1457.40186 | 1681.19092 | 4349.36617 | 106.634415 | 97.6213684 | 96.6139526 | 110.580948 | 116.813995 | 128.074615 | 91.4957504 | 91.9829865 | [13 empty] | 4349.37194 | 4688.59033 | 3043.5686 | 1850.48035 | 1462.02393 | 1461.41699 | 1738.66382 | 1327.6947
[23 empty] | 4353.22887 | 1127.63525 | 1794.21216 | 1406.88171 | 1749.61853 | 1265.57239 | 1936.88782 | 1398.89294 | 1992.54968 | 1429.04871 | 1179.72327 | 4353.22311 | 178.330902 | 144.735962 | 110.321045 | 137.634155 | 108.017357 | 76.7562332 | 74.0154495 | 79.1350403 | 126.813499 | 114.919197 | 126.878586 | 138.884399 | 105.967209 | 79.4406509 | 139.192001 | 93.9369202 | 119.081558 | 137.10347 | 124.120827 | 131.834579 | 134.917191 | 126.466217 | 130.960571 | 84.739006 | 4353.22887 | 1429.62964 | [6 empty] | 4353.22887 | 1533.88037 | 1518.8988 | 1343.3844 | 1339.49829 | 1424.00439 | 1658.95459 | 4353.22311 | 99.8746567 | 96.6023331 | 96.0888748 | 110.865852 | 113.098572 | 122.898308 | 83.8164444 | 89.3764191 | [13 empty] | 4353.22887 | 4558.25049 | 2998.92456 | 1799.40527 | 1363.97839 | 1378.96289 | 1709.55432 | 1258.49121
[23 empty] | 4357.08581 | 1104.19043 | 1890.37842 | 1346.17505 | 1654.3313 | 1263.15527 | 2040.62732 | 1291.89758 | 2077.29028 | 1472.59937 | 1263.04614 | 4357.08004 | 174.594452 | 143.596848 | 109.802422 | 138.734741 | 108.42836 | 74.3552704 | 71.7460022 | 80.8544693 | 118.973564 | 116.095924 | 125.409554 | 144.580185 | 107.094597 | 74.1428757 | 134.305328 | 98.6223831 | 120.617828 | 133.069778 | 122.520027 | 134.009964 | 131.414047 | 126.088631 | 132.5056 | 81.0926437 | 4357.08581 | 1500.30017 | [6 empty] | 4357.08581 | 1599.25293 | 1518.52246 | 1414.3573 | 1297.91504 | 1448.28479 | 1763.66333 | 4357.08004 | 104.584579 | 95.0607147 | 97.7469635 | 111.656708 | 104.604408 | 125.617851 | 88.956665 | 93.3333664 | [13 empty] | 4357.08581 | 4487.73096 | 3180.63208 | 1792.98816 | 1403.61218 | 1479.06458 | 1782.80981 | 1267.44812
[23 empty] | 4360.94274 | 1105.22607 | 1959.59973 | 1352.41919 | 1712.2998 | 1343.94788 | 1881.11133 | 1506.86597 | 2170.47266 | 1487.81079 | 1226.81274 | 4360.93697 | 180.908768 | 141.193253 | 105.431267 | 137.719559 | 104.979225 | 71.5379868 | 62.1879005 | 81.6539383 | 116.350662 | 112.627419 | 123.375 | 139.149475 | 105.024887 | 82.1699982 | 139.951981 | 97.2508087 | 115.212906 | 130.805084 | 129.459747 | 133.96817 | 130.276169 | 125.796913 | 134.051239 | 79.9154968 | 4360.94274 | 1524.09644 | [6 empty] | 4360.94274 | 1476.55981 | 1544.48486 | 1407.02539 | 1402.09131 | 1463.35388 | 1745.97046 | 4360.93697 | 104.403122 | 88.5714874 | 91.3442001 | 111.404396 | 111.71154 | 126.106674 | 91.7058258 | 92.5897598 | [13 empty] | 4360.94274 | 4536.8667 | 3052.57104 | 1734.49487 | 1373.93433 | 1441.40967 | 1820.31824 | 1257.99988
[23 empty] | 4364.79967 | 1163.84424 | 1932.02124 | 1424.78906 | 1731.31604 | 1330.86829 | 1911.62292 | 1420.65601 | 2099.06079 | 1455.81128 | 1252.37634 | 4364.79391 | 182.301331 | 134.155212 | 112.175446 | 135.103027 | 103.088104 | 77.6075897 | 74.5513535 | 87.1506042 | 115.865959 | 114.291618 | 117.993477 | 144.282867 | 105.108543 | 76.8202896 | 133.235291 | 92.2891388 | 122.840508 | 138.960403 | 124.424507 | 130.329376 | 130.794708 | 118.395607 | 130.704391 | 79.4201126 | 4364.79967 | 1453.06592 | [6 empty] | 4364.79967 | 1621.09741 | 1533.2417 | 1340.83557 | 1411.95886 | 1447.28967 | 1757.62244 | 4364.79391 | 101.805733 | 95.0866241 | 98.3837128 | 105.875832 | 116.343964 | 122.981735 | 92.6323166 | 88.2260818 | [13 empty] | 4364.79967 | 4621.35303 | 3054.27734 | 1801.59619 | 1320.4104 | 1452.98425 | 1773.61279 | 1375.78369
[23 empty] | 4368.65661 | 1099.02551 | 1829.85828 | 1440.32983 | 1591.5509 | 1264.49072 | 1931.672 | 1373.11353 | 2065.4812 | 1381.90173 | 1187.84607 | 4368.65084 | 181.277771 | 137.588379 | 110.21698 | 137.588257 | 103.820267 | 73.8836746 | 72.7804108 | 85.6803513 | 120.116318 | 116.180534 | 120.247391 | 138.553879 | 107.491524 | 80.349762 | 137.500687 | 94.14534 | 122.936211 | 127.733887 | 122.999603 | 124.707916 | 130.448822 | 119.806908 | 127.880081 | 77.6664124 | 4368.65661 | 1451.97021 | [6 empty] | 4368.65661 | 1604.69458 | 1531.17468 | 1348.64966 | 1387.12292 | 1422.23767 | 1690.00598 | 4368.65084 | 102.71051 | 99.3064117 | 94.1996689 | 103.638527 | 109.109726 | 122.177376 | 90.8675919 | 89.0014572 | [13 empty] | 4368.65661 | 4623.43555 | 2869.77173 | 1649.96667 | 1290.32544 | 1437.7417 | 1685.32251 | 1412.34741
[23 empty] | 4372.51354 | 848.203857 | 1612.81775 | 1120.34326 | 1464.29211 | 964.367676 | 1736.75562 | 1215.18152 | 1795.27893 | 1221.78662 | 909.74054 | 4372.50777 | 181.768005 | 141.879532 | 103.327957 | 139.599136 | 108.953468 | 77.301033 | 74.0080795 | 83.681076 | 115.240768 | 111.486214 | 117.267761 | 142.517242 | 106.175049 | 77.0940399 | 140.358032 | 91.2956772 | 122.947365 | 127.76384 | 122.82077 | 137.62471 | 128.65181 | 117.661354 | 131.390717 | 82.8605957 | 4372.51354 | 1264.63782 | [6 empty] | 4372.51354 | 1243.45337 | 1221.96167 | 1119.89746 | 1182.60156 | 1232.8103 | 1511.12988 | 4372.50777 | 103.208496 | 100.259079 | 96.5102997 | 109.285774 | 114.20768 | 122.562485 | 88.2084122 | 89.5220718 | [13 empty] | 4372.51354 | 4367.44873 | 2695.65771 | 1443.26831 | 1085.6311 | 1284.4458 | 1388.28979 | 1176.84399
[23 empty] | 4376.37047 | 1216.72424 | 1960.21021 | 1292.32581 | 1707.66077 | 1263.55371 | 1975.91516 | 1415.64502 | 2188.69653 | 1417.25745 | 1127.43738 | 4376.36471 | 181.24588 | 143.793549 | 105.668808 | 136.60556 | 106.910461 | 74.5091171 | 71.1001205 | 83.6801071 | 116.788795 | 110.907333 | 122.322693 | 138.421387 | 107.913132 | 77.6052704 | 139.048126 | 90.0373154 | 116.831718 | 133.607056 | 113.558884 | 136.430359 | 132.988327 | 122.609131 | 129.293259 | 83.5989838 | 4376.37047 | 1505.46655 | [6 empty] | 4376.37047 | 1469.62158 | 1459.91479 | 1404.36023 | 1464.21301 | 1447.90918 | 1923.00208 | 4376.36471 | 104.432053 | 100.000214 | 90.4604492 | 107.135284 | 111.063057 | 130.332214 | 85.6675949 | 94.0393677 | [13 empty] | 4376.37047 | 4545.48877 | 3067.75049 | 1589.65063 | 1347.55469 | 1471.92334 | 1863.00769 | 1328.83545
[23 empty] | 4380.22741 | 1176.56824 | 1900.88074 | 1323.50891 | 1570.8241 | 1257.75061 | 1965.44568 | 1442.65942 | 2152.38696 | 1437.67432 | 1183.47754 | 4380.22164 | 178.994995 | 141.766998 | 110.353645 | 133.743195 | 99.6299744 | 71.258049 | 71.5557709 | 77.9009399 | 110.03569 | 107.744431 | 120.952766 | 139.311752 | 107.852562 | 79.601799 | 137.665054 | 94.8635025 | 119.488785 | 127.670715 | 122.190132 | 127.16082 | 129.580719 | 122.039787 | 127.566895 | 82.5768433 | 4380.22741 | 1463.4054 | [6 empty] | 4380.22741 | 1500.10889 | 1470.72192 | 1403.39636 | 1401.59155 | 1451.28027 | 1721.36133 | 4380.22164 | 101.93795 | 94.6740341 | 91.8834534 | 107.823883 | 109.903534 | 122.846931 | 91.2997589 | 92.8628387 | [13 empty] | 4380.22741 | 4610.83838 | 2983.16772 | 1787.81653 | 1367.83215 | 1416.60486 | 1758.25671 | 1419.75171
[23 empty] | 4384.08434 | 1174.37451 | 1818.26416 | 1351.35474 | 1661.63818 | 1162.80566 | 1904.1604 | 1449.31921 | 2023.92444 | 1401.27332 | 1122.57642 | 4384.07857 | 175.802185 | 139.700668 | 107.081444 | 132.603043 | 101.783455 | 71.5662384 | 72.9898834 | 83.6038208 | 106.353157 | 107.057556 | 120.239609 | 142.702545 | 105.059067 | 75.4397202 | 139.016083 | 96.9689026 | 124.07164 | 127.241112 | 124.825851 | 127.768272 | 129.649506 | 117.156738 | 127.824242 | 80.1146927 | 4384.08434 | 1385.48608 | [6 empty] | 4384.08434 | 1522.33997 | 1444.32349 | 1330.14429 | 1432.91882 | 1477.69324 | 1669.22546 | 4384.07857 | 105.714912 | 96.2331314 | 93.4370728 | 108.150429 | 107.028946 | 122.633209 | 91.9958191 | 90.3464737 | [13 empty] | 4384.08434 | 4409.14355 | 2812.10327 | 1734.47974 | 1331.89905 | 1377.77295 | 1582.86926 | 1304.80933
[23 empty] | 4387.94128 | 1162.77039 | 1893.90771 | 1354.86182 | 1725.27307 | 1284.86731 | 1919.96118 | 1282.08411 | 1994.32898 | 1423.88684 | 1270.84229 | 4387.93551 | 177.298386 | 137.759857 | 109.144646 | 132.328552 | 107.713646 | 71.3404541 | 73.1391525 | 72.1505203 | 107.629143 | 113.503426 | 120.495407 | 141.78894 | 102.642479 | 78.0227737 | 134.809067 | 96.2143097 | 122.854904 | 129.917801 | 121.771179 | 129.651947 | 133.126129 | 115.411301 | 127.25351 | 77.8019943 | 4387.94128 | 1431.30249 | [6 empty] | 4387.94128 | 1502.75208 | 1435.27026 | 1358.97632 | 1367.00037 | 1400.86206 | 1627.27332 | 4387.93551 | 104.355186 | 102.409706 | 91.9688263 | 108.408493 | 106.122719 | 126.889214 | 90.101326 | 89.697258 | [13 empty] | 4387.94128 | 4453.85986 | 2880.44873 | 1705.14148 | 1294.96423 | 1422.50732 | 1578.38391 | 1271.72534
[23 empty] | 4391.79821 | 1178.51416 | 1815.51624 | 1390.06409 | 1656.00354 | 1295.77649 | 1950.69299 | 1406.0426 | 2086.02344 | 1397.9884 | 1285.64111 | 4391.79244 | 177.887894 | 138.965485 | 112.030006 | 133.026062 | 101.242279 | 73.27771 | 68.9242096 | 72.1731262 | 114.312012 | 111.547844 | 117.41011 | 136.038422 | 103.103645 | 80.2339172 | 133.503571 | 94.0153427 | 120.012077 | 125.195267 | 120.547157 | 124.050499 | 133.049393 | 115.808907 | 133.796158 | 81.8819351 | 4391.79821 | 1554.38843 | [6 empty] | 4391.79821 | 1478.89319 | 1554.63562 | 1398.97876 | 1505.81226 | 1439.65063 | 1695.82397 | 4391.79244 | 104.557381 | 101.760948 | 98.6385651 | 109.432579 | 112.118782 | 123.646065 | 90.8082047 | 79.9934158 | [13 empty] | 4391.79821 | 4551.71533 | 2958.44336 | 1732.35254 | 1273.77747 | 1466.90259 | 1764.15967 | 1286.41125
[23 empty] | 4395.65514 | 1106.77563 | 1751.83313 | 1302.30042 | 1718.77649 | 1225.27063 | 1856.54224 | 1404.88525 | 2055.52783 | 1366.93591 | 1121.10779 | 4395.64938 | 175.9077 | 138.906372 | 109.191826 | 136.375092 | 105.63723 | 69.749855 | 69.3487473 | 81.8615036 | 115.726494 | 112.568436 | 116.095184 | 139.792221 | 108.669647 | 74.911087 | 131.705231 | 94.8226395 | 118.66925 | 131.608017 | 117.757629 | 133.587524 | 135.497696 | 117.636726 | 126.019249 | 75.1825714 | 4395.65514 | 1480.35522 | [6 empty] | 4395.65514 | 1480.01538 | 1427.61853 | 1377.74646 | 1410.07129 | 1452.90442 | 1655.67798 | 4395.64938 | 101.35836 | 100.867134 | 96.8343201 | 108.106354 | 110.894836 | 121.106285 | 90.2787323 | 90.2627563 | [13 empty] | 4395.65514 | 4504.13477 | 2911.12109 | 1705.56799 | 1317.87659 | 1387.59985 | 1691.16626 | 1302.81055
[23 empty] | 4399.51208 | 1032.9458 | 1734.01648 | 1174.94507 | 1553.33032 | 1172.68164 | 1803.95374 | 1295.31787 | 1957.29187 | 1278.15942 | 1032.0509 | 4399.50631 | 171.409897 | 133.006851 | 107.191826 | 136.156937 | 103.017548 | 75.1218262 | 71.476326 | 79.7473526 | 110.659462 | 107.644279 | 117.905449 | 138.598419 | 105.120804 | 77.1756668 | 139.49176 | 96.3049622 | 114.514954 | 127.780685 | 121.359444 | 134.944092 | 129.209625 | 119.103317 | 129.762726 | 83.2516632 | 4399.51208 | 1350.60681 | [6 empty] | 4399.51208 | 1413.91162 | 1386.55908 | 1274.72754 | 1375.47363 | 1228.3158 | 1629.90588 | 4399.50631 | 105.507988 | 95.2931747 | 95.8718872 | 104.923172 | 107.129341 | 124.878662 | 87.9934692 | 85.1081161 | [13 empty] | 4399.51208 | 4300.5542 | 2840.62891 | 1677.55725 | 1234.6095 | 1278.3385 | 1654.56042 | 1200.25195
[23 empty] | 4403.36901 | 1133.87939 | 1948.77417 | 1335.39063 | 1612.64148 | 1250.67529 | 1994.50049 | 1393.02344 | 2012.94006 | 1421.70801 | 1051.86023 | 4403.36324 | 176.155563 | 136.468353 | 102.341003 | 133.139633 | 101.464607 | 70.1670532 | 68.2704544 | 77.9142456 | 114.751427 | 106.333191 | 118.655655 | 135.818558 | 106.761093 | 77.5868683 | 138.765854 | 92.0422745 | 123.461639 | 123.849007 | 123.531563 | 130.718781 | 124.731476 | 118.317703 | 129.578552 | 84.1726532 | 4403.36901 | 1350.52661 | [6 empty] | 4403.36901 | 1492.25903 | 1433.97424 | 1337.56128 | 1369.43872 | 1294.66406 | 1733.13074 | 4403.36324 | 102.185333 | 98.7468719 | 93.000824 | 110.512978 | 111.774765 | 124.771957 | 92.821846 | 88.616684 | [13 empty] | 4403.36901 | 4288.5708 | 2910.96216 | 1754.8103 | 1290.64539 | 1385.23584 | 1711.63538 | 1396.04297
[23 empty] | 4407.22594 | 1114.41846 | 1848.8844 | 1310.17139 | 1628.68054 | 1204.63757 | 1794.72253 | 1357.49524 | 2014.47278 | 1442.78296 | 1165.67822 | 4407.22018 | 174.247864 | 135.708191 | 106.279442 | 134.434235 | 99.8932419 | 72.8869858 | 72.9584579 | 81.0108337 | 108.852829 | 111.585762 | 122.120026 | 136.765884 | 103.489738 | 69.5855637 | 140.765228 | 94.8894806 | 116.399956 | 127.535759 | 116.787537 | 125.553703 | 128.170883 | 122.068001 | 126.337463 | 76.9209061 | 4407.22594 | 1408.1405 | [6 empty] | 4407.22594 | 1490.65869 | 1358.31665 | 1333.31958 | 1345.93359 | 1432.30688 | 1576.57129 | 4407.22018 | 101.323906 | 99.2223892 | 89.2880402 | 107.097443 | 106.731026 | 124.827232 | 90.7871246 | 88.1969757 | [13 empty] | 4407.22594 | 4238.10107 | 2789.4104 | 1769.10034 | 1257.69141 | 1351.52954 | 1642.29834 | 1303.8175
[23 empty] | 4411.08288 | 1119.77136 | 1756.41248 | 1261.93164 | 1515.62976 | 1182.94202 | 1888.80286 | 1283.28284 | 1937.625 | 1368.8175 | 1130.21582 | 4411.07711 | 170.572632 | 129.624832 | 103.189491 | 132.714127 | 97.4250488 | 68.7640839 | 67.6086502 | 85.5288849 | 112.576614 | 111.315361 | 118.46595 | 138.035706 | 98.5846863 | 77.7338715 | 137.044861 | 92.7312012 | 117.732841 | 130.10173 | 126.41716 | 132.211533 | 130.904617 | 111.622307 | 126.654251 | 80.4230576 | 4411.08288 | 1330.91101 | [6 empty] | 4411.08288 | 1473.54932 | 1431.87122 | 1317.98755 | 1378.77295 | 1367.27686 | 1759.48975 | 4411.07711 | 100.024696 | 102.121887 | 98.1304016 | 105.820442 | 104.370865 | 123.702545 | 91.0511093 | 90.5275421 | [13 empty] | 4411.08288 | 4319.7417 | 2855.60547 | 1747.4187 | 1244.6781 | 1395.26685 | 1565.69055 | 1332.51501
[23 empty] | 4414.93981 | 1156.55359 | 1896.40918 | 1363.8042 | 1640.24829 | 1190.41858 | 1993.18787 | 1437.90405 | 2021.76123 | 1460.88171 | 1178.36597 | 4414.93404 | 174.585571 | 134.405472 | 103.945206 | 131.021912 | 103.476517 | 71.6305008 | 72.459877 | 79.2809753 | 113.501923 | 104.929466 | 116.80304 | 138.350327 | 97.0807495 | 73.4750977 | 130.199539 | 92.5000916 | 119.286987 | 126.69915 | 123.706123 | 125.934814 | 126.509918 | 112.496269 | 130.035034 | 80.8132019 | 4414.93981 | 1455.14819 | [6 empty] | 4414.93981 | 1571.37878 | 1496.33081 | 1480.34033 | 1442.7572 | 1461.18774 | 1786.74915 | 4414.93404 | 103.052048 | 95.908493 | 90.2572327 | 109.270027 | 109.89827 | 124.048454 | 86.3259277 | 88.9293823 | [13 empty] | 4414.93981 | 4422.09375 | 2960.33496 | 1778.45581 | 1329.80408 | 1485.36218 | 1700.36829 | 1354.47742
[23 empty] | 4418.79674 | 1136.91333 | 1870.04797 | 1375.67224 | 1694.16516 | 1403.91077 | 1979.65234 | 1356.71375 | 2029.29468 | 1511.85608 | 1176.60999 | 4418.79098 | 173.338669 | 138.388901 | 109.320709 | 132.257828 | 101.079247 | 70.8082809 | 72.468895 | 80.2423553 | 114.495392 | 107.230042 | 123.522118 | 138.419724 | 104.812393 | 68.6744919 | 128.359924 | 91.6009293 | 118.741005 | 126.943855 | 122.66153 | 130.033981 | 130.863968 | 121.319832 | 129.449799 | 75.1726837 | 4418.79674 | 1447.37646 | [6 empty] | 4418.79674 | 1537.96289 | 1524.86755 | 1476.65674 | 1490.19336 | 1425.9364 | 1729.63379 | 4418.79098 | 97.3601685 | 95.6272125 | 88.1904602 | 109.214088 | 107.984589 | 124.364174 | 85.5829468 | 89.9445572 | [13 empty] | 4418.79674 | 4378.72119 | 2764.31641 | 1758.6875 | 1324.55981 | 1411.74524 | 1797.91687 | 1323.83667
[23 empty] | 4422.65368 | 1086.98242 | 1816.23193 | 1330.7854 | 1578.43848 | 1208.78894 | 1931.99622 | 1351.5481 | 2005.974 | 1411.84521 | 1094.2262 | 4422.64791 | 176.931656 | 135.921356 | 103.948517 | 134.820541 | 97.3794708 | 71.2438583 | 68.6659393 | 79.4436646 | 114.902512 | 104.044159 | 120.23671 | 139.411163 | 103.448868 | 70.2360916 | 134.250549 | 93.6936493 | 115.370888 | 126.412941 | 122.676064 | 127.83429 | 134.247162 | 116.526161 | 129.095703 | 74.2697449 | 4422.65368 | 1415.66333 | [6 empty] | 4422.65368 | 1495.76672 | 1457.64343 | 1289.28857 | 1540.57019 | 1439.7489 | 1726.18054 | 4422.64791 | 93.5050507 | 99.2762299 | 83.3669815 | 109.046532 | 107.05114 | 123.616066 | 88.5739441 | 88.6795807 | [13 empty] | 4422.65368 | 4400.05859 | 2912.802 | 1625.43677 | 1278.46912 | 1416.37354 | 1649.81946 | 1296.70215
[23 empty] | 4426.51061 | 1120.72021 | 1875.55798 | 1315.72632 | 1751.87256 | 1226.46338 | 1882.67004 | 1371.98682 | 2069.47388 | 1411.28601 | 1193.33899 | 4426.50484 | 172.490372 | 136.788971 | 104.725906 | 133.790771 | 95.5486755 | 70.9708557 | 69.6664734 | 80.7522125 | 110.425247 | 103.020485 | 114.806808 | 137.244781 | 102.724213 | 76.3729706 | 131.710785 | 93.1408386 | 112.467506 | 124.588799 | 118.797928 | 126.608475 | 130.566711 | 114.238274 | 126.852425 | 79.5113144 | 4426.51061 | 1458.27698 | [6 empty] | 4426.51061 | 1502.06152 | 1405.89404 | 1377.84448 | 1480.29578 | 1396.29944 | 1719.48169 | 4426.50484 | 98.7742996 | 100.370865 | 91.8632202 | 110.70784 | 107.192818 | 122.9478 | 90.4830475 | 87.6342316 | [13 empty] | 4426.51061 | 4310.76025 | 2933.14844 | 1766.7915 | 1291.45081 | 1386.00916 | 1739.12671 | 1234.39746
[23 empty] | 4430.36754 | 1133.28809 | 1796.27576 | 1231.74353 | 1634.75024 | 1171.39258 | 1959.36902 | 1392.10474 | 2014.24158 | 1305.48657 | 1137.91455 | 4430.36178 | 170.204712 | 132.349899 | 104.860207 | 132.877808 | 97.7421494 | 73.0588303 | 69.5174561 | 78.8724976 | 106.475304 | 108.304779 | 117.62587 | 138.570038 | 99.7802505 | 72.2692642 | 136.519318 | 90.5115662 | 113.530525 | 129.164093 | 122.548553 | 128.471146 | 127.551033 | 114.23082 | 125.626884 | 76.8363342 | 4430.36754 | 1364.08911 | [6 empty] | 4430.36754 | 1386.1499 | 1389.97375 | 1337.72534 | 1442.4585 | 1272.10803 | 1627.85229 | 4430.36178 | 103.327568 | 91.444519 | 90.8452835 | 108.654922 | 111.027275 | 125.561378 | 85.283577 | 90.0085754 | [13 empty] | 4430.36754 | 4373.79834 | 2744.4563 | 1636.65393 | 1227.23047 | 1341.95776 | 1565.15906 | 1288.28027
[23 empty] | 4434.22448 | 1163.71838 | 1756.79407 | 1294.77063 | 1596.32422 | 1210.24121 | 2027.10803 | 1405.94519 | 1985.95532 | 1424.58569 | 1129.30908 | 4434.21871 | 170.081909 | 134.039047 | 102.594376 | 134.36496 | 103.141914 | 66.906601 | 69.7860947 | 77.6823959 | 108.102913 | 111.043594 | 115.37587 | 141.623627 | 104.182205 | 74.6122437 | 124.297714 | 88.8533783 | 113.683075 | 129.677643 | 115.917091 | 128.525955 | 129.09314 | 117.656281 | 125.041412 | 80.2527924 | 4434.22448 | 1526.80493 | [6 empty] | 4434.22448 | 1483.42688 | 1476.79785 | 1294.58423 | 1450.32776 | 1365.11243 | 1679.93005 | 4434.21871 | 105.234932 | 93.0633774 | 88.7129669 | 109.463791 | 108.441986 | 109.84053 | 86.6847992 | 87.7958908 | [13 empty] | 4434.22448 | 4328.11377 | 2908.59863 | 1717.7804 | 1296.62573 | 1419.76672 | 1599.00391 | 1281.59814
[23 empty] | 4438.08141 | 1133.78015 | 1737.91528 | 1375.76733 | 1616.00732 | 1227.80652 | 2033.52429 | 1425.40771 | 2017.1593 | 1423.85474 | 1109.30371 | 4438.07565 | 171.802948 | 139.486389 | 100.151184 | 132.074371 | 95.8768845 | 69.4060822 | 70.1939468 | 78.764946 | 111.950867 | 111.698723 | 112.018242 | 135.478149 | 106.445557 | 71.984848 | 126.138992 | 91.2328491 | 117.906212 | 128.142487 | 118.77298 | 130.608551 | 131.904602 | 118.122978 | 128.334656 | 73.8732452 | 4438.08141 | 1487.33044 | [6 empty] | 4438.08141 | 1533.56372 | 1350.57898 | 1400.67969 | 1437.59119 | 1424.88538 | 1640.44031 | 4438.07565 | 94.7575989 | 98.6384659 | 91.5409241 | 107.138184 | 104.002472 | 119.183075 | 88.1658859 | 87.9728394 | [13 empty] | 4438.08141 | 4289.28906 | 2768.12451 | 1736.95337 | 1304.2749 | 1341.00305 | 1670.06653 | 1382.96631
[23 empty] | 4441.93835 | 1093.98303 | 1649.80151 | 1200.271 | 1582.11389 | 1091.07385 | 2075.34033 | 1310.27637 | 2015.42175 | 1327.25708 | 1090.46729 | 4441.93258 | 175.79097 | 134.747955 | 104.063515 | 136.365814 | 91.3796616 | 65.1590729 | 66.5159302 | 82.1238861 | 110.168953 | 112.097549 | 121.196037 | 132.800232 | 102.782349 | 76.450325 | 123.496559 | 91.804306 | 117.004715 | 131.485062 | 120.520981 | 126.184494 | 126.204651 | 108.699036 | 126.151337 | 78.9150085 | 4441.93835 | 1357.18774 | [6 empty] | 4441.93835 | 1364.62073 | 1369.07288 | 1240.23743 | 1395.25122 | 1328.1731 | 1586.19495 | 4441.93258 | 100.098656 | 95.0396881 | 93.7961044 | 102.337646 | 107.593796 | 121.078941 | 90.1622009 | 88.2782898 | [13 empty] | 4441.93835 | 4255.52197 | 2764.20581 | 1640.61462 | 1176.70935 | 1273.44116 | 1494.84253 | 1153.56348
[23 empty] | 4445.79528 | 1093.32666 | 1779.46484 | 1212.27576 | 1596.63318 | 1170.66101 | 1986.21851 | 1348.51868 | 2024.474 | 1365.10046 | 1143.04626 | 4445.78951 | 171.971176 | 136.912186 | 104.453278 | 138.361038 | 96.4728317 | 68.8356018 | 56.8926468 | 79.8153687 | 111.69175 | 111.906921 | 113.589539 | 137.708862 | 101.273796 | 75.040123 | 131.679184 | 93.1137314 | 118.114357 | 127.255959 | 117.722946 | 127.740204 | 129.294037 | 117.686256 | 127.31916 | 77.2338181 | 4445.79528 | 1554.13318 | [6 empty] | 4445.79528 | 1360.19275 | 1470.98804 | 1231.1864 | 1388.25854 | 1385.60889 | 1671.11255 | 4445.78951 | 97.2385483 | 95.1691742 | 86.0191879 | 102.647125 | 108.175247 | 124.291084 | 86.8426819 | 84.2027206 | [13 empty] | 4445.79528 | 4198.25488 | 2835.24561 | 1560.05212 | 1292.24158 | 1349.7063 | 1544.32373 | 1199.59229
[23 empty] | 4449.65221 | 1225.33411 | 1767.00415 | 1309.9696 | 1678.98853 | 1317.86768 | 1971.27209 | 1486.47363 | 2072.92334 | 1494.67456 | 1238.62585 | 4449.64645 | 169.421722 | 129.153366 | 96.1412811 | 127.440773 | 93.1586685 | 69.0546722 | 67.9460297 | 80.0645294 | 116.032822 | 99.7709198 | 115.29718 | 132.475449 | 98.5404053 | 71.9451752 | 126.725105 | 92.0148239 | 115.307388 | 122.653831 | 120.241669 | 122.91851 | 120.690536 | 112.361061 | 127.66111 | 77.5388184 | 4449.65221 | 1591.23315 | [6 empty] | 4449.65221 | 1470.78638 | 1556.00171 | 1397.22986 | 1409.4707 | 1472.71387 | 1806.42944 | 4449.64645 | 98.0574341 | 95.0098343 | 91.4584503 | 109.229988 | 108.952339 | 125.006668 | 90.3244553 | 86.6798935 | [13 empty] | 4449.65221 | 4251.854 | 2810.96045 | 1749.44092 | 1425.42017 | 1412.81482 | 1657.99512 | 1384.56897
[23 empty] | 4453.50915 | 1109.97852 | 1673.44495 | 1345.32434 | 1689.46313 | 1162.11011 | 1982.06909 | 1283.8429 | 2007.90881 | 1406.16577 | 1080.30408 | 4453.50338 | 173.699265 | 138.043762 | 95.2345963 | 125.976524 | 100.063583 | 66.485817 | 65.9530945 | 76.9179382 | 108.558083 | 107.432022 | 116.876213 | 136.750641 | 100.682922 | 71.2845688 | 128.459671 | 92.4634171 | 114.383232 | 128.269226 | 117.96273 | 120.11351 | 124.291443 | 115.815315 | 124.709824 | 73.8560181 | 4453.50915 | 1434.40027 | [6 empty] | 4453.50915 | 1435.03638 | 1395.36218 | 1305.57129 | 1426.23486 | 1376.80896 | 1769.39624 | 4453.50338 | 102.966599 | 94.3169022 | 93.6344528 | 106.23555 | 103.874092 | 125.114212 | 89.1510315 | 90.0001831 | [13 empty] | 4453.50915 | 4160.70264 | 2803.24414 | 1723.28516 | 1276.06091 | 1394.92346 | 1761.41968 | 1325.54541
[23 empty] | 4457.36608 | 1157.77649 | 1807.51465 | 1341.38586 | 1755.06628 | 1291.15271 | 1987.8313 | 1372.10925 | 2025.84009 | 1439.04248 | 1156.63806 | 4457.36031 | 170.556992 | 136.520386 | 104.273956 | 129.269867 | 95.5759659 | 65.4104843 | 66.8740616 | 73.2727585 | 115.4104 | 105.759239 | 116.120537 | 135.46582 | 96.6226044 | 74.6341324 | 131.08696 | 90.2649002 | 112.981483 | 125.032578 | 115.283768 | 126.922478 | 123.040146 | 116.076279 | 129.737808 | 70.0193405 | 4457.36608 | 1521.25977 | [6 empty] | 4457.36608 | 1477.86096 | 1464.41174 | 1407.24817 | 1398.24548 | 1397.88293 | 1519.66052 | 4457.36031 | 103.363655 | 96.7047272 | 93.6732025 | 104.803024 | 108.1651 | 121.927132 | 86.6820297 | 84.9074097 | [13 empty] | 4457.36608 | 4108.77686 | 2738.16138 | 1770.00244 | 1312.79919 | 1347.30334 | 1777.02087 | 1404.27966
[23 empty] | 4461.22301 | 1176.57605 | 1849.64221 | 1313.70911 | 1658.20764 | 1174.15247 | 2001.59412 | 1455.46387 | 1989.88452 | 1427.41785 | 1123.42542 | 4461.21725 | 168.604904 | 138.135056 | 100.984108 | 132.104614 | 94.5822525 | 60.8705673 | 68.9237061 | 73.4255905 | 111.48362 | 108.452332 | 115.499268 | 132.187241 | 95.5345383 | 73.9114761 | 126.792404 | 91.0000076 | 114.744759 | 126.371185 | 117.646919 | 127.696136 | 124.758514 | 112.454178 | 125.939873 | 79.7753448 | 4461.22301 | 1362.82642 | [6 empty] | 4461.22301 | 1543.07263 | 1421.90283 | 1462.81738 | 1397.53625 | 1403.46887 | 1652.91736 | 4461.21725 | 97.9648056 | 92.9225464 | 93.2028198 | 105.909386 | 107.769058 | 123.371674 | 87.310936 | 87.186676 | [13 empty] | 4461.22301 | 4168.0918 | 2759.54053 | 1728.79553 | 1337.81409 | 1374.73816 | 1765.43823 | 1307.83875
[23 empty] | 4465.07995 | 1176.31909 | 1670.06226 | 1314.48218 | 1645.14441 | 1098.50354 | 2002.49988 | 1353.01917 | 1932.41174 | 1401.18042 | 1087.01392 | 4465.07418 | 171.091049 | 135.997818 | 98.4318085 | 131.505417 | 94.3437881 | 70.7673645 | 69.0777893 | 73.9166565 | 107.698349 | 106.465118 | 114.918465 | 130.072128 | 102.214218 | 73.073349 | 128.117386 | 91.322937 | 115.305435 | 127.100922 | 117.716713 | 122.441437 | 120.979904 | 109.134132 | 126.623299 | 76.1395874 | 4465.07995 | 1396.35535 | [6 empty] | 4465.07995 | 1312.65686 | 1417.30371 | 1301.89941 | 1429.35486 | 1373.12866 | 1738.93994 | 4465.07418 | 97.3891907 | 98.2886276 | 88.8726578 | 108.534065 | 109.420982 | 124.082069 | 90.5305328 | 90.1769867 | [13 empty] | 4465.07995 | 4240.89404 | 2779.73999 | 1697.33936 | 1235.50806 | 1311.17493 | 1642.07483 | 1255.0332
[23 empty] | 4468.93688 | 1139.43225 | 1873.26025 | 1286.35559 | 1614.09839 | 1278.98706 | 2127.95972 | 1436.23804 | 1972.04785 | 1450.00024 | 1144.21375 | 4468.93111 | 169.075134 | 138.96138 | 102.71302 | 122.86866 | 93.8807526 | 74.6583862 | 61.8366585 | 76.8734589 | 104.610085 | 104.832596 | 119.586914 | 131.722183 | 99.068306 | 71.2585983 | 131.925278 | 87.502594 | 115.264442 | 125.424774 | 118.28833 | 118.484924 | 124.73159 | 109.423294 | 128.062897 | 74.426384 | 4468.93688 | 1514.42102 | [6 empty] | 4468.93688 | 1470.30408 | 1477.52197 | 1327.08557 | 1381.28687 | 1421.79053 | 1730.99487 | 4468.93111 | 100.358406 | 98.3135605 | 88.1853714 | 105.854584 | 109.060341 | 123.598129 | 84.7705383 | 90.5879669 | [13 empty] | 4468.93688 | 4153.14648 | 2900.15161 | 1673.5321 | 1259.45288 | 1380.39917 | 1812.47742 | 1396.94507
[23 empty] | 4472.79381 | 1093.31335 | 1774.20618 | 1192.33069 | 1545.11462 | 1155.96045 | 2013.84595 | 1386.46985 | 1940.65173 | 1371.99255 | 1038.29248 | 4472.78805 | 166.928696 | 125.223976 | 98.2215729 | 125.883575 | 98.9624786 | 69.6244278 | 60.1937981 | 79.0803833 | 104.965401 | 110.513428 | 117.921097 | 134.046448 | 101.513405 | 70.8605347 | 133.2827 | 90.4444656 | 112.287338 | 128.322708 | 118.288986 | 110.189911 | 123.242294 | 112.747711 | 122.885254 | 77.9660873 | 4472.79381 | 1397.96082 | [6 empty] | 4472.79381 | 1478.55151 | 1452.01514 | 1296.61865 | 1382.51416 | 1378.31055 | 1562.41248 | 4472.78805 | 96.7534943 | 99.3731308 | 92.9052277 | 106.377136 | 105.720497 | 123.97023 | 83.3537598 | 91.6209335 | [13 empty] | 4472.79381 | 4097.33936 | 2814.99097 | 1728.51599 | 1215.75635 | 1352.42407 | 1715.39526 | 1354.47144
[23 empty] | 4476.65075 | 1137.98633 | 1711.53699 | 1322.51709 | 1641.90051 | 1161.94336 | 1974.0647 | 1432.93677 | 2000.10876 | 1412.21582 | 1119.44299 | 4476.64498 | 167.240448 | 127.403214 | 101.164482 | 128.860336 | 95.6897583 | 66.3881912 | 65.4504395 | 75.7331314 | 107.479073 | 108.798653 | 115.543938 | 127.881348 | 100.254951 | 71.7398224 | 131.712952 | 89.6082611 | 110.259811 | 119.600807 | 117.134438 | 121.000389 | 123.198708 | 115.030891 | 128.472885 | 73.8521118 | 4476.65075 | 1407.42688 | [6 empty] | 4476.65075 | 1483.11511 | 1433.0592 | 1309.23694 | 1318.26611 | 1356.32739 | 1579.57861 | 4476.64498 | 101.148285 | 99.2552338 | 85.1700668 | 105.202995 | 105.915428 | 123.463455 | 86.1191177 | 87.1535645 | [13 empty] | 4476.65075 | 4067.05469 | 2755.81738 | 1820.89246 | 1258.64819 | 1366.34424 | 1794.21545 | 1438.0282
[23 empty] | 4480.50768 | 1077.48877 | 1664.27551 | 1296.89417 | 1569.7356 | 1068.30713 | 1928.55408 | 1364.18359 | 1872.08203 | 1357.42944 | 1073.49963 | 4480.50191 | 168.280762 | 136.529694 | 103.033142 | 129.07428 | 93.4991379 | 61.6525192 | 72.3405914 | 73.7716064 | 106.557999 | 105.880013 | 109.232605 | 128.999954 | 101.90155 | 72.7719116 | 128.099335 | 94.9385147 | 103.469604 | 123.278831 | 118.336166 | 125.818016 | 125.354729 | 115.233322 | 114.834824 | 76.2362747 | 4480.50768 | 1347.7677 | [6 empty] | 4480.50768 | 1339.66553 | 1334.23328 | 1313.8103 | 1311.9408 | 1300.00256 | 1544.72583 | 4480.50191 | 97.7056961 | 97.8807755 | 87.6076279 | 108.876747 | 112.062248 | 123.07412 | 84.4262085 | 84.5318756 | [13 empty] | 4480.50768 | 3971.33545 | 2689.11548 | 1634.99524 | 1212.05359 | 1318.09912 | 1637.36487 | 1284.55725
[23 empty] | 4484.36461 | 1115.37805 | 1715.7749 | 1262.20667 | 1687.30066 | 1178.57275 | 1936.75415 | 1397.94495 | 1904.28003 | 1391.21643 | 1080.61548 | 4484.35885 | 169.418243 | 134.189224 | 103.087196 | 123.522957 | 92.1107635 | 63.8836288 | 64.2290573 | 69.6774979 | 105.546921 | 107.801315 | 108.825172 | 129.127396 | 95.6546783 | 70.3786774 | 126.281906 | 93.0691299 | 111.959801 | 123.358292 | 114.261017 | 122.87738 | 123.838669 | 115.812943 | 120.948578 | 78.2758331 | 4484.36461 | 1306.43201 | [6 empty] | 4484.36461 | 1468.33044 | 1384.14746 | 1323.12671 | 1352.34595 | 1445.61914 | 1556.07642 | 4484.35885 | 96.6763153 | 91.1731796 | 91.6968918 | 105.988358 | 109.83931 | 125.626564 | 85.4727325 | 90.5432968 | [13 empty] | 4484.36461 | 4081.89697 | 2779.62988 | 1686.0741 | 1309.78735 | 1379.15979 | 1563.51746 | 1322.86719
[23 empty] | 4488.22155 | 1131.78589 | 1774.65796 | 1320.55188 | 1771.62207 | 1208.09998 | 2036.52844 | 1387.19556 | 2010.29919 | 1433.09937 | 1053.25244 | 4488.21578 | 167.471497 | 135.508789 | 99.0552216 | 129.216599 | 98.1198654 | 65.6179352 | 65.6873398 | 81.3660278 | 101.105392 | 109.428932 | 114.214417 | 131.31134 | 95.4290161 | 67.2368164 | 127.554642 | 92.6487579 | 115.138771 | 125.830849 | 110.981895 | 121.269043 | 125.458107 | 111.022255 | 119.561699 | 77.7979202 | 4488.22155 | 1371.854 | [6 empty] | 4488.22155 | 1524.41028 | 1426.43799 | 1282.1521 | 1335.87378 | 1352.74377 | 1669.05176 | 4488.21578 | 98.9463501 | 95.7789917 | 92.9074478 | 97.7541046 | 103.695877 | 121.402634 | 88.6493607 | 87.5242844 | [13 empty] | 4488.22155 | 4026.37354 | 2704.70679 | 1568.93604 | 1301.31067 | 1361.01978 | 1583.55835 | 1218.71069
[23 empty] | 4492.07848 | 1078.71082 | 1807.45947 | 1352.22656 | 1638.06299 | 1128.12476 | 1949.78345 | 1278.1615 | 1978.66724 | 1388.39722 | 1057.87915 | 4492.07272 | 167.676193 | 126.094086 | 100.723526 | 128.568298 | 97.7268066 | 67.3562088 | 69.1559067 | 70.7710419 | 103.635422 | 109.552727 | 117.829597 | 130.859909 | 99.5562439 | 72.2651825 | 130.160721 | 89.7721024 | 114.500847 | 125.306732 | 108.988693 | 124.870529 | 124.45002 | 109.875008 | 117.253769 | 71.4086075 | 4492.07848 | 1315.15015 | [6 empty] | 4492.07848 | 1408.26489 | 1359.03357 | 1208.80151 | 1327.57935 | 1280.26611 | 1496.98108 | 4492.07272 | 99.0516434 | 95.7369995 | 90.7309341 | 105.750771 | 103.734085 | 119.273369 | 92.058342 | 90.6326294 | [13 empty] | 4492.07848 | 3966.64941 | 2590.66895 | 1618.02319 | 1273.99939 | 1317.48499 | 1481.06482 | 1295.09326
[23 empty] | 4495.93542 | 1142.99414 | 1766.08875 | 1245.40601 | 1691.47144 | 1161.29199 | 2107.87427 | 1343.85291 | 1895.14636 | 1436.52319 | 1173.70459 | 4495.92965 | 169.286469 | 131.882538 | 99.9464874 | 128.909164 | 97.1628876 | 65.0767517 | 71.2567444 | 79.4920883 | 107.564651 | 106.194618 | 114.340187 | 134.97612 | 96.58815 | 73.0370331 | 130.622131 | 89.2427368 | 112.58168 | 122.280228 | 113.739265 | 122.242683 | 124.191536 | 111.458427 | 115.330315 | 72.3774643 | 4495.93542 | 1354.0304 | [6 empty] | 4495.93542 | 1454.11658 | 1380.60364 | 1301.76282 | 1369.03369 | 1351.39404 | 1606.69128 | 4495.92965 | 101.079201 | 94.1204987 | 93.6908188 | 106.733093 | 103.312439 | 121.292786 | 85.6753616 | 88.7508087 | [13 empty] | 4495.93542 | 4021.75635 | 2766.08667 | 1656.1665 | 1207.39905 | 1368.01758 | 1625.54236 | 1287.10107
[23 empty] | 4499.79235 | 1061.08374 | 1756.4939 | 1385.01807 | 1645.19336 | 1199.03772 | 2060.31909 | 1350.83459 | 1959.41235 | 1430.39172 | 1147.18494 | 4499.78658 | 164.066544 | 129.693405 | 97.404808 | 127.014343 | 93.3042603 | 63.5126305 | 66.2409973 | 77.0093384 | 107.791656 | 102.315338 | 114.910957 | 127.148819 | 98.6604004 | 73.795105 | 126.191483 | 89.4432983 | 109.557098 | 117.940811 | 109.747963 | 122.163849 | 123.764496 | 113.199417 | 124.931419 | 69.3348694 | 4499.79235 | 1247.90784 | [6 empty] | 4499.79235 | 1382.05115 | 1538.38391 | 1343.26965 | 1371.50281 | 1308.68274 | 1737.19788 | 4499.78658 | 101.601952 | 92.0885086 | 90.7878342 | 104.550041 | 105.627914 | 120.057457 | 85.4482269 | 88.8486404 | [13 empty] | 4499.79235 | 4178.87207 | 2568.12744 | 1618.34131 | 1237.56116 | 1389.32007 | 1729.0365 | 1327.53149
[23 empty] | 4503.64928 | 1183.56079 | 1732.80225 | 1398.18628 | 1827.37781 | 1205.92822 | 2096.91675 | 1434.7594 | 1982.28235 | 1428.78479 | 1184.23254 | 4503.64352 | 163.17012 | 126.783981 | 92.8146744 | 124.959869 | 95.2788696 | 62.7126617 | 63.0723534 | 75.6666107 | 105.481163 | 102.72905 | 110.452568 | 132.379471 | 94.8388519 | 75.0502472 | 128.613678 | 87.8489075 | 114.123192 | 116.57679 | 111.680107 | 121.792419 | 126.725197 | 108.579834 | 119.945381 | 75.1651077 | 4503.64928 | 1396.14661 | [6 empty] | 4503.64928 | 1445.12244 | 1427.86353 | 1317.57068 | 1300.30176 | 1364.7356 | 1626.6864 | 4503.64352 | 100.22554 | 98.0051193 | 91.2360077 | 105.208984 | 107.719498 | 121.301193 | 86.568222 | 87.4440308 | [13 empty] | 4503.64928 | 4058.70264 | 2701.42773 | 1634.16919 | 1267.60071 | 1315.20374 | 1605.77661 | 1449.69836
[23 empty] | 4507.50622 | 1072.32678 | 1774.67847 | 1318.88586 | 1754.1709 | 1182.42749 | 1998.47302 | 1330.27148 | 2003.1449 | 1370.2843 | 1037.62708 | 4507.50045 | 163.778702 | 132.709106 | 97.1401672 | 129.370819 | 96.5926437 | 64.7444077 | 64.5331268 | 72.4675827 | 94.6006622 | 104.754326 | 111.970139 | 133.794846 | 94.1245041 | 73.9498596 | 128.797165 | 84.8605194 | 112.010384 | 125.242233 | 118.92907 | 118.696548 | 116.619911 | 106.906471 | 121.842484 | 72.3248367 | 4507.50622 | 1276.41736 | [6 empty] | 4507.50622 | 1388.05334 | 1320.10229 | 1281.00928 | 1209.10925 | 1303.93066 | 1608.21106 | 4507.50045 | 99.4964142 | 96.0105133 | 94.5202942 | 105.581779 | 108.690239 | 123.075729 | 90.4226379 | 84.5457382 | [13 empty] | 4507.50622 | 4004.30029 | 2695.45996 | 1665.55273 | 1226.88379 | 1277.30798 | 1521.02222 | 1299.92004
[23 empty] | 4511.36315 | 1019.48956 | 1733.6875 | 1254.45862 | 1425.76257 | 1077.04407 | 1892.21948 | 1294.28613 | 1841.29944 | 1331.96802 | 1005.35571 | 4511.35738 | 165.679062 | 129.113327 | 102.028183 | 125.971283 | 94.8551178 | 69.1046371 | 65.9764252 | 74.5230408 | 102.366241 | 103.175179 | 113.442093 | 128.844116 | 100.355598 | 69.0168152 | 131.888397 | 85.0401382 | 112.588036 | 124.057404 | 107.462311 | 119.939362 | 122.009178 | 110.253166 | 118.259758 | 75.3421555 | 4511.36315 | 1279.41003 | [6 empty] | 4511.36315 | 1312.06201 | 1309.80322 | 1230.97156 | 1260.00073 | 1236.78979 | 1624.6134 | 4511.35738 | 96.8800201 | 94.5369873 | 91.5910645 | 107.257111 | 106.371574 | 127.031815 | 81.9570084 | 86.4913559 | [13 empty] | 4511.36315 | 3897.0564 | 2497.52466 | 1526.60864 | 1156.71753 | 1195.54761 | 1399.2677 | 1212.21338
[23 empty] | 4515.22008 | 984.914795 | 1676.11035 | 1254.57043 | 1511.91492 | 1039.83459 | 1964.79578 | 1302.07886 | 1828.24829 | 1292.89832 | 1005.99469 | 4515.21432 | 164.18338 | 132.771988 | 100.969994 | 120.842926 | 83.0817413 | 66.4226379 | 66.732933 | 72.0444031 | 108.105568 | 100.977631 | 114.063858 | 131.574234 | 98.7570801 | 64.1263962 | 127.998894 | 76.1619186 | 111.259949 | 119.898506 | 107.386589 | 124.792503 | 120.057869 | 106.319435 | 120.328651 | 72.0061722 | 4515.22008 | 1340.39307 | [6 empty] | 4515.22008 | 1322.98694 | 1398.44885 | 1214.42334 | 1226.83679 | 1220.26697 | 1504.92224 | 4515.21432 | 99.7711716 | 95.1903915 | 92.9025421 | 109.72496 | 105.455147 | 124.841469 | 85.1358566 | 84.8787689 | [13 empty] | 4515.22008 | 3829.76831 | 2507.4165 | 1510.32532 | 1254.4303 | 1159.1333 | 1606.78027 | 1266.27808
[23 empty] | 4519.07702 | 1063.35376 | 1571.10461 | 1253.89148 | 1573.15649 | 1107.54529 | 1929.20789 | 1334.44275 | 1858.03735 | 1310.30579 | 970.65155 | 4519.07125 | 163.421021 | 125.355637 | 101.108391 | 119.384933 | 94.1809998 | 64.0777283 | 63.2634888 | 75.1375732 | 105.2668 | 104.75412 | 111.079964 | 130.477951 | 94.1667709 | 69.2568741 | 125.434792 | 82.3091431 | 111.343628 | 112.793793 | 117.297363 | 118.712158 | 118.605011 | 113.549728 | 119.723907 | 76.2201843 | 4519.07702 | 1308.49536 | [6 empty] | 4519.07702 | 1395.61975 | 1360.86438 | 1131.35986 | 1312.27917 | 1297.62952 | 1534.04065 | 4519.07125 | 97.4526749 | 93.8318329 | 91.434494 | 106.417305 | 107.170982 | 118.952705 | 90.0061722 | 88.8772202 | [13 empty] | 4519.07702 | 3844.81055 | 2558.46826 | 1563.30481 | 1199.48816 | 1208.28894 | 1516.16931 | 1273.27698
[23 empty] | 4522.93395 | 1019.45135 | 1619.3468 | 1257.39844 | 1583.31372 | 1014.54999 | 1828.27051 | 1234.17859 | 1824.26001 | 1303.67407 | 995.296875 | 4522.92818 | 168.052109 | 130.77121 | 102.466232 | 114.215157 | 93.8746262 | 61.9011116 | 62.5668221 | 65.1904755 | 104.671539 | 101.57209 | 114.572273 | 128.869141 | 96.2750854 | 70.0349731 | 112.021896 | 88.184906 | 111.684006 | 113.642746 | 118.688797 | 121.410278 | 117.679169 | 103.783348 | 113.38974 | 67.0825653 | 4522.93395 | 1299.10681 | [6 empty] | 4522.93395 | 1326.07214 | 1242.35413 | 1140.72852 | 1220.88538 | 1249.52722 | 1511.93115 | 4522.92818 | 104.82309 | 93.8538971 | 92.3658752 | 102.615799 | 103.825653 | 120.084862 | 83.822525 | 91.1511002 | [13 empty] | 4522.93395 | 3788.698 | 2543.53149 | 1490.94617 | 1094.85547 | 1232.04285 | 1596.79175 | 1308.90186
[23 empty] | 4526.79088 | 1147.83289 | 1753.29333 | 1321.02893 | 1683.31885 | 1150.99768 | 1962.40125 | 1316.58044 | 1938.32275 | 1423.65991 | 1063.94409 | 4526.78512 | 158.04863 | 125.664482 | 99.4073334 | 124.998245 | 93.6768036 | 60.9529991 | 65.2973022 | 71.2876282 | 103.073616 | 102.880745 | 113.990646 | 129.877884 | 99.1881714 | 69.4276276 | 122.694916 | 86.036232 | 114.359833 | 120.034729 | 114.646294 | 123.764725 | 118.979462 | 110.567253 | 115.80201 | 70.5880203 | 4526.79088 | 1388.07874 | [6 empty] | 4526.79088 | 1335.18335 | 1406.59363 | 1231.73657 | 1347.05823 | 1353.56677 | 1607.58728 | 4526.78512 | 97.4665451 | 90.6804504 | 91.9002151 | 101.762199 | 110.160088 | 121.414169 | 82.2263947 | 85.541008 | [13 empty] | 4526.79088 | 3981.96118 | 2681.73096 | 1541.15527 | 1261.35901 | 1304.84814 | 1759.78162 | 1455.58423
[23 empty] | 4530.64782 | 1162.83984 | 1759.64233 | 1375.76868 | 1624.63025 | 1287.63 | 2006.20728 | 1361.67627 | 1994.77979 | 1442.81396 | 1123.51025 | 4530.64205 | 159.245316 | 122.994255 | 97.8857117 | 127.623085 | 95.8952255 | 65.660614 | 66.3543549 | 67.7412643 | 107.956566 | 101.466484 | 106.864479 | 123.252594 | 96.614296 | 66.2642441 | 124.112724 | 81.2890015 | 111.490173 | 122.946663 | 115.150017 | 121.338585 | 120.324242 | 106.724388 | 123.680389 | 71.2876053 | 4530.64782 | 1392.84912 | [6 empty] | 4530.64782 | 1543.42993 | 1342.42249 | 1351.89429 | 1461.08435 | 1394.99646 | 1627.40466 | 4530.64205 | 96.6211853 | 89.0531082 | 87.0955048 | 106.097404 | 101.683693 | 121.680679 | 83.8617706 | 80.9598389 | [13 empty] | 4530.64782 | 3902.02808 | 2800.39258 | 1562.35986 | 1250.26062 | 1395.70984 | 1559.99023 | 1385.03564
[23 empty] | 4534.50475 | 1131.71008 | 1817.77148 | 1399.2771 | 1647.63147 | 1134.35706 | 2029.62122 | 1347.79846 | 1893.49487 | 1396.23511 | 1006.23291 | 4534.49899 | 158.280579 | 128.169556 | 97.1555862 | 126.327644 | 96.4943924 | 63.4862022 | 69.0186386 | 64.4135513 | 108.537117 | 102.667892 | 107.898254 | 130.210648 | 99.6225281 | 65.0037155 | 126.303581 | 80.3212967 | 108.743141 | 124.300156 | 112.56118 | 116.75927 | 120.921005 | 102.848244 | 122.237236 | 72.0100174 | 4534.50475 | 1408.62122 | [6 empty] | 4534.50475 | 1376.56726 | 1280.30505 | 1298.97961 | 1461.11279 | 1379.4054 | 1490.48108 | 4534.49899 | 99.939743 | 85.0984497 | 88.3709412 | 106.386742 | 99.7281876 | 121.509392 | 86.3092422 | 84.1543121 | [13 empty] | 4534.50475 | 3855.59521 | 2608.23877 | 1631.22766 | 1219.13013 | 1220.51648 | 1545.56812 | 1326.03015
[23 empty] | 4538.36169 | 1133.87634 | 1668.62659 | 1253.47168 | 1559.98035 | 1218.31848 | 2053.25928 | 1404.08301 | 1911.95313 | 1359.38477 | 1041.72021 | 4538.35592 | 159.589447 | 130.455521 | 93.7760849 | 123.84259 | 93.7447662 | 62.1034584 | 62.3721771 | 66.4252014 | 98.934494 | 105.488876 | 107.31617 | 129.049118 | 93.4578018 | 66.8507309 | 126.878128 | 85.0898056 | 111.757164 | 120.404198 | 118.341423 | 119.538048 | 120.983955 | 112.008057 | 112.442383 | 66.0966492 | 4538.36169 | 1203.15442 | [6 empty] | 4538.36169 | 1397.92957 | 1282.09253 | 1306.24341 | 1385.14185 | 1348.36047 | 1505.48694 | 4538.35592 | 99.1058044 | 92.8612137 | 92.1694717 | 108.044968 | 104.266731 | 113.924103 | 83.9834061 | 75.5008621 | [13 empty] | 4538.36169 | 3800.46851 | 2522.9436 | 1686.71753 | 1274.48962 | 1277.20715 | 1700.57996 | 1305.54309
[23 empty] | 4542.21862 | 1209.5387 | 1682.76611 | 1298.41357 | 1782.02478 | 1139.64001 | 1983.33435 | 1394.67578 | 1965.40295 | 1465.2301 | 1154.15356 | 4542.21285 | 160.25441 | 124.553749 | 90.2213211 | 124.305275 | 91.2815628 | 58.5463638 | 56.6922493 | 72.0456619 | 108.544022 | 105.405312 | 107.928566 | 126.782494 | 91.0404968 | 66.6202087 | 124.850624 | 82.1487122 | 110.451027 | 120.432961 | 113.708534 | 118.767921 | 121.896416 | 106.535263 | 112.668098 | 65.9140091 | 4542.21862 | 1358.09521 | [6 empty] | 4542.21862 | 1403.34668 | 1430.31763 | 1312.66235 | 1396.77588 | 1434.67554 | 1517.19189 | 4542.21285 | 101.520798 | 98.548233 | 91.7960815 | 103.344383 | 101.758705 | 116.935173 | 87.9689865 | 81.4827499 | [13 empty] | 4542.21862 | 3804.60864 | 2676.43408 | 1532.12305 | 1243.77148 | 1275.10693 | 1614.99451 | 1336.3103
[23 empty] | 4546.07555 | 1225.71704 | 1846.12769 | 1416.69214 | 1662.21313 | 1138.09656 | 1997.12427 | 1423.73279 | 2001.86292 | 1439.78064 | 1227.06323 | 4546.06979 | 161.637115 | 126.568565 | 93.4150085 | 123.16243 | 89.0463943 | 59.41819 | 61.9082565 | 74.686058 | 108.367889 | 101.524307 | 104.473297 | 125.0243 | 93.0683975 | 69.2467804 | 122.877579 | 85.6530151 | 106.552467 | 120.078018 | 113.287361 | 116.737083 | 115.486984 | 103.337395 | 120.584846 | 70.0193329 | 4546.07555 | 1434.25354 | [6 empty] | 4546.07555 | 1441.15076 | 1455.27429 | 1283.92383 | 1413.8114 | 1442.57446 | 1628.68835 | 4546.06979 | 99.3384094 | 95.7235641 | 90.2005463 | 102.933731 | 109.076942 | 121.997635 | 88.1223297 | 86.4282608 | [13 empty] | 4546.07555 | 3899.16895 | 2865.16162 | 1648.14624 | 1292.06592 | 1351.79419 | 1686.44275 | 1377.75623
[23 empty] | 4549.93249 | 1108.7345 | 1873.79517 | 1392.2478 | 1657.28723 | 1055.99036 | 2066.16504 | 1259.81262 | 1990.89294 | 1371.29065 | 1095.3811 | 4549.92672 | 161.878922 | 124.872383 | 97.3277512 | 124.474052 | 86.9765625 | 64.8307877 | 64.3535309 | 71.0530319 | 100.709816 | 96.9697876 | 106.751091 | 126.341789 | 90.4707336 | 62.5102005 | 125.022423 | 86.7229691 | 105.990257 | 119.20974 | 115.3759 | 118.221642 | 116.038025 | 110.839729 | 119.580742 | 72.3297882 | 4549.93249 | 1319.31287 | [6 empty] | 4549.93249 | 1453.41882 | 1381.26294 | 1345.09814 | 1235.22583 | 1330.23035 | 1550.37793 | 4549.92672 | 92.8230896 | 95.366188 | 89.7750168 | 103.367264 | 105.114159 | 118.733421 | 85.0401688 | 85.9257813 | [13 empty] | 4549.93249 | 3803.53467 | 2703.85376 | 1627.55164 | 1190.4834 | 1362.13184 | 1572.19604 | 1245.05225
[23 empty] | 4553.78942 | 1068.23694 | 1829.49622 | 1346.14795 | 1659.71228 | 1088.32935 | 2087.09814 | 1286.703 | 1951.35938 | 1363.68579 | 1091.70398 | 4553.78365 | 160.967865 | 126.971336 | 98.943512 | 125.167366 | 92.084816 | 64.1745987 | 63.0981255 | 68.2666626 | 94.7586823 | 103.502441 | 102.140755 | 122.944237 | 93.128952 | 63.6999474 | 125.638451 | 81.7461853 | 106.356384 | 122.012665 | 114.345688 | 118.540016 | 120.628731 | 107.242493 | 119.105095 | 66.0441666 | 4553.78942 | 1324.85632 | [6 empty] | 4553.78942 | 1351.64197 | 1434.56653 | 1223.89844 | 1180.24768 | 1325.71851 | 1559.13477 | 4553.78365 | 100.412697 | 90.8285065 | 92.4267349 | 93.4148407 | 100.668106 | 116.937851 | 70.3910599 | 85.8877106 | [13 empty] | 4553.78942 | 3821.09814 | 2674.42261 | 1614.75513 | 1246.7179 | 1341.16174 | 1517.64868 | 1221.25171
[23 empty] | 4557.64635 | 1040.14209 | 1753.09937 | 1208.55481 | 1557.84106 | 1206.87146 | 2117.70435 | 1170.23267 | 1909.23157 | 1343.01868 | 1057.77991 | 4557.64059 | 153.291534 | 128.612274 | 95.144249 | 116.523262 | 90.7746887 | 62.4153328 | 62.7632294 | 72.7158661 | 102.179794 | 99.4584045 | 109.875107 | 125.803932 | 89.7405014 | 67.815033 | 124.688263 | 75.4953003 | 109.429619 | 113.325081 | 116.259125 | 118.114944 | 122.381439 | 105.274071 | 114.757004 | 67.6519852 | 4557.64635 | 1192.62866 | [6 empty] | 4557.64635 | 1286.84924 | 1389.90784 | 1257.93298 | 1197.34863 | 1275.50342 | 1489.7262 | 4557.64059 | 99.8718719 | 86.0017471 | 87.5721664 | 105.533836 | 108.334 | 120.984398 | 84.2781906 | 89.4289627 | [13 empty] | 4557.64635 | 3713.62158 | 2504.43555 | 1545.84351 | 1194.63135 | 1208.57922 | 1484.14856 | 1180.24072
[23 empty] | 4561.50329 | 1105.90527 | 1824.41296 | 1262.52905 | 1596.64819 | 1162.31018 | 2100.41455 | 1261.22546 | 1968.41284 | 1366.34436 | 1079.91089 | 4561.49752 | 157.691147 | 125.682968 | 92.6459961 | 119.538132 | 92.2494812 | 60.0839005 | 61.0804558 | 70.6243515 | 100.934677 | 102.527283 | 107.362907 | 125.762871 | 89.1528702 | 67.9778595 | 120.951248 | 75.5905762 | 105.705719 | 117.349472 | 113.213516 | 119.794449 | 117.591652 | 101.923523 | 109.823708 | 68.904892 | 4561.50329 | 1395.34827 | [6 empty] | 4561.50329 | 1370.41211 | 1348.92761 | 1295.58386 | 1298.25891 | 1330.91187 | 1600.79651 | 4561.49752 | 99.870285 | 89.4943542 | 91.4065018 | 97.3347549 | 105.401886 | 116.345596 | 86.1769409 | 83.1024551 | [13 empty] | 4561.50329 | 3611.84766 | 2551.18701 | 1494.15039 | 1220.15149 | 1291.51355 | 1614.59094 | 1306.22107
[23 empty] | 4565.36022 | 1200.08313 | 1750.43591 | 1428.56372 | 1562.35376 | 1235.63953 | 2112.50732 | 1430.3728 | 1978.3446 | 1482.95667 | 1060.39722 | 4565.35445 | 158.022125 | 122.95208 | 90.9581223 | 122.644737 | 97.5282898 | 60.7959175 | 61.3437767 | 66.4467545 | 98.6097107 | 102.665985 | 106.19989 | 123.92675 | 96.4120636 | 66.605545 | 119.390633 | 83.396492 | 107.143867 | 116.162994 | 110.260201 | 119.186783 | 114.349655 | 98.3826752 | 120.795174 | 70.4436111 | 4565.36022 | 1364.11816 | [6 empty] | 4565.36022 | 1446.93921 | 1369.92908 | 1313.46521 | 1398.005 | 1449.45642 | 1484.8844 | 4565.35445 | 94.9168777 | 95.9098053 | 88.0663681 | 99.2713394 | 105.063744 | 113.393677 | 84.7303467 | 82.6095352 | [13 empty] | 4565.36022 | 3856.49878 | 2593.28052 | 1657.07434 | 1250.65649 | 1377.7832 | 1671.02844 | 1364.49805
[23 empty] | 4569.21715 | 1034.64111 | 1693.11353 | 1154.61768 | 1534.17969 | 1091.36023 | 2019.00696 | 1198.13977 | 1892.34485 | 1361.32739 | 975.775269 | 4569.21139 | 155.490875 | 128.046936 | 95.0046616 | 119.939774 | 93.1258774 | 60.2877922 | 62.6151466 | 69.1410446 | 98.5048904 | 103.540588 | 112.557091 | 130.024231 | 96.7468643 | 68.3332901 | 120.906319 | 80.7808075 | 107.339638 | 115.653709 | 112.656021 | 114.755302 | 120.538124 | 106.062744 | 119.973785 | 66.6791382 | 4569.21715 | 1273.37952 | [6 empty] | 4569.21715 | 1246.22473 | 1367.93054 | 1199.89197 | 1123.04663 | 1208.1394 | 1536.80884 | 4569.21139 | 90.9838562 | 88.1208649 | 90.5784454 | 106.109993 | 99.6355896 | 111.890869 | 82.4155121 | 86.2084045 | [13 empty] | 4569.21715 | 3646.10571 | 2452.12061 | 1538.28589 | 1046.2002 | 1245.90588 | 1577.11694 | 1232.22375
[23 empty] | 4573.07409 | 1080.66357 | 1775.70105 | 1322.54382 | 1589.18384 | 1212.89343 | 2198.64648 | 1307.97546 | 1901.00208 | 1443.72937 | 1026.95679 | 4573.06832 | 160.730286 | 128.064484 | 97.7686691 | 118.370262 | 90.7996216 | 63.8625984 | 56.6120262 | 71.8697128 | 98.4043579 | 104.860886 | 108.262581 | 123.509277 | 94.2409058 | 65.0198517 | 123.477776 | 84.5307617 | 103.05957 | 119.384102 | 109.044594 | 118.939949 | 115.96949 | 109.71946 | 114.47216 | 72.5570984 | 4573.07409 | 1318.04456 | [6 empty] | 4573.07409 | 1365.11292 | 1361.54431 | 1262.9408 | 1342.8186 | 1287.80115 | 1502.57214 | 4573.06832 | 96.847435 | 93.3168182 | 90.9577408 | 103.9618 | 104.297409 | 124.180161 | 84.4871902 | 79.9419174 | [13 empty] | 4573.07409 | 3572.62866 | 2495.35156 | 1485.93774 | 1220.34412 | 1294.43481 | 1592.0448 | 1357.57361
[23 empty] | 4576.93102 | 1099.87292 | 1727.57288 | 1226.34705 | 1421.74316 | 1214.68896 | 2171.91626 | 1309.42761 | 1879.54639 | 1405.86975 | 1035.91272 | 4576.92525 | 155.416138 | 126.428406 | 93.3435059 | 116.542679 | 90.1610641 | 58.0486412 | 62.6856155 | 69.8747025 | 105.377792 | 102.121475 | 112.501152 | 126.254814 | 89.907074 | 69.3385544 | 120.365555 | 83.3083725 | 106.10495 | 115.103691 | 109.28231 | 120.794159 | 118.527496 | 110.020439 | 117.852043 | 68.5636749 | 4576.93102 | 1234.80042 | [6 empty] | 4576.93102 | 1347.0249 | 1271.54382 | 1276.80029 | 1431.15198 | 1348.97607 | 1520.20715 | 4576.92525 | 99.2475357 | 93.319603 | 89.3554611 | 102.370613 | 104.44149 | 120.142509 | 84.5558777 | 76.6543121 | [13 empty] | 4576.93102 | 3662.31006 | 2539.88135 | 1496.89429 | 1167.91956 | 1341.4071 | 1527.73022 | 1270.74304
[23 empty] | 4580.78795 | 943.00946 | 1705.6377 | 1204.30945 | 1503.88171 | 986.248596 | 1854.37195 | 1224.76611 | 1788.64392 | 1347.81946 | 939.803833 | 4580.78219 | 153.533356 | 124.835091 | 91.4729462 | 122.366943 | 92.4834213 | 58.7770882 | 65.6409912 | 70.0928497 | 102.935623 | 100.382965 | 103.798401 | 126.028244 | 93.614563 | 64.9070358 | 121.81192 | 84.597023 | 106.242371 | 114.037468 | 110.75489 | 119.491432 | 112.119987 | 108.985252 | 119.617897 | 68.5120163 | 4580.78795 | 1227.76392 | [6 empty] | 4580.78795 | 1323.85376 | 1144.69702 | 1217.29651 | 1108.25952 | 1273.04822 | 1489.89551 | 4580.78219 | 97.4644012 | 92.3967896 | 82.6420441 | 100.940186 | 106.478912 | 117.287354 | 84.1938019 | 81.0953522 | [13 empty] | 4580.78795 | 3539.73608 | 2434.36084 | 1415.05933 | 1029.65515 | 1250.45715 | 1437.53992 | 1209.09204
[23 empty] | 4584.64489 | 1076.01526 | 1692.48694 | 1285.98157 | 1662.70691 | 1079.1499 | 1976.07861 | 1329.21069 | 1797.6875 | 1394.5498 | 920.97467 | 4584.63912 | 154.435379 | 122.356934 | 96.9754944 | 113.612022 | 93.0806961 | 61.1687737 | 57.1170082 | 64.9274979 | 100.229385 | 97.4292603 | 107.785164 | 126.907654 | 94.5141907 | 67.3876724 | 118.746506 | 82.8990631 | 106.813416 | 115.174881 | 109.745193 | 113.959328 | 110.082108 | 108.077705 | 111.931351 | 70.8893051 | 4584.64489 | 1328.0946 | [6 empty] | 4584.64489 | 1373.3092 | 1325.89063 | 1277.29431 | 1281.01868 | 1300.77673 | 1489.1311 | 4584.63912 | 95.6846085 | 94.4407806 | 84.3806458 | 102.912201 | 105.435837 | 117.653152 | 70.8296432 | 81.4952469 | [13 empty] | 4584.64489 | 3636.87354 | 2484.02319 | 1582.95471 | 1146.52795 | 1271.02527 | 1544.8103 | 1223.86108
[23 empty] | 4588.50182 | 1112.72412 | 1692.53015 | 1339.50696 | 1565.82776 | 1108.47461 | 2082.49976 | 1409.73108 | 1880.68909 | 1397.14734 | 998.722534 | 4588.49606 | 153.544373 | 124.686874 | 90.9526291 | 122.783493 | 91.463974 | 57.3041649 | 61.4135323 | 69.5854111 | 101.702843 | 103.146942 | 105.741898 | 121.813171 | 95.7873459 | 67.9763336 | 124.809669 | 83.836937 | 108.221718 | 111.10778 | 102.275887 | 115.368271 | 111.336845 | 105.384544 | 117.202538 | 67.8519058 | 4588.50182 | 1280.92529 | [6 empty] | 4588.50182 | 1277.35864 | 1432.23132 | 1221.5304 | 1289.08679 | 1268.28821 | 1505.72559 | 4588.49606 | 91.8721085 | 88.4002914 | 86.3790131 | 104.581406 | 108.891045 | 114.697433 | 79.5483398 | 81.9301071 | [13 empty] | 4588.50182 | 3670.1731 | 2534.63037 | 1596.36829 | 1192.0647 | 1240.21716 | 1534.43945 | 1218.28613
[23 empty] | 4592.35876 | 1099.93298 | 1815.22583 | 1343.14746 | 1560.2594 | 1220.80188 | 2078.88452 | 1352.40344 | 1900.72986 | 1393.12048 | 1044.20435 | 4592.35299 | 155.060745 | 125.141777 | 89.7181244 | 122.058769 | 84.2725677 | 60.6492348 | 62.4431648 | 69.5639038 | 97.7675476 | 95.6515121 | 101.658829 | 127.121193 | 88.2445755 | 65.0174255 | 125.394905 | 81.0215607 | 104.519089 | 118.083313 | 97.8712463 | 114.510269 | 117.719215 | 98.2593155 | 115.213448 | 70.0899887 | 4592.35876 | 1198.03845 | [6 empty] | 4592.35876 | 1286.77307 | 1357.37634 | 1199.94739 | 1157.98926 | 1198.12634 | 1464.33594 | 4592.35299 | 90.4031219 | 96.9470596 | 88.7042313 | 104.439743 | 104.489929 | 121.924019 | 84.2245712 | 86.4997559 | [13 empty] | 4592.35876 | 3566.25879 | 2570.62109 | 1454.72766 | 1187.95911 | 1201.64343 | 1648.31445 | 1305.40857
[23 empty] | 4596.21569 | 962.120972 | 1740.60767 | 1346.26135 | 1680.0238 | 1050.93457 | 1933.95496 | 1330.85876 | 1955.14124 | 1344.97864 | 1086.57214 | 4596.20992 | 154.421478 | 120.104492 | 88.6605072 | 120.616432 | 85.5725098 | 59.9235382 | 63.1675568 | 66.6741028 | 104.435066 | 101.005661 | 105.054787 | 123.904762 | 84.0011139 | 63.5206947 | 121.184685 | 79.8477936 | 99.1731567 | 112.786156 | 102.967941 | 115.015213 | 115.147011 | 105.097298 | 115.393929 | 66.7709808 | 4596.21569 | 1339.953 | [6 empty] | 4596.21569 | 1220.24524 | 1289.47253 | 1206.72034 | 1164.0968 | 1242.71497 | 1569.79321 | 4596.20992 | 91.6093369 | 97.8499146 | 84.9578552 | 102.817146 | 102.166664 | 119.516991 | 84.5470276 | 88.6153641 | [13 empty] | 4596.21569 | 3665.51831 | 2464.93726 | 1466.64319 | 1072.44836 | 1234.36145 | 1692.42249 | 1364.92993
[23 empty] | 4600.07262 | 1090.17676 | 1774.38831 | 1460.14417 | 1522.71167 | 1025.29517 | 1994.91333 | 1238.57922 | 1809.62781 | 1297.31897 | 962.084167 | 4600.06686 | 156.935471 | 127.826393 | 85.5077896 | 117.670799 | 89.5225525 | 59.9118271 | 59.9890709 | 66.9905319 | 101.576523 | 101.773048 | 105.202141 | 127.688934 | 85.6370468 | 68.0867004 | 127.010681 | 69.8205643 | 105.882584 | 108.945038 | 108.123421 | 120.054535 | 115.08152 | 105.817673 | 109.534775 | 62.6524658 | 4600.07262 | 1274.17285 | [6 empty] | 4600.07262 | 1274.62708 | 1296.11438 | 1202.84827 | 1206.93066 | 1296.80444 | 1399.91125 | 4600.06686 | 100.07608 | 88.7063217 | 85.6331635 | 97.7398148 | 106.234497 | 119.129448 | 84.6061325 | 81.0809021 | [13 empty] | 4600.07262 | 3553.44531 | 2506.73413 | 1439.05054 | 1191.37585 | 1293.56702 | 1594.83264 | 1237.43555
[23 empty] | 4603.92956 | 1123.48157 | 1763.10339 | 1346.04297 | 1628.24475 | 1121.14429 | 2027.30542 | 1252.9342 | 1852.29309 | 1424.94202 | 1020.23944 | 4603.92379 | 152.556259 | 126.496605 | 93.2910538 | 116.736053 | 87.0651398 | 58.263916 | 59.4759254 | 63.8848991 | 97.3786392 | 98.4507904 | 105.455811 | 125.993866 | 92.1179581 | 61.5518951 | 125.150604 | 83.5091629 | 105.895691 | 115.798187 | 110.661057 | 119.16613 | 113.567215 | 104.928406 | 113.078758 | 65.0278015 | 4603.92956 | 1346.08813 | [6 empty] | 4603.92956 | 1230.21313 | 1314.88208 | 1171.91931 | 1275.21741 | 1218.27612 | 1454.90967 | 4603.92379 | 96.9956741 | 94.0333557 | 85.4983597 | 104.329414 | 104.612968 | 118.985001 | 82.2152939 | 79.3590775 | [13 empty] | 4603.92956 | 3556.81323 | 2515.74268 | 1421.76526 | 1203.29248 | 1192.04248 | 1569.25684 | 1266.36401
[23 empty] | 4607.78649 | 1009.03528 | 1740.4397 | 1315.60999 | 1535.90198 | 1071.75867 | 2011.29285 | 1239.75378 | 1916.52124 | 1392.34924 | 981.127991 | 4607.78072 | 156.68158 | 122.78376 | 93.190567 | 115.903328 | 83.9679565 | 61.4600296 | 54.2393303 | 67.8710251 | 99.2278976 | 99.8655853 | 111.635651 | 125.11631 | 91.8971634 | 65.964592 | 122.265793 | 82.2933121 | 104.84549 | 113.067635 | 110.424507 | 110.884209 | 108.930397 | 108.46611 | 115.183548 | 69.7790222 | 4607.78649 | 1269.62903 | [6 empty] | 4607.78649 | 1278.23718 | 1339.7666 | 1250.65894 | 1270.29517 | 1251.64917 | 1483.14661 | 4607.78072 | 95.4484787 | 92.9879761 | 87.4825668 | 104.295403 | 105.747108 | 116.517433 | 86.1816559 | 85.5745239 | [13 empty] | 4607.78649 | 3396.00903 | 2543.05566 | 1508.36377 | 1108.63391 | 1224.97461 | 1561.41968 | 1253.83533
[23 empty] | 4611.64342 | 1177.73706 | 1675.05029 | 1232.52063 | 1770.80493 | 1118.63794 | 2069.67529 | 1261.52759 | 1832.97473 | 1350.65466 | 989.624329 | 4611.63766 | 152.234146 | 122.322151 | 86.6052704 | 118.425018 | 83.6721573 | 62.3253212 | 58.3505363 | 69.2048416 | 99.9018326 | 96.6431808 | 103.954613 | 121.90284 | 93.3206635 | 65.5837631 | 116.211258 | 77.3001251 | 105.501457 | 114.35173 | 108.114494 | 108.222946 | 112.13015 | 99.7976379 | 113.385818 | 69.9034195 | 4611.64342 | 1153.36975 | [6 empty] | 4611.64342 | 1308.00757 | 1379.52087 | 1214.401 | 1324.07007 | 1276.28442 | 1557.89136 | 4611.63766 | 97.5189438 | 90.5818634 | 92.4436417 | 101.182953 | 99.9387283 | 120.946037 | 83.5346527 | 82.2124786 | [13 empty] | 4611.64342 | 3348.62158 | 2355.53589 | 1382.66125 | 1125.69189 | 1178.68066 | 1602.0675 | 1322.40723
[23 empty] | 4615.50036 | 1069.55481 | 1691.42322 | 1254.86548 | 1570.79871 | 1085.01379 | 2042.23645 | 1359.53967 | 1865.49487 | 1356.45178 | 956.62854 | 4615.49459 | 150.301941 | 124.196571 | 89.2953873 | 117.710419 | 89.1359482 | 60.8445358 | 60.1367149 | 69.7562943 | 96.7640457 | 96.8359985 | 102.82695 | 124.555916 | 91.7460022 | 59.687603 | 117.885277 | 76.5723648 | 102.305389 | 118.425545 | 111.335091 | 105.996613 | 114.263916 | 101.885872 | 111.994492 | 65.872612 | 4615.50036 | 1267.01001 | [6 empty] | 4615.50036 | 1295.56189 | 1267.52332 | 1236.2478 | 1294.25232 | 1222.01965 | 1523.82642 | 4615.49459 | 96.5130844 | 93.4093246 | 92.6921463 | 106.116791 | 103.205032 | 116.415665 | 84.1543579 | 80.9329834 | [13 empty] | 4615.50036 | 3431.67871 | 2369.58276 | 1463.4165 | 1132.31433 | 1178.63977 | 1554.56738 | 1320.02649
[23 empty] | 4619.35729 | 969.358704 | 1752.1167 | 1307.21692 | 1422.13904 | 1014.50775 | 1919.32263 | 1394.16016 | 1823.09021 | 1310.43176 | 971.141968 | 4619.35152 | 158.078247 | 121.997208 | 92.4764633 | 114.201614 | 88.8613358 | 59.4096832 | 64.6501312 | 63.1807175 | 99.3456955 | 96.6513748 | 107.980286 | 122.268074 | 91.3239517 | 66.4231491 | 117.005936 | 86.4427338 | 107.726837 | 118.062332 | 104.353508 | 118.640862 | 117.179749 | 99.7167206 | 115.006973 | 62.2247658 | 4619.35729 | 1311.74756 | [6 empty] | 4619.35729 | 1258.27087 | 1288.67151 | 1209.38074 | 1233.83972 | 1240.72888 | 1423.651 | 4619.35152 | 97.2342224 | 94.3482285 | 87.9633179 | 107.201981 | 100.70134 | 114.651634 | 82.2291031 | 80.2720795 | [13 empty] | 4619.35729 | 3453.56836 | 2351.22314 | 1466.60205 | 1086.53027 | 1245.07593 | 1626.01208 | 1307.95703
[23 empty] | 4623.21422 | 1054.30603 | 1744.17224 | 1378.56677 | 1608.73438 | 971.886536 | 2034.95325 | 1274.97632 | 1827.2373 | 1334.67212 | 986.46344 | 4623.20846 | 158.031891 | 121.05957 | 93.8746262 | 119.597931 | 90.9031906 | 60.2098961 | 62.7247124 | 67.2659149 | 92.1210938 | 94.4103317 | 105.279984 | 122.224724 | 88.9916534 | 65.8138809 | 116.515045 | 81.2777863 | 101.750397 | 115.181633 | 109.455063 | 116.085426 | 113.172958 | 99.6966782 | 112.620384 | 65.3992996 | 4623.21422 | 1215.60107 | [6 empty] | 4623.21422 | 1268.77319 | 1357.06396 | 1200.47632 | 1237.96887 | 1232.32031 | 1501.9646 | 4623.20846 | 97.4889145 | 95.7005157 | 88.8831635 | 97.5416336 | 105.178177 | 120.517761 | 80.8142929 | 84.772049 | [13 empty] | 4623.21422 | 3428.00513 | 2427.97925 | 1411.00342 | 1159.01648 | 1258.79016 | 1428.026 | 1254.69067
[23 empty] | 4627.07116 | 1178.29041 | 1751.26721 | 1417.19653 | 1705.57935 | 1171.22498 | 2113.49341 | 1261.86707 | 1862.63025 | 1451.73376 | 1065.63733 | 4627.06539 | 154.942368 | 116.869598 | 84.3003693 | 119.346527 | 86.8443069 | 61.8989258 | 61.8468399 | 66.9925385 | 93.5563583 | 100.033295 | 111.966087 | 121.313835 | 92.7364273 | 65.378418 | 120.37925 | 74.7559357 | 101.25898 | 110.251862 | 110.090019 | 110.608269 | 116.600922 | 97.9081345 | 105.903503 | 69.8788452 | 4627.07116 | 1361.08606 | [6 empty] | 4627.07116 | 1238.29651 | 1366.95679 | 1213.44446 | 1412.41919 | 1210.94946 | 1580.43945 | 4627.06539 | 100.291481 | 93.560524 | 88.590538 | 104.949669 | 107.492126 | 120.363243 | 80.7807083 | 85.2597046 | [13 empty] | 4627.07116 | 3523.68701 | 2438.19751 | 1460.65198 | 1238.78845 | 1299.22327 | 1558.62622 | 1305.4292
[23 empty] | 4630.92809 | 1049.87146 | 1659.19641 | 1259.86841 | 1588.92603 | 1112.0387 | 2065.84424 | 1275.26599 | 1963.41003 | 1382.56763 | 1063.55505 | 4630.92232 | 152.412598 | 123.782936 | 92.7037811 | 112.443024 | 89.4991302 | 58.3980598 | 55.9132996 | 69.5105438 | 101.649841 | 98.8377457 | 107.213524 | 120.757195 | 88.7961655 | 60.5899696 | 122.39296 | 76.9911194 | 95.7463684 | 108.602058 | 111.454964 | 109.390907 | 112.725761 | 102.138206 | 113.78006 | 66.8214264 | 4630.92809 | 1357.27979 | [6 empty] | 4630.92809 | 1269.34119 | 1316.71509 | 1175.33508 | 1235.78271 | 1306.14624 | 1446.24792 | 4630.92232 | 91.9703674 | 92.0608444 | 83.8976746 | 99.6272202 | 101.895035 | 114.90062 | 79.1901627 | 75.4753036 | [13 empty] | 4630.92809 | 3480.26855 | 2426.39404 | 1509.25366 | 1214.6134 | 1229.62976 | 1577.34155 | 1260.29639
[23 empty] | 4634.78503 | 1041.8363 | 1637.41455 | 1190.95361 | 1474.10315 | 978.628662 | 1991.0072 | 1245.44629 | 1961.80151 | 1317.14136 | 907.280701 | 4634.77926 | 155.006592 | 124.152374 | 87.134552 | 113.213203 | 87.4961624 | 56.5646477 | 63.4647522 | 65.0724106 | 95.7742767 | 95.4184113 | 105.310524 | 124.114334 | 87.4422836 | 66.9798431 | 120.919617 | 78.4954758 | 100.767906 | 110.228867 | 107.613159 | 117.480103 | 111.337341 | 105.490334 | 114.463142 | 64.5245132 | 4634.78503 | 1141.04419 | [6 empty] | 4634.78503 | 1179.30518 | 1340.29407 | 1134.55884 | 1247.27979 | 1163.28137 | 1411.20593 | 4634.77926 | 93.9030151 | 93.0035553 | 85.9491425 | 98.8086548 | 101.145027 | 118.194916 | 80.0442429 | 87.4238892 | [13 empty] | 4634.78503 | 3275.89038 | 2250.93115 | 1414.79065 | 1044.77747 | 1169.92126 | 1388.0426 | 1224.35828
[23 empty] | 4638.64196 | 1051.16406 | 1694.75854 | 1178.83655 | 1506.11084 | 1064.93518 | 2137.98901 | 1370.76318 | 1973.97388 | 1352.68787 | 936.08606 | 4638.63619 | 152.19873 | 121.457176 | 84.7816696 | 119.271835 | 89.3262482 | 55.4213905 | 58.7682419 | 71.0380402 | 89.8371964 | 94.8200989 | 102.915909 | 123.281227 | 91.6720428 | 63.9691887 | 121.355225 | 84.7159195 | 97.0814133 | 111.140778 | 106.545547 | 114.76107 | 110.502617 | 101.608078 | 109.760361 | 65.1360779 | 4638.64196 | 1215.8783 | [6 empty] | 4638.64196 | 1212.88501 | 1251.93591 | 1166.81531 | 1252.86987 | 1231.97302 | 1410.82373 | 4638.63619 | 97.541954 | 94.877449 | 86.3246384 | 102.878983 | 101.94455 | 122.104408 | 81.6465225 | 86.424942 | [13 empty] | 4638.64196 | 3387.81079 | 2433.57983 | 1462.61487 | 1104.08728 | 1218.36536 | 1467.80249 | 1190.13843
[23 empty] | 4642.49889 | 1018.10565 | 1619.85706 | 1319.67261 | 1581.0116 | 1030.49438 | 2058.34888 | 1292.27881 | 1977.98987 | 1371.30725 | 995.159668 | 4642.49313 | 152.126572 | 116.642693 | 85.4179688 | 116.634521 | 83.9704208 | 58.9686165 | 54.4661789 | 71.0584793 | 94.8436127 | 98.1602173 | 102.677666 | 124.966591 | 88.2053833 | 64.1786346 | 118.07016 | 82.5577545 | 99.2077179 | 111.198601 | 98.2173309 | 112.423241 | 113.15094 | 103.431229 | 107.339073 | 58.5991364 | 4642.49889 | 1274.50208 | [6 empty] | 4642.49889 | 1213.94971 | 1247.5271 | 1200.10938 | 1134.50623 | 1260.9978 | 1424.46997 | 4642.49313 | 98.2275085 | 93.6385803 | 91.0840912 | 103.983009 | 101.986206 | 117.865898 | 85.7166595 | 83.3801498 | [13 empty] | 4642.49889 | 3390.7312 | 2444.4209 | 1483.39392 | 1118.37219 | 1196.04895 | 1526.41907 | 1336.09607
[23 empty] | 4646.35583 | 1130.38281 | 1685.03162 | 1342.36084 | 1659.3717 | 1215.93726 | 2165.33936 | 1322.39709 | 1883.69617 | 1420.78479 | 999.63269 | 4646.35006 | 150.567398 | 122.007835 | 89.0182724 | 107.446068 | 74.5507202 | 57.35672 | 55.6144753 | 65.7169876 | 100.621735 | 98.1010361 | 89.965065 | 121.220085 | 90.4684601 | 63.4672165 | 114.784782 | 82.6037292 | 104.739357 | 110.181351 | 105.549622 | 114.188774 | 112.250099 | 103.430038 | 112.004753 | 64.0815506 | 4646.35583 | 1348.1947 | [6 empty] | 4646.35583 | 1288.00354 | 1364.27112 | 1206.08081 | 1172.11462 | 1288.61914 | 1437.96118 | 4646.35006 | 94.0684052 | 93.7528076 | 87.5705261 | 104.807617 | 104.484337 | 115.647438 | 83.9096069 | 85.1325684 | [13 empty] | 4646.35583 | 3361.5459 | 2446.27075 | 1539.23181 | 1160.1665 | 1194.99878 | 1573.37817 | 1369.38477
[23 empty] | 4650.21276 | 1099.00842 | 1723.13086 | 1343.23401 | 1557.16284 | 1210.46375 | 2109.16528 | 1400.89697 | 1875.38489 | 1431.72156 | 958.41449 | 4650.20699 | 146.834839 | 124.586487 | 87.1226349 | 119.179466 | 88.1511841 | 58.8093224 | 58.1280632 | 63.1303177 | 90.4792862 | 93.0286255 | 105.182976 | 122.385704 | 86.888176 | 61.9690857 | 108.107025 | 77.1200027 | 103.286362 | 111.759491 | 106.711334 | 109.398155 | 103.902649 | 104.434921 | 116.141327 | 67.0987244 | 4650.21276 | 1274.75366 | [6 empty] | 4650.21276 | 1301.38562 | 1353.49878 | 1232.56555 | 1247.37463 | 1259.53186 | 1454.80701 | 4650.20699 | 94.0925369 | 89.4934006 | 88.5450363 | 100.221573 | 105.983856 | 118.099823 | 88.309433 | 77.3583832 | [13 empty] | 4650.21276 | 3419.69434 | 2352.25171 | 1373.25867 | 1200.23901 | 1290.85107 | 1593.61108 | 1299.31287
[23 empty] | 4654.06969 | 921.302734 | 1544.849 | 1228.87341 | 1552.49731 | 1100.88293 | 1946.57947 | 1346.04163 | 1787.90369 | 1312.0647 | 909.31488 | 4654.06393 | 144.493393 | 120.787888 | 88.4472733 | 119.81076 | 91.238678 | 57.4687996 | 60.1377144 | 65.7477951 | 95.8335571 | 92.1366577 | 105.362724 | 124.191475 | 82.7169724 | 64.7416153 | 119.895256 | 78.2978058 | 100.555748 | 114.93911 | 103.509781 | 111.35202 | 113.10537 | 97.1866226 | 111.782745 | 64.6267166 | 4654.06969 | 1101.10632 | [6 empty] | 4654.06969 | 1184.05591 | 1185.93408 | 1112.4425 | 1105.97144 | 1154.98511 | 1450.96936 | 4654.06393 | 96.3718567 | 88.6415176 | 85.706749 | 100.104874 | 101.46582 | 118.357086 | 85.3839035 | 84.321785 | [13 empty] | 4654.06969 | 3380.96753 | 2271.33569 | 1269.76636 | 1194.3175 | 1161.37646 | 1528.19128 | 1170.20142
[23 empty] | 4657.92663 | 1086.57581 | 1654.29675 | 1210.54968 | 1450.21594 | 1119.91687 | 2150.93701 | 1432.31213 | 1921.77869 | 1391.44775 | 1017.96625 | 4657.92086 | 151.587006 | 119.833244 | 87.2496567 | 119.788818 | 86.515625 | 56.2678795 | 57.2227707 | 66.4603348 | 99.1374741 | 97.4201584 | 105.356468 | 120.238953 | 91.022728 | 64.7473068 | 116.263382 | 76.7759018 | 99.4635391 | 113.12307 | 104.419312 | 112.686356 | 112.695045 | 103.612663 | 110.897171 | 65.5608597 | 4657.92663 | 1234.62671 | [6 empty] | 4657.92663 | 1282.5304 | 1264.44641 | 1174.35571 | 1330.9917 | 1327.37573 | 1544.56238 | 4657.92086 | 93.3754807 | 88.8557587 | 86.790535 | 101.458138 | 87.5062485 | 112.768021 | 83.7783508 | 82.8264771 | [13 empty] | 4657.92663 | 3376.93677 | 2395.64063 | 1447.27954 | 1226.23169 | 1179.75476 | 1542.6532 | 1280.87109
[23 empty] | 4661.78356 | 1183.24609 | 1827.32166 | 1380.57263 | 1597.85767 | 1188.04053 | 2113.4104 | 1409.12244 | 1999.15344 | 1496.09607 | 1053.62817 | 4661.77779 | 143.605789 | 120.207687 | 87.0886002 | 118.329735 | 77.7510071 | 60.331398 | 51.8493385 | 62.2640839 | 97.3223648 | 97.0458984 | 95.6654892 | 119.559364 | 87.3475189 | 58.4453659 | 120.643166 | 82.5771103 | 103.079102 | 107.281868 | 102.059662 | 116.378281 | 107.865662 | 102.189316 | 111.318954 | 67.1983871 | 4661.78356 | 1282.08704 | [6 empty] | 4661.78356 | 1323.29102 | 1320.74744 | 1253.42676 | 1281.73108 | 1340.28333 | 1542.03198 | 4661.77779 | 94.1559677 | 81.0939178 | 84.2488861 | 102.575432 | 101.202362 | 113.634453 | 82.9392776 | 77.4838257 | [13 empty] | 4661.78356 | 3425.14819 | 2405.23608 | 1560.08069 | 1290.20374 | 1285.95447 | 1662.03894 | 1246.8385
[23 empty] | 4665.64049 | 1124.62231 | 1748.48279 | 1318.88098 | 1550.03845 | 1113.43481 | 2106.09082 | 1330.5321 | 1920.27466 | 1399.42383 | 1026.34119 | 4665.63473 | 148.749908 | 113.443558 | 87.3308487 | 120.343842 | 86.1236038 | 57.4566154 | 58.9316063 | 61.611763 | 98.7891388 | 91.478508 | 103.075676 | 120.233635 | 89.3660278 | 62.2892303 | 116.236122 | 79.4521713 | 98.3838348 | 112.765587 | 103.880638 | 110.102371 | 105.990692 | 100.563049 | 112.56749 | 65.5501175 | 4665.64049 | 1194.92725 | [6 empty] | 4665.64049 | 1280.3689 | 1280.93994 | 1242.76868 | 1311.69995 | 1250.31616 | 1499.99915 | 4665.63473 | 97.5193481 | 94.5079117 | 85.7339249 | 101.502762 | 105.176254 | 116.860001 | 80.4296265 | 80.6112061 | [13 empty] | 4665.64049 | 3300.01831 | 2354.20972 | 1463.25916 | 1155.60535 | 1221.50903 | 1595.06873 | 1290.42944
[23 empty] | 4669.49743 | 1036.87817 | 1801.88538 | 1351.09314 | 1637.92029 | 1122.04724 | 2163.03638 | 1405.79028 | 1840.68323 | 1384.12622 | 1023.79572 | 4669.49166 | 151.48262 | 119.136719 | 88.4005051 | 114.138786 | 84.6927032 | 55.1049919 | 58.3109055 | 61.7626915 | 95.9824295 | 91.7479477 | 107.542389 | 118.850563 | 89.6678619 | 63.0655212 | 119.893974 | 80.5602722 | 93.3119278 | 111.531242 | 100.879677 | 105.316147 | 111.554504 | 97.7388306 | 110.380928 | 67.2563934 | 4669.49743 | 1188.8302 | [6 empty] | 4669.49743 | 1303.02112 | 1311.87183 | 1267.92017 | 1173.51074 | 1231.2439 | 1512.89063 | 4669.49166 | 92.5603943 | 93.60289 | 86.7400208 | 100.15081 | 103.778938 | 116.639252 | 84.8621292 | 72.7575378 | [13 empty] | 4669.49743 | 3321.98364 | 2355.52222 | 1447.49426 | 1099.20728 | 1199.62317 | 1612.45654 | 1349.80396
[23 empty] | 4673.35436 | 1140.61743 | 1840.44727 | 1239.00085 | 1593.04895 | 1167.85999 | 2118.74927 | 1421.43713 | 1955.70752 | 1402.76355 | 1038.71777 | 4673.34859 | 150.180283 | 120.984695 | 86.660202 | 113.043633 | 88.9357986 | 58.137207 | 58.7111931 | 61.5120277 | 97.539505 | 92.2943878 | 105.137802 | 113.99823 | 85.994133 | 62.0723114 | 116.646194 | 81.4298325 | 98.6171646 | 108.859222 | 101.502739 | 111.025253 | 111.289993 | 91.9299393 | 112.02301 | 61.5382729 | 4673.35436 | 1233.92578 | [6 empty] | 4673.35436 | 1303.12256 | 1302.07373 | 1290.84253 | 1251.65051 | 1273.78516 | 1615.83679 | 4673.34859 | 93.4788895 | 91.2039642 | 88.91008 | 99.5747375 | 102.252472 | 119.137825 | 81.2996674 | 77.866272 | [13 empty] | 4673.35436 | 3420.12158 | 2413.84863 | 1461.6875 | 1177.48059 | 1281.02881 | 1587.29724 | 1243.52661
[23 empty] | 4677.21129 | 1116.19995 | 1745.47388 | 1349.72144 | 1614.07361 | 1083.6687 | 2147.31519 | 1352.75793 | 1926.84534 | 1435.18921 | 972.685364 | 4677.20553 | 146.520844 | 117.603661 | 80.4844894 | 108.065498 | 86.5542908 | 61.5909767 | 55.7417107 | 63.5366936 | 93.2001495 | 97.3471603 | 102.794075 | 119.921211 | 84.8541183 | 60.9888878 | 110.857635 | 76.049881 | 104.753578 | 104.188614 | 103.012886 | 111.296822 | 113.114616 | 101.286842 | 104.957062 | 60.9300842 | 4677.21129 | 1200.15674 | [6 empty] | 4677.21129 | 1293.96973 | 1358.64893 | 1233.81921 | 1226.35864 | 1260.75586 | 1440.39929 | 4677.20553 | 95.3133774 | 90.071846 | 87.2647095 | 99.5481644 | 99.7356339 | 111.142677 | 79.2703781 | 81.9445496 | [13 empty] | 4677.21129 | 3391.85962 | 2319.07056 | 1453.97876 | 1205.1792 | 1272.71069 | 1603.62109 | 1294.82629
[23 empty] | 4681.06823 | 1080.43799 | 1600.8009 | 1219.26135 | 1594.16772 | 1067.88635 | 2016.44519 | 1325.70959 | 1893.89026 | 1350.17188 | 967.279419 | 4681.06246 | 150.536423 | 122.462852 | 81.2533417 | 113.941757 | 87.7405243 | 61.0241013 | 50.3184395 | 65.9890442 | 96.3624191 | 98.8212509 | 101.403473 | 124.291374 | 89.8577271 | 59.2459221 | 113.230476 | 82.0314255 | 103.834602 | 110.803337 | 99.4886703 | 111.972168 | 109.761482 | 97.9636993 | 109.832687 | 66.944519 | 4681.06823 | 1065.78394 | [6 empty] | 4681.06823 | 1219.33423 | 1298.23999 | 1103.75781 | 1131.11279 | 1232.56165 | 1418.63464 | 4681.06246 | 94.0550232 | 87.7122955 | 90.0842667 | 105.081017 | 102.589485 | 119.535347 | 81.3762512 | 77.8209 | [13 empty] | 4681.06823 | 3301.50146 | 2254.64258 | 1395.07813 | 1132.55212 | 1207.87427 | 1555.16394 | 1296.9762
[23 empty] | 4684.92516 | 993.11438 | 1639.87952 | 1233.31714 | 1498.6637 | 1150.34106 | 1993.49695 | 1245.35156 | 1759.7384 | 1355.76465 | 945.324951 | 4684.9194 | 147.565628 | 118.846481 | 84.0647278 | 114.052979 | 85.0734558 | 51.0147209 | 55.9248619 | 70.5265503 | 93.8164063 | 87.7965546 | 96.0565414 | 119.623772 | 86.3159637 | 60.1108513 | 119.254715 | 78.7657166 | 102.87809 | 112.120575 | 105.416008 | 110.123886 | 106.93457 | 98.8111649 | 99.6095505 | 66.2673111 | 4684.92516 | 1114.58154 | [6 empty] | 4684.92516 | 1131.83362 | 1170.40137 | 1052.56799 | 1130.43652 | 1135.80518 | 1460.53821 | 4684.9194 | 99.5876694 | 89.2774277 | 83.3211975 | 99.6004562 | 98.0498123 | 119.490608 | 81.752327 | 81.4119263 | [13 empty] | 4684.92516 | 3202.30542 | 2205.55103 | 1425.47046 | 1134.62976 | 1147.79199 | 1565.9137 | 1163.48767
[23 empty] | 4688.7821 | 1042.84253 | 1619.90833 | 1223.5625 | 1530.06592 | 954.022888 | 1919.33008 | 1219.01868 | 1767.34265 | 1347.22656 | 821.4021 | 4688.77633 | 149.47963 | 116.811584 | 85.4027939 | 107.89032 | 84.2125015 | 57.2500763 | 57.1971893 | 61.5197601 | 97.5992661 | 84.3697662 | 101.828476 | 115.863289 | 88.5712204 | 59.0892982 | 117.112274 | 66.3411255 | 100.558525 | 110.01506 | 103.711426 | 109.072182 | 106.316719 | 94.1637497 | 104.762726 | 67.4812469 | 4688.7821 | 1074.98303 | [6 empty] | 4688.7821 | 1121.03296 | 1110.53516 | 1073.55713 | 1192.71228 | 1150.73401 | 1427.03967 | 4688.77633 | 96.4998245 | 87.8487701 | 81.2534256 | 104.499519 | 101.140984 | 113.899971 | 75.8073959 | 83.3281097 | [13 empty] | 4688.7821 | 3204.71191 | 2082.89795 | 1417.20593 | 1097.79248 | 1142.39392 | 1414.53418 | 1347.17542
[23 empty] | 4692.63903 | 1149.78931 | 1743.07397 | 1148.77258 | 1575.90625 | 1062.39221 | 2054.00879 | 1268.84839 | 1853.6156 | 1413.71741 | 891.896851 | 4692.63326 | 144.015778 | 117.662331 | 81.5594025 | 113.519661 | 84.6572647 | 56.2279091 | 57.365387 | 55.2053604 | 96.0469666 | 88.9923935 | 95.3792496 | 116.894928 | 89.2316208 | 61.156662 | 112.842102 | 78.547142 | 103.295166 | 108.320793 | 103.336815 | 107.01516 | 111.055809 | 92.5287628 | 112.742912 | 59.7054672 | 4692.63903 | 1065.37537 | [6 empty] | 4692.63903 | 1189.15112 | 1256.63025 | 1120.48743 | 1229.34924 | 1177.4408 | 1326.94714 | 4692.63326 | 91.7884064 | 85.3913269 | 85.3408203 | 99.884613 | 105.897209 | 119.426399 | 80.031517 | 81.6447372 | [13 empty] | 4692.63903 | 3142.68335 | 2261.32983 | 1389.01025 | 1225.8551 | 1139.9491 | 1360.07678 | 1272.54456
[23 empty] | 4696.49596 | 1164.00562 | 1767.27417 | 1291.1925 | 1663.16174 | 1257.34521 | 2157.21362 | 1341.48242 | 1960.47449 | 1477.11401 | 955.794495 | 4696.4902 | 138.84848 | 115.347481 | 84.8208313 | 110.648743 | 84.8223801 | 56.9642525 | 55.7541161 | 50.7345428 | 89.2247772 | 96.220047 | 101.66124 | 123.180634 | 88.0401459 | 63.5543022 | 118.995468 | 75.6589661 | 100.402443 | 105.573975 | 102.906052 | 108.961273 | 103.024719 | 103.006691 | 109.248825 | 59.767128 | 4696.49596 | 1279.05347 | [6 empty] | 4696.49596 | 1261.82361 | 1294.20154 | 1153.18994 | 1323.22852 | 1157.53601 | 1429.84766 | 4696.4902 | 94.3805542 | 91.1804199 | 86.2558365 | 103.070488 | 103.513443 | 118.338181 | 81.4391632 | 78.9882202 | [13 empty] | 4696.49596 | 3257.10474 | 2289.53076 | 1580.54358 | 1297.56543 | 1134.453 | 1562.2113 | 1336.05701
[23 empty] | 4700.3529 | 996.038208 | 1659.54822 | 1230.86292 | 1595.71338 | 1006.65228 | 2019.12561 | 1169.15771 | 1745.36719 | 1346.5907 | 857.179688 | 4700.34713 | 142.307068 | 116.870422 | 84.780365 | 114.477165 | 82.6843338 | 57.3500061 | 55.0639076 | 57.4253044 | 96.0911942 | 90.6915359 | 99.5248795 | 117.521248 | 88.6109848 | 63.2412987 | 111.076271 | 79.9453049 | 100.889931 | 104.065163 | 100.189774 | 105.983398 | 99.9616089 | 100.045387 | 103.361252 | 61.0473824 | 4700.3529 | 1120.7594 | [6 empty] | 4700.3529 | 1121.68872 | 1138.22168 | 1026.31262 | 1072.46326 | 1100.96008 | 1335.76587 | 4700.34713 | 96.1738205 | 88.5210953 | 84.3505249 | 99.971199 | 106.515129 | 112.379723 | 80.5429993 | 79.335556 | [13 empty] | 4700.3529 | 3108.13379 | 2295.03442 | 1305.76721 | 1016.87219 | 1056.3136 | 1499.09729 | 1210.63794
[23 empty] | 4704.20983 | 1098.66846 | 1637.34216 | 1263.30591 | 1470.28223 | 1095.29285 | 2192.99756 | 1383.14905 | 1844.62634 | 1349.94348 | 992.82428 | 4704.20406 | 145.417389 | 114.945549 | 79.0500793 | 113.543182 | 87.0612106 | 57.5421791 | 57.7463036 | 66.099678 | 94.8948898 | 93.4362793 | 95.680275 | 113.557098 | 89.0325394 | 63.3804092 | 110.111885 | 69.213356 | 96.0962677 | 102.763817 | 102.975838 | 111.258675 | 106.784431 | 98.3698349 | 107.687019 | 62.3071861 | 4704.20983 | 1147.42542 | [6 empty] | 4704.20983 | 1270.87439 | 1338.28857 | 1210.19897 | 1202.03687 | 1272.29443 | 1466.70581 | 4704.20406 | 95.583107 | 86.4465256 | 81.7585831 | 98.4731216 | 102.512634 | 111.36879 | 81.6868668 | 78.8521194 | [13 empty] | 4704.20983 | 3212.70947 | 2386.38184 | 1413.27856 | 1219.47815 | 1226.9408 | 1498.71851 | 1285.15234
[23 empty] | 4708.06676 | 1175.87988 | 1746.1676 | 1323.63452 | 1710.35535 | 1113.07251 | 2221.13281 | 1392.21521 | 1900.71997 | 1404.26196 | 1077.25256 | 4708.061 | 144.674057 | 115.61248 | 84.9208603 | 114.896042 | 79.2926331 | 56.8858528 | 47.047966 | 62.2322273 | 96.8004456 | 94.8726578 | 103.687126 | 116.649857 | 86.6427383 | 60.2590828 | 113.896072 | 80.853035 | 96.7776871 | 103.544815 | 106.656555 | 106.769325 | 108.09127 | 101.950272 | 105.271454 | 60.1375275 | 4708.06676 | 1296.948 | [6 empty] | 4708.06676 | 1270.95032 | 1356.23328 | 1237.37622 | 1300.69922 | 1388.57031 | 1443.13586 | 4708.061 | 86.4681244 | 88.8063431 | 87.410408 | 101.79155 | 106.037666 | 119.011215 | 82.701149 | 76.938942 | [13 empty] | 4708.06676 | 3299.0022 | 2406.65332 | 1434.30518 | 1222.06201 | 1219.76318 | 1623.68762 | 1352.74292
[23 empty] | 4711.9237 | 1155.67859 | 1819.52466 | 1328.61353 | 1755.22974 | 1162.81946 | 2225.94775 | 1446.03223 | 1881.69885 | 1492.74243 | 1084.33044 | 4711.91793 | 141.096466 | 115.504005 | 77.8060532 | 111.379303 | 82.0336609 | 57.039608 | 56.8599701 | 64.8437347 | 90.9651871 | 90.6922836 | 94.2068634 | 119.955109 | 85.013031 | 59.1852646 | 121.89875 | 73.9148407 | 97.8002319 | 108.559265 | 106.905426 | 112.269463 | 104.713623 | 98.8953018 | 104.43882 | 55.1350136 | 4711.9237 | 1408.57153 | [6 empty] | 4711.9237 | 1262.87842 | 1352.40112 | 1235.72827 | 1358.58228 | 1317.80542 | 1534.50757 | 4711.91793 | 99.5585632 | 93.620491 | 84.064476 | 97.5422821 | 104.161171 | 117.255096 | 80.4872437 | 78.9259491 | [13 empty] | 4711.9237 | 3310.84375 | 2379.01196 | 1533.15698 | 1300.47595 | 1253.32312 | 1625.60999 | 1445.88354
[23 empty] | 4715.78063 | 1054.9928 | 1739.9646 | 1353.51746 | 1606.88721 | 1028.14966 | 2113.78003 | 1386.31323 | 1870.56384 | 1417.64539 | 959.160522 | 4715.77486 | 146.256165 | 113.531158 | 85.1317062 | 114.235214 | 85.6912537 | 52.8267479 | 58.018261 | 60.8351746 | 98.7299423 | 87.2443466 | 98.9646606 | 116.597786 | 87.3751831 | 58.6654243 | 116.293625 | 73.797821 | 99.0840836 | 111.238548 | 105.861618 | 108.032593 | 107.635384 | 98.6518478 | 110.628777 | 58.6445007 | 4715.78063 | 1263.28296 | [6 empty] | 4715.78063 | 1303.4873 | 1310.42346 | 1133.56982 | 1249.43518 | 1223.01282 | 1453.82776 | 4715.77486 | 95.8295975 | 92.9499283 | 83.438385 | 101.425247 | 104.629135 | 113.307266 | 75.6277008 | 80.8460159 | [13 empty] | 4715.78063 | 3237.63452 | 2397.76929 | 1385.87524 | 1278.9104 | 1181.88379 | 1375.82947 | 1312.5636
[23 empty] | 4719.63756 | 1065.78394 | 1780.30701 | 1390.65051 | 1635.0835 | 1045.34497 | 2232.54126 | 1400.35925 | 1877.3363 | 1435.16919 | 953.001953 | 4719.6318 | 138.885269 | 104.951309 | 87.3149338 | 108.584152 | 82.3330383 | 51.6746979 | 54.3613052 | 60.2525253 | 100.712189 | 87.6308823 | 98.9209747 | 111.41626 | 83.7096329 | 63.6450233 | 116.500427 | 80.769455 | 100.032173 | 108.549835 | 102.314415 | 109.367752 | 100.60376 | 101.125847 | 110.607323 | 60.0359993 | 4719.63756 | 1198.54053 | [6 empty] | 4719.63756 | 1239.18298 | 1189.36572 | 1188.68921 | 1200.11023 | 1266.07385 | 1483.10815 | 4719.6318 | 96.8807602 | 91.8664246 | 85.5598526 | 102.96666 | 102.828568 | 117.124565 | 80.9577332 | 80.6350021 | [13 empty] | 4719.63756 | 3063.28687 | 2369.01025 | 1410.5437 | 1161.42139 | 1221.39563 | 1522.82593 | 1282.07043
[23 empty] | 4723.4945 | 1064.53027 | 1669.41077 | 1099.74829 | 1527.77271 | 1042.47498 | 2048.2395 | 1185.74609 | 1792.49133 | 1301.13257 | 903.20813 | 4723.48873 | 144.389313 | 117.097763 | 81.5046463 | 108.408516 | 82.9856873 | 57.4429398 | 50.4887581 | 61.1926842 | 94.5559769 | 92.866806 | 101.04866 | 114.467506 | 87.9412155 | 59.7426758 | 111.141747 | 80.6172791 | 94.8091278 | 96.5934296 | 101.640282 | 104.290466 | 102.526657 | 98.907814 | 107.100792 | 60.8460121 | 4723.4945 | 968.233765 | [6 empty] | 4723.4945 | 1200.43298 | 1123.92773 | 1041.19067 | 1148.9585 | 1157.36328 | 1331.56934 | 4723.48873 | 94.3697357 | 91.553154 | 87.5158463 | 100.464607 | 101.945518 | 118.517265 | 83.6631088 | 77.2448273 | [13 empty] | 4723.4945 | 2965.97412 | 2159.98267 | 1284.40723 | 1064.60583 | 1048.79504 | 1443.01514 | 1235.02661
[23 empty] | 4727.35143 | 986.376221 | 1643.97168 | 1110.84155 | 1426.27722 | 1108.09998 | 2016.37366 | 1419.02405 | 1837.48096 | 1344.70837 | 957.519287 | 4727.34566 | 144.353012 | 111.07473 | 82.3886719 | 110.302597 | 83.3033676 | 56.973526 | 49.0750427 | 65.422966 | 91.5393143 | 93.9880371 | 97.9641418 | 117.759346 | 77.7312698 | 60.1878853 | 115.512863 | 72.348175 | 97.4699097 | 103.113846 | 100.816483 | 108.882286 | 110.510536 | 97.8432693 | 106.59864 | 61.604538 | 4727.35143 | 1125.0094 | [6 empty] | 4727.35143 | 1148.69043 | 1198.90344 | 1031.07935 | 1088.58813 | 1071.01392 | 1401.06433 | 4727.34566 | 97.1421661 | 91.6719131 | 85.8363953 | 102.170517 | 96.8765945 | 114.878975 | 83.2739944 | 78.0347519 | [13 empty] | 4727.35143 | 3118.23535 | 2222.36304 | 1364.6084 | 1086.68127 | 1096.39734 | 1610.23022 | 1305.36646
[23 empty] | 4731.20836 | 1127.15344 | 1829.60327 | 1357.15381 | 1572.14587 | 1217.81702 | 2282.97729 | 1386.6272 | 1994.66162 | 1507.802 | 1081.80139 | 4731.2026 | 146.594711 | 117.109283 | 80.1254959 | 109.678322 | 84.4274979 | 47.3459969 | 50.1639709 | 59.8662491 | 94.1344452 | 90.3897095 | 98.2717285 | 118.494514 | 86.6148224 | 58.7170639 | 116.221863 | 72.2568817 | 96.0179596 | 101.171135 | 96.5474014 | 96.369278 | 107.000778 | 96.8833008 | 105.796539 | 59.0932846 | 4731.20836 | 1323.0415 | [6 empty] | 4731.20836 | 1298.03699 | 1305.66418 | 1221.66284 | 1249.65161 | 1339.14087 | 1421.85425 | 4731.2026 | 92.1472626 | 93.0265808 | 88.7121277 | 103.524933 | 102.923668 | 112.66996 | 80.8225708 | 80.0648117 | [13 empty] | 4731.20836 | 3257.24658 | 2326.84229 | 1510.41467 | 1159.2406 | 1241.04578 | 1507.05579 | 1473.18384
[23 empty] | 4735.0653 | 1150.50378 | 1780.19434 | 1326.72681 | 1622.00793 | 1131.59924 | 2342.84204 | 1386.89136 | 1879.25696 | 1491.10022 | 1043.27063 | 4735.05953 | 146.293747 | 110.217972 | 81.7948303 | 111.675331 | 82.9854279 | 51.7300797 | 49.9813118 | 60.1650085 | 98.5997086 | 88.1749802 | 99.2222748 | 110.344826 | 89.7946472 | 62.6153336 | 111.965759 | 77.6688614 | 96.5280762 | 103.086624 | 99.1588058 | 106.553696 | 103.005051 | 92.5419922 | 110.072083 | 60.5505753 | 4735.0653 | 1191.83875 | [6 empty] | 4735.0653 | 1219.2179 | 1246.96423 | 1230.71289 | 1298.54163 | 1350.11584 | 1404.55896 | 4735.05953 | 89.7956314 | 90.9375229 | 75.1975021 | 102.967148 | 106.579163 | 114.333466 | 77.0248947 | 75.8641891 | [13 empty] | 4735.0653 | 3180.6228 | 2345.35596 | 1415.6825 | 1138.56494 | 1292.37524 | 1431 | 1365.65344
[23 empty] | 4738.92223 | 1093.29358 | 1775.81506 | 1353.77808 | 1579.02612 | 1136.65552 | 2231.24487 | 1463.12866 | 1891.10352 | 1387.62683 | 1051.60559 | 4738.91647 | 144.804245 | 112.108688 | 84.4614487 | 110.705353 | 83.1511841 | 55.4003525 | 52.873394 | 58.7964325 | 90.1413574 | 88.9525604 | 102.139061 | 115.131004 | 87.2791061 | 61.3119545 | 112.632782 | 81.5835724 | 101.661865 | 105.441254 | 105.912071 | 108.789299 | 103.560593 | 100.240089 | 107.266983 | 58.8561363 | 4738.92223 | 1121.5072 | [6 empty] | 4738.92223 | 1234.16699 | 1248.66772 | 1231.77881 | 1228.03979 | 1239.02234 | 1373.22119 | 4738.91647 | 97.5399246 | 87.7964401 | 76.0838776 | 104.55719 | 104.892273 | 111.627342 | 84.7870026 | 84.1421204 | [13 empty] | 4738.92223 | 3078.70825 | 2159.97437 | 1406.11096 | 1135.18091 | 1213.55261 | 1588.99658 | 1380.09363
[23 empty] | 4742.77917 | 981.60144 | 1646.97998 | 1279.81482 | 1485.98596 | 1057.47595 | 2225.56982 | 1262.75488 | 1796.01563 | 1377.18176 | 885.301208 | 4742.7734 | 139.14212 | 116.806564 | 80.1746292 | 113.334198 | 80.4501495 | 54.3976135 | 50.6610069 | 46.6378517 | 89.7978592 | 91.5844421 | 103.504349 | 107.52919 | 90.7035675 | 59.0600471 | 117.906403 | 80.522644 | 101.555481 | 102.289375 | 99.3182449 | 110.957413 | 102.191124 | 96.912323 | 104.732185 | 62.4139214 | 4742.77917 | 1104.77039 | [6 empty] | 4742.77917 | 1195.60449 | 1218.61902 | 1170.25452 | 1097.22107 | 1165.2041 | 1364.64172 | 4742.7734 | 93.4290619 | 86.6408844 | 80.8043213 | 98.3832016 | 104.593216 | 113.447571 | 84.0714951 | 81.0879059 | [13 empty] | 4742.77917 | 3070.52197 | 2141.44458 | 1298.43433 | 1139.85974 | 1084.7063 | 1450.1908 | 1271.01855
[23 empty] | 4746.6361 | 1123.74731 | 1719.37207 | 1383.00586 | 1634.01978 | 1233.48792 | 2314.64136 | 1420.24365 | 2007.29944 | 1448.05127 | 1069.24011 | 4746.63033 | 145.541382 | 114.893372 | 85.1847076 | 109.201241 | 82.0215759 | 50.8511047 | 53.9321022 | 64.2485275 | 84.980217 | 91.6241226 | 104.467377 | 114.664452 | 85.5309906 | 56.3841934 | 117.858002 | 78.7092514 | 97.6000748 | 105.266457 | 101.369148 | 110.592682 | 105.295631 | 92.2141495 | 107.548759 | 61.6204262 | 4746.6361 | 1175.03113 | [6 empty] | 4746.6361 | 1277.50134 | 1249.99524 | 1235.87341 | 1213.60547 | 1282.63647 | 1386.62854 | 4746.63033 | 91.7955399 | 83.649025 | 87.8947372 | 100.384583 | 102.539024 | 115.073685 | 81.3855591 | 84.0478973 | [13 empty] | 4746.6361 | 3176.12061 | 2436.09253 | 1350.62573 | 1237.31384 | 1252.38013 | 1646.65955 | 1360.93909
[23 empty] | 4750.49303 | 1134.56006 | 1660.96021 | 1266.19702 | 1527.42249 | 996.905151 | 2197.15186 | 1317.35107 | 1783.58997 | 1415.11096 | 918.166138 | 4750.48727 | 143.104446 | 114.440529 | 83.0852127 | 103.120789 | 84.7705154 | 50.9688225 | 52.0322418 | 63.1546402 | 91.822998 | 92.1960678 | 100.399055 | 113.478683 | 85.0819473 | 60.2711182 | 115.333427 | 73.4658508 | 93.9283295 | 111.817482 | 99.9114304 | 105.274582 | 109.242989 | 95.5093536 | 106.627747 | 58.2275085 | 4750.49303 | 1211.89771 | [6 empty] | 4750.49303 | 1182.31628 | 1232.49744 | 1189.33264 | 1090.94214 | 1148.47998 | 1414.25769 | 4750.48727 | 89.7344818 | 89.9914093 | 82.5919266 | 103.407021 | 94.4558105 | 111.60083 | 78.4234848 | 79.6593628 | [13 empty] | 4750.49303 | 3127.69238 | 2277.64453 | 1361.70178 | 1114.62402 | 1179.26819 | 1330.1853 | 1202.43127
[23 empty] | 4754.34997 | 1037.88123 | 1740.96118 | 1338.48755 | 1768.67737 | 1048.83728 | 2156.80518 | 1363.91248 | 1879.099 | 1494.07422 | 961.312988 | 4754.3442 | 140.752029 | 115.910225 | 79.8196182 | 110.033684 | 86.0902176 | 54.0949898 | 52.204174 | 60.6912498 | 97.8626175 | 88.4040756 | 99.0022354 | 113.858353 | 80.852684 | 58.7086868 | 116.521927 | 76.3526535 | 93.1159821 | 110.102081 | 103.933746 | 98.8300705 | 105.171967 | 98.7397461 | 102.625763 | 63.6054382 | 4754.34997 | 1269.21448 | [6 empty] | 4754.34997 | 1323.46448 | 1232.40894 | 1229.82898 | 1205.22009 | 1294.94556 | 1474.02063 | 4754.3442 | 93.6036835 | 91.149704 | 82.2417755 | 99.1056213 | 100.560135 | 111.380302 | 79.3401794 | 78.1473312 | [13 empty] | 4754.34997 | 3133.52051 | 2316.76318 | 1406.91431 | 1217.63086 | 1269.797 | 1627.23523 | 1323.58862
[23 empty] | 4758.2069 | 1045.7207 | 1757.76245 | 1331.06567 | 1631.48853 | 1170.73792 | 2119.30835 | 1316.56897 | 1906.29407 | 1484.83826 | 924.980347 | 4758.20113 | 136.958176 | 117.860573 | 82.639122 | 109.815704 | 80.0987473 | 53.1328812 | 50.9118919 | 61.0202179 | 87.9394836 | 93.6061783 | 94.750267 | 115.03614 | 81.8480682 | 63.3469048 | 115.106911 | 75.6332397 | 95.1248932 | 106.981087 | 101.157074 | 103.299713 | 109.646873 | 97.7468033 | 105.563942 | 62.1860008 | 4758.2069 | 1300.53247 | [6 empty] | 4758.2069 | 1246.23621 | 1246.91919 | 1117.37878 | 1091.58984 | 1269.50439 | 1498.75659 | 4758.20113 | 87.9352646 | 87.7140121 | 83.6075974 | 101.000938 | 101.112923 | 117.623901 | 77.2027969 | 79.5769653 | [13 empty] | 4758.2069 | 3034.43115 | 2230.75269 | 1331.95459 | 1225.20837 | 1185.81836 | 1629.54211 | 1368.60168
[23 empty] | 4762.06383 | 1081.01013 | 1627.61462 | 1241.6333 | 1413.53333 | 1028.82715 | 2035.86487 | 1337.3457 | 1912.32166 | 1312.10156 | 901.889648 | 4762.05807 | 141.107559 | 113.73098 | 85.0696411 | 107.233429 | 78.9914017 | 53.7691269 | 51.9977722 | 56.9105759 | 87.9666214 | 90.1197357 | 92.4118347 | 115.082741 | 82.3404312 | 59.9672279 | 115.701759 | 74.670845 | 94.6919327 | 106.135651 | 100.033142 | 107.240196 | 110.823174 | 96.8140335 | 104.390312 | 61.2486115 | 4762.06383 | 1188.48645 | [6 empty] | 4762.06383 | 1202.51917 | 1167.7439 | 1034.46973 | 1197.48987 | 1192.52026 | 1349.81348 | 4762.05807 | 94.4512024 | 87.0349503 | 83.2210388 | 96.5399246 | 100.47718 | 115.403587 | 77.2489243 | 76.7869797 | [13 empty] | 4762.06383 | 2979.81104 | 2139.85303 | 1341.87634 | 1049.17664 | 1111.8457 | 1534.60974 | 1216.21399
[23 empty] | 4765.92077 | 1182.85291 | 1759.15149 | 1345.89819 | 1596.92432 | 1077.92395 | 2238.69043 | 1464.48462 | 1897.41858 | 1453.22473 | 1012.42291 | 4765.915 | 137.125595 | 115.587296 | 76.8359833 | 109.774834 | 83.8322983 | 53.6648674 | 53.1293335 | 63.3603401 | 88.7617264 | 87.6265411 | 97.3310928 | 114.27359 | 80.3165741 | 62.5839157 | 114.109039 | 71.3576584 | 98.6492157 | 103.778366 | 102.56588 | 105.376862 | 103.539833 | 96.6544418 | 104.555305 | 61.130352 | 4765.92077 | 1172.0979 | [6 empty] | 4765.92077 | 1284.1582 | 1281.15491 | 1225.87329 | 1241.86902 | 1263.06506 | 1357.42578 | 4765.915 | 98.0251694 | 87.6574326 | 80.2632599 | 94.8406906 | 92.0421753 | 117.840111 | 79.0862961 | 78.1266327 | [13 empty] | 4765.92077 | 3055.0957 | 2298.8501 | 1343.90747 | 1163.82422 | 1198.22961 | 1520.54504 | 1328.1228
[23 empty] | 4769.7777 | 1022.22168 | 1703.38928 | 1237.2467 | 1477.51831 | 1062.29724 | 2165.58154 | 1305.39746 | 1819.69702 | 1370.99609 | 948.858948 | 4769.77193 | 136.897064 | 112.610077 | 80.7672653 | 110.17849 | 76.3693008 | 49.7035446 | 48.7128525 | 57.1903381 | 83.2947922 | 87.203476 | 97.7585754 | 110.302071 | 83.8444595 | 64.2138443 | 118.184021 | 68.2981262 | 95.594368 | 103.530731 | 98.5475159 | 111.749352 | 109.086693 | 92.6736145 | 103.309296 | 57.019928 | 4769.7777 | 1016.87201 | [6 empty] | 4769.7777 | 1173.13892 | 1123.104 | 1145.16711 | 1063.23096 | 1153.93958 | 1355.51709 | 4769.77193 | 93.0603104 | 90.569931 | 85.9167557 | 95.9436493 | 105.71077 | 118.661804 | 85.8240128 | 76.0180435 | [13 empty] | 4769.7777 | 3025.13574 | 2218.8689 | 1291.75769 | 1104.1759 | 1119.23621 | 1402.00232 | 1271.36731
[23 empty] | 4773.63463 | 1043.47656 | 1607.98962 | 1319.30444 | 1533.42554 | 1025.29712 | 2099.84009 | 1238.68152 | 1819.17395 | 1375.0625 | 887.703735 | 4773.62887 | 141.891861 | 115.812492 | 80.9897003 | 107.339592 | 83.1041412 | 52.6017075 | 52.4515495 | 59.0531197 | 83.8778 | 83.8661118 | 99.1406326 | 112.054626 | 75.5321579 | 61.2323837 | 114.808151 | 74.3949203 | 97.3503418 | 99.4095764 | 101.643005 | 99.8434143 | 105.524055 | 91.8568268 | 108.560539 | 54.342411 | 4773.63463 | 1043.34521 | [6 empty] | 4773.63463 | 1176.15125 | 1130.65649 | 1065.3324 | 1193.021 | 1210.98718 | 1274.96118 | 4773.62887 | 92.1386795 | 92.3076706 | 87.1283569 | 97.3142166 | 103.907639 | 116.738678 | 82.0008621 | 75.302124 | [13 empty] | 4773.63463 | 2920.48901 | 2211.50439 | 1333.02576 | 1062.49121 | 1085.48926 | 1394.03516 | 1343.85327
[23 empty] | 4777.49157 | 958.997681 | 1610.14612 | 1182.35291 | 1693.60547 | 1075.89563 | 2076.46387 | 1405.25757 | 1846.28186 | 1396.23145 | 1000.61731 | 4777.4858 | 139.364563 | 116.551491 | 77.260437 | 108.201729 | 80.6568069 | 50.706337 | 49.7109604 | 56.9483337 | 87.0555496 | 86.8171997 | 94.5140457 | 112.018234 | 82.2875443 | 58.8311424 | 110.221832 | 71.9889221 | 95.3607941 | 100.402473 | 101.24408 | 101.561836 | 107.125443 | 89.9389038 | 106.66713 | 55.14188 | 4777.49157 | 1143.09985 | [6 empty] | 4777.49157 | 1181.48816 | 1141.99878 | 1047.85583 | 1154.22461 | 1177.91882 | 1345.29419 | 4777.4858 | 91.1072464 | 85.4578323 | 85.6470413 | 103.521561 | 97.9777679 | 103.774246 | 79.2678833 | 76.7995071 | [13 empty] | 4777.49157 | 2973.45605 | 2241.69434 | 1341.47632 | 1100.45288 | 1160.13379 | 1409.28516 | 1295.69067
[23 empty] | 4781.3485 | 1119.18274 | 1714.96533 | 1220.43384 | 1497.58142 | 1027.23218 | 2166.93628 | 1358.36597 | 1896.34717 | 1478.49927 | 997.177246 | 4781.34274 | 136.511703 | 114.923958 | 78.9086838 | 108.151779 | 79.0140381 | 52.4236755 | 50.3264542 | 60.6929359 | 94.3674393 | 89.4554901 | 93.9178391 | 112.833847 | 83.1712646 | 58.6936874 | 108.406738 | 70.3336792 | 95.5453644 | 107.377197 | 103.060669 | 107.142433 | 106.54084 | 93.071907 | 102.234688 | 50.5297661 | 4781.3485 | 1147.40332 | [6 empty] | 4781.3485 | 1142.80676 | 1272.22961 | 1219.3634 | 1149.25842 | 1242.17114 | 1318.81592 | 4781.34274 | 96.236908 | 88.3409882 | 82.4737015 | 102.801651 | 98.3757324 | 106.124443 | 69.8597031 | 81.6144409 | [13 empty] | 4781.3485 | 2906.60449 | 2187.32739 | 1238.59607 | 1101.05249 | 1122.41626 | 1556.62964 | 1314.97424
[23 empty] | 4785.20544 | 957.235046 | 1601.62598 | 1152.72766 | 1488.32507 | 1021.59546 | 2096.83594 | 1233.61206 | 1771.68213 | 1318.97803 | 818.11377 | 4785.19967 | 138.887314 | 111.326218 | 81.2650452 | 108.014481 | 80.8750763 | 53.7173386 | 49.5956421 | 61.5191002 | 87.0717163 | 88.1509247 | 98.1263962 | 115.12751 | 85.6542511 | 52.1486816 | 112.570946 | 73.1584549 | 98.2349854 | 104.326775 | 99.2324371 | 106.372025 | 102.528542 | 98.0112762 | 99.0758362 | 59.9988899 | 4785.20544 | 1059.8634 | [6 empty] | 4785.20544 | 1015.6405 | 1193.81567 | 1066.547 | 1095.92456 | 1075.93103 | 1258.29199 | 4785.19967 | 91.0519638 | 91.4342346 | 84.5054779 | 100.538612 | 94.1828995 | 111.596245 | 79.9720612 | 81.3136902 | [13 empty] | 4785.20544 | 2916.9043 | 2121.79614 | 1169.67859 | 1011.70111 | 1081.55872 | 1428.99207 | 1242.42151
[23 empty] | 4789.06237 | 970.081177 | 1615.58972 | 1395.18396 | 1590.24182 | 1047.87292 | 2175.68359 | 1223.16077 | 1878.04932 | 1343.48962 | 892.159058 | 4789.0566 | 133.284241 | 112.142731 | 81.196434 | 110.340729 | 81.7905731 | 58.1818619 | 53.8597221 | 61.6498375 | 87.9065933 | 91.5409164 | 99.1635361 | 113.00338 | 81.5363998 | 59.7010269 | 108.899551 | 67.9233398 | 97.2468719 | 104.944473 | 100.004494 | 105.76796 | 103.345772 | 94.6877747 | 102.376915 | 46.0594482 | 4789.06237 | 1036.15247 | [6 empty] | 4789.06237 | 1198.92407 | 1267.25366 | 1070.95435 | 1197.6543 | 1099.51868 | 1361.0874 | 4789.0566 | 89.7869568 | 81.4988327 | 76.9130402 | 101.530022 | 93.0438309 | 114.187027 | 72.9843597 | 68.7401352 | [13 empty] | 4789.06237 | 2903.63574 | 2216.875 | 1242.25916 | 1019.49908 | 1185.21204 | 1497.13684 | 1293.72742
[23 empty] | 4792.9193 | 1182.35107 | 1844.40076 | 1311.60461 | 1727.84326 | 1291.43518 | 2222.81104 | 1435.16138 | 1950.40576 | 1491.54126 | 1025.30566 | 4792.91354 | 135.297104 | 109.210793 | 79.6388321 | 111.750107 | 81.5815201 | 51.5009575 | 55.455883 | 50.4294395 | 91.0645599 | 91.5964813 | 90.2676773 | 111.170296 | 78.2112961 | 63.7098694 | 112.882629 | 72.5573273 | 96.1668625 | 99.69944 | 97.5993118 | 103.43499 | 98.9515228 | 93.4766998 | 103.334198 | 57.3170013 | 4792.9193 | 1236.33679 | [6 empty] | 4792.9193 | 1290.47888 | 1310.60864 | 1241.16492 | 1306.04675 | 1321.87476 | 1454.11108 | 4792.91354 | 92.4991913 | 88.6483459 | 84.3116226 | 99.737381 | 100.834831 | 110.68338 | 75.2266006 | 76.7075882 | [13 empty] | 4792.9193 | 3038.96631 | 2298.97363 | 1397.12732 | 1239.84973 | 1289.12146 | 1787.32153 | 1420.88123
[23 empty] | 4796.77624 | 1021.30359 | 1583.18188 | 1183.21704 | 1757.18787 | 994.108154 | 2164.2395 | 1213.95129 | 1821.91895 | 1378.07397 | 891.448181 | 4796.77047 | 135.734085 | 110.113815 | 75.6964645 | 108.481056 | 75.1321106 | 48.2563705 | 53.7331085 | 52.079834 | 93.2507248 | 88.2557144 | 94.0051193 | 111.488411 | 82.2146301 | 60.4850693 | 108.71402 | 77.3407135 | 95.513382 | 105.913773 | 92.1449661 | 107.482689 | 100.181961 | 96.3693924 | 106.220634 | 60.5070953 | 4796.77624 | 988.168579 | [6 empty] | 4796.77624 | 1189.27161 | 1146.67407 | 1037.77393 | 1085.77502 | 1206.677 | 1382.71057 | 4796.77047 | 94.5465698 | 91.9953461 | 87.9072647 | 90.9509735 | 106.878052 | 118.160408 | 77.1409378 | 69.9836578 | [13 empty] | 4796.77624 | 2921.96704 | 2171.48779 | 1285.57483 | 1101.12671 | 1165.76807 | 1642.52002 | 1355.82056
[23 empty] | 4800.63317 | 1007.43213 | 1680.25696 | 1278.45325 | 1656.46045 | 1105.03491 | 2194.02905 | 1317.08337 | 1885.0824 | 1449.01404 | 975.322754 | 4800.6274 | 138.940338 | 114.079353 | 78.4775696 | 107.722733 | 77.9302216 | 50.2105598 | 52.364666 | 62.0153313 | 86.0797195 | 89.2557068 | 93.9595337 | 111.568436 | 85.7745132 | 59.2481728 | 114.144264 | 73.1758423 | 90.6726685 | 96.9260025 | 94.8127289 | 107.49865 | 103.364212 | 93.8546906 | 105.027969 | 54.796051 | 4800.63317 | 1137.45374 | [6 empty] | 4800.63317 | 1218.36426 | 1147.99402 | 1097.77026 | 1197.86389 | 1205.29419 | 1373.27979 | 4800.6274 | 97.8337021 | 86.8064651 | 87.5612869 | 99.7919464 | 98.8105927 | 110.549637 | 78.056366 | 81.4071274 | [13 empty] | 4800.63317 | 2878.19458 | 2106.6814 | 1357.14063 | 1061.22595 | 1180.51526 | 1475.85437 | 1305.48279
[23 empty] | 4804.4901 | 936.183594 | 1566.69958 | 1161.04382 | 1603.39453 | 1066.63403 | 2063.28516 | 1186.75586 | 1800.8446 | 1391.70496 | 834.388977 | 4804.48434 | 137.935425 | 108.934639 | 74.4757309 | 103.379845 | 76.4402466 | 48.4721985 | 51.767292 | 57.3202286 | 90.7938156 | 86.5094147 | 94.0870209 | 110.893578 | 83.1828613 | 60.6704254 | 115.456573 | 73.2681808 | 93.6795654 | 103.035194 | 97.3940201 | 104.943108 | 102.778214 | 92.8209152 | 101.900398 | 56.9198151 | 4804.4901 | 1134.38318 | [6 empty] | 4804.4901 | 1146.15527 | 1231.42603 | 1058.12964 | 1164.76709 | 1110.19556 | 1214.46741 | 4804.48434 | 94.6263885 | 85.8928223 | 82.4248734 | 102.558884 | 98.2447586 | 111.984436 | 77.8003845 | 72.5297241 | [13 empty] | 4804.4901 | 2846.1001 | 2174.7019 | 1280.89722 | 1073.72156 | 1048.73145 | 1388.31274 | 1132.49731
[23 empty] | 4808.34704 | 890.564941 | 1635.36902 | 1007.85797 | 1488.16394 | 921.733948 | 2124.87036 | 1249.78162 | 1715.70056 | 1397.30444 | 798.999634 | 4808.34127 | 135.621948 | 113.334358 | 77.0852585 | 106.420822 | 74.5632095 | 47.6380501 | 52.2766724 | 63.4731789 | 85.2399673 | 85.7484894 | 94.0829163 | 107.306732 | 77.550415 | 55.0020103 | 111.09639 | 69.5208664 | 93.0977249 | 98.5663376 | 97.4479294 | 98.240799 | 98.3679886 | 95.6856461 | 96.1320114 | 56.9604874 | 4808.34704 | 1000.75647 | [6 empty] | 4808.34704 | 1064.49744 | 1131.06873 | 1044.66528 | 1016.18396 | 1118.50793 | 1207.34058 | 4808.34127 | 90.9385452 | 85.7103653 | 82.2263947 | 99.2671967 | 99.0077133 | 111.614967 | 82.4339981 | 74.5748444 | [13 empty] | 4808.34704 | 2829.01318 | 2136.88159 | 1136.09436 | 1000.19159 | 916.260132 | 1363.98779 | 1243.22253
[23 empty] | 4812.20397 | 943.207947 | 1494.44922 | 1143.68201 | 1470.38037 | 960.799683 | 2041.76038 | 1260.74854 | 1623.28113 | 1288.00757 | 822.331238 | 4812.1982 | 136.825317 | 107.600861 | 78.493721 | 110.380859 | 79.268158 | 50.9982796 | 51.5082359 | 57.4176407 | 83.965538 | 82.9891052 | 96.2409668 | 114.137276 | 80.3771362 | 57.2002296 | 109.69516 | 69.3000641 | 92.5652542 | 95.2904816 | 93.3825607 | 101.655678 | 97.258934 | 93.0749054 | 96.9916382 | 60.6885643 | 4812.20397 | 1037.83093 | [6 empty] | 4812.20397 | 1071.72961 | 1122.29797 | 948.944641 | 987.981689 | 1015.47357 | 1173.22583 | 4812.1982 | 92.6572647 | 85.3647308 | 83.3009949 | 97.3202057 | 105.57222 | 109.495705 | 80.0803375 | 77.7976761 | [13 empty] | 4812.20397 | 2761.37891 | 2035.4978 | 1189.55737 | 941.569519 | 992.880493 | 1259.19995 | 1182.02307
[23 empty] | 4816.0609 | 993.396423 | 1746.91919 | 1210.21021 | 1537.125 | 1079.32361 | 2203.5791 | 1413.90771 | 1869.16724 | 1391.16882 | 954.051941 | 4816.05514 | 136.029602 | 115.151321 | 83.1673737 | 99.5321884 | 76.1865692 | 44.8406677 | 53.7939529 | 59.5978088 | 83.9612198 | 82.3837891 | 94.1652145 | 114.408112 | 83.1061859 | 55.9078674 | 109.565094 | 77.8747635 | 94.8995743 | 100.650253 | 94.8597336 | 106.110252 | 82.0777817 | 85.4366989 | 98.3281021 | 55.6523209 | 4816.0609 | 1136.03491 | [6 empty] | 4816.0609 | 1133.80969 | 1141.81812 | 1024.82068 | 994.491455 | 1138.52197 | 1344.20984 | 4816.05514 | 91.2568436 | 84.8407669 | 80.9112778 | 97.7004318 | 98.2061234 | 111.06794 | 69.9968567 | 79.4977188 | [13 empty] | 4816.0609 | 2876.69897 | 2202.25098 | 1302.02502 | 1087.29797 | 1143.24341 | 1393.82507 | 1231.65759
[23 empty] | 4819.91784 | 1040.89746 | 1703.7677 | 1324.23352 | 1457.79321 | 1066.83496 | 2285.37354 | 1260.35962 | 1889.7915 | 1424.44312 | 977.97052 | 4819.91207 | 134.454514 | 104.815468 | 75.4536972 | 100.441154 | 71.1105881 | 51.9960823 | 54.6855698 | 61.7162094 | 87.9480209 | 77.2116241 | 98.4279404 | 111.503105 | 78.6350403 | 53.1202507 | 110.616974 | 74.636322 | 94.1184692 | 98.0073318 | 96.71138 | 105.028992 | 100.638664 | 89.5453339 | 100.21701 | 60.0249023 | 4819.91784 | 1062.11279 | [6 empty] | 4819.91784 | 1210.00171 | 1168.02173 | 1127.95239 | 1065.9928 | 1182.15625 | 1382.44409 | 4819.91207 | 92.6173935 | 85.0642548 | 86.4962311 | 98.2118149 | 103.067802 | 106.955971 | 78.9013367 | 82.5840225 | [13 empty] | 4819.91784 | 2958.8374 | 2134.97388 | 1328.50525 | 1105.73096 | 1185.5813 | 1416.62012 | 1157.15356
[23 empty] | 4823.77477 | 1040.78101 | 1723.88818 | 1287.26746 | 1467.24597 | 924.664063 | 2179.7561 | 1289.86707 | 1803.41199 | 1420.12769 | 886.578491 | 4823.769 | 137.109879 | 111.22403 | 77.1097107 | 108.556717 | 79.488884 | 54.3767548 | 49.9365196 | 56.1972618 | 83.7897034 | 83.6228943 | 94.803215 | 110.78878 | 86.3581924 | 52.781395 | 109.516312 | 72.3229065 | 90.821373 | 102.604218 | 99.7482986 | 103.436333 | 99.85952 | 89.150528 | 103.170441 | 56.6831589 | 4823.77477 | 976.396118 | [6 empty] | 4823.77477 | 1216.77307 | 1126.58752 | 1110.31287 | 1101.86804 | 1156.51013 | 1325.15356 | 4823.769 | 95.1652451 | 90.3860703 | 87.2627945 | 99.3126831 | 97.5300598 | 107.158264 | 78.3889923 | 76.0280151 | [13 empty] | 4823.77477 | 2915.26074 | 1998.37805 | 1187.77966 | 1069.81213 | 1084.66162 | 1429.6322 | 1320.25806
[23 empty] | 4827.6317 | 1070.00427 | 1606.00671 | 1274.60413 | 1571.1936 | 1030.56689 | 2237.25854 | 1244.53223 | 1898.91516 | 1434.52246 | 917.950684 | 4827.62594 | 136.2202 | 112.668457 | 77.941864 | 106.636116 | 72.199379 | 49.889904 | 54.0857544 | 59.6257858 | 87.5813751 | 86.6677322 | 95.0284958 | 108.32383 | 77.5976639 | 57.1685905 | 110.336693 | 73.7462387 | 88.7787628 | 97.4034576 | 97.1418839 | 98.8130875 | 96.0177231 | 87.7278519 | 104.398399 | 56.4003372 | 4827.6317 | 1109.00171 | [6 empty] | 4827.6317 | 1172.65942 | 1136.46155 | 1163.47729 | 1100.97327 | 1165.29102 | 1376.88403 | 4827.62594 | 92.6717072 | 89.7626038 | 83.447403 | 100.242119 | 99.7328186 | 107.496109 | 82.2267609 | 81.9767609 | [13 empty] | 4827.6317 | 2831.29785 | 2083.38696 | 1264.51587 | 1190.05212 | 1201.02637 | 1438.35779 | 1250.24756
[23 empty] | 4831.48864 | 1069.02136 | 1657.58557 | 1312.74463 | 1643.23657 | 1046.46582 | 2232.23218 | 1158.58142 | 1769.5061 | 1378.23047 | 835.511169 | 4831.48287 | 127.062874 | 113.884071 | 76.0243683 | 107.086502 | 81.6701584 | 49.8861656 | 47.6358795 | 53.4929008 | 82.5878296 | 89.6391144 | 95.1201782 | 110.0896 | 77.0104675 | 61.2173576 | 113.545792 | 75.1591644 | 95.995163 | 97.3954773 | 92.6790466 | 107.229179 | 100.82077 | 94.2428131 | 104.265045 | 56.8085823 | 4831.48864 | 1117.46533 | [6 empty] | 4831.48864 | 1170.0614 | 1243.9054 | 1062.7583 | 1107.69275 | 1124.26147 | 1291.03943 | 4831.48287 | 92.6877213 | 92.3003159 | 86.2428055 | 99.5884933 | 98.149147 | 114.739304 | 73.9340134 | 81.6750488 | [13 empty] | 4831.48864 | 2746.271 | 2030.49939 | 1312.70129 | 1056.80518 | 1097.77039 | 1354.58533 | 1235.72021
[23 empty] | 4835.34557 | 1073.16333 | 1595.52673 | 1227.1864 | 1578.38391 | 933.471802 | 2204.74194 | 1243.43054 | 1796.74316 | 1357.38281 | 897.99408 | 4835.33981 | 135.793015 | 105.455925 | 74.409584 | 108.214592 | 75.698082 | 46.3687897 | 51.5324669 | 52.694828 | 84.9733582 | 85.1307983 | 94.2986908 | 111.696648 | 81.8145599 | 60.061058 | 105.649338 | 64.4351578 | 93.7552414 | 98.5273895 | 96.6217194 | 103.053558 | 98.8457108 | 94.6902466 | 97.5342255 | 59.5905228 | 4835.34557 | 1048.83203 | [6 empty] | 4835.34557 | 1123.72168 | 1208.87354 | 941.285339 | 994.372681 | 1149.98755 | 1332.04407 | 4835.33981 | 92.9263153 | 87.0190048 | 88.6241989 | 97.3907928 | 99.9747391 | 116.193047 | 78.9133759 | 79.8473129 | [13 empty] | 4835.34557 | 2747.50122 | 1877.02661 | 1282.34875 | 1125.52734 | 1002.90717 | 1529.995 | 1278.45154
[23 empty] | 4839.20251 | 1071.51917 | 1764.49768 | 1417.63269 | 1595.88672 | 1092.875 | 2250.31812 | 1366.98376 | 1877.02246 | 1475.54175 | 976.3927 | 4839.19674 | 133.833298 | 106.37957 | 75.9697113 | 105.588318 | 77.1471939 | 47.1060562 | 48.2907333 | 57.6687508 | 84.6281128 | 89.1295471 | 94.8238449 | 111.324318 | 81.8244095 | 58.3977585 | 108.14489 | 68.6981277 | 94.3854752 | 103.413078 | 97.0045242 | 99.759079 | 98.3100891 | 91.392128 | 97.7492676 | 53.8699951 | 4839.20251 | 1085.13965 | [6 empty] | 4839.20251 | 1155.21619 | 1265.06714 | 1140.3905 | 1079.92847 | 1208.07617 | 1345.85962 | 4839.19674 | 94.1932297 | 85.9591751 | 81.7969742 | 97.8870926 | 101.399979 | 115.556145 | 82.1808929 | 78.080101 | [13 empty] | 4839.20251 | 2805.8252 | 2100.24072 | 1354.43188 | 1184.91455 | 1234.07214 | 1422.59094 | 1214.45178
[23 empty] | 4843.05944 | 1086.78406 | 1824.54224 | 1284.71887 | 1613.61523 | 1132.27942 | 2146.20972 | 1367.04309 | 1877.17859 | 1453.6908 | 1031.57117 | 4843.05367 | 135.828247 | 108 | 74.2658691 | 103.438828 | 78.8709259 | 46.2345276 | 51.5220909 | 57.1952553 | 82.004631 | 86.9840622 | 93.4829865 | 112.591614 | 75.8054581 | 55.2888527 | 107.734039 | 68.4992142 | 94.6466675 | 104.612595 | 96.9820938 | 97.7333221 | 96.1593781 | 83.2466507 | 103.138397 | 60.8106003 | 4843.05944 | 1117.48352 | [6 empty] | 4843.05944 | 1215.57397 | 1239.10754 | 1096.32117 | 1095.92383 | 1191.23132 | 1299.22168 | 4843.05367 | 93.1543732 | 86.7245102 | 79.7756958 | 100.31044 | 99.4837265 | 113.738319 | 81.5725479 | 78.031929 | [13 empty] | 4843.05944 | 2831.57397 | 2126.69604 | 1358.62488 | 1142.83325 | 1279.40173 | 1680.19446 | 1291.40808
[23 empty] | 4846.91637 | 1081.06775 | 1808.92847 | 1270.61316 | 1586.86646 | 1070.35022 | 2203.19189 | 1458.3573 | 1821.13989 | 1497.5033 | 907.968018 | 4846.91061 | 133.304321 | 109.238617 | 80.6375122 | 100.614151 | 77.0159073 | 42.4782372 | 47.0252914 | 53.6016998 | 86.6782303 | 77.7065887 | 91.5905991 | 106.280586 | 76.1309052 | 53.5184975 | 112.023399 | 68.9181213 | 86.9069977 | 95.8899002 | 97.1854553 | 105.884758 | 95.8298798 | 82.7059555 | 96.9969559 | 54.1231804 | 4846.91637 | 1176.15625 | [6 empty] | 4846.91637 | 1168.88245 | 1308.24658 | 1105.32898 | 1147.87598 | 1116.86353 | 1328.82861 | 4846.91061 | 96.6636429 | 84.3985977 | 82.1753922 | 98.3824921 | 96.783844 | 113.381424 | 80.6385422 | 72.0515976 | [13 empty] | 4846.91637 | 2836.70703 | 2106.57349 | 1262.20605 | 1125.87122 | 1194.32617 | 1801.06213 | 1372.86877
[23 empty] | 4850.77331 | 1097.12476 | 1671.85925 | 1263.8064 | 1609.51917 | 1100.46338 | 2213.86206 | 1333.7124 | 1758.53833 | 1413.04736 | 859.300354 | 4850.76754 | 133.022003 | 109.153542 | 74.8464127 | 99.6253052 | 77.7071762 | 53.1705208 | 48.1304474 | 53.9594612 | 91.2739334 | 82.6246567 | 93.2626572 | 112.663826 | 81.7388535 | 60.2747498 | 112.531418 | 70.0992966 | 89.4453506 | 99.8562698 | 93.6704483 | 103.751137 | 93.1024323 | 88.6768494 | 99.2302551 | 58.1448479 | 4850.77331 | 1259.68445 | [6 empty] | 4850.77331 | 1158.03613 | 1205.13037 | 1097.5376 | 1110.68982 | 1093.04395 | 1430.69873 | 4850.76754 | 91.6796265 | 87.4078827 | 82.990799 | 93.357666 | 100.087814 | 114.23143 | 80.2570496 | 79.6046143 | [13 empty] | 4850.77331 | 2828.60645 | 1974.76648 | 1337.02234 | 1176.53577 | 1107.73718 | 1601.44897 | 1484.15845
[23 empty] | 4854.63024 | 1043.91418 | 1743.86792 | 1338.61646 | 1576.23022 | 1109.68799 | 2298.48853 | 1419.79504 | 1874.95593 | 1414.50842 | 993.449463 | 4854.62447 | 131.019516 | 104.765907 | 73.2763748 | 103.21611 | 78.459465 | 53.033432 | 50.3992882 | 53.5605011 | 89.3232651 | 82.1236649 | 93.3745346 | 110.94075 | 80.8333893 | 58.7673378 | 108.328461 | 73.7360611 | 90.1616211 | 103.640556 | 91.9371643 | 100.540878 | 98.8301392 | 93.2524796 | 97.3884201 | 55.9987793 | 4854.63024 | 1101.94873 | [6 empty] | 4854.63024 | 1183.12769 | 1273.74463 | 1207.08203 | 1099.8374 | 1238.93982 | 1439.14722 | 4854.62447 | 90.1494446 | 88.1203003 | 82.1056213 | 100.628632 | 105.416428 | 110.51664 | 81.039566 | 79.5148621 | [13 empty] | 4854.63024 | 2791.51733 | 2034.38342 | 1340.4325 | 1174.62036 | 1181.36829 | 1433.46606 | 1405.48401
[23 empty] | 4858.48717 | 1033.69653 | 1792.79761 | 1308.67969 | 1611.63 | 1079.29065 | 2261.58325 | 1423.51648 | 1849.95288 | 1445.42371 | 892.079224 | 4858.48141 | 133.732788 | 106.650208 | 74.2886047 | 102.093292 | 67.6309204 | 46.1891861 | 45.1668015 | 54.4901085 | 85.5075684 | 78.3495331 | 83.3050461 | 105.980476 | 75.876564 | 58.0366783 | 111.876511 | 67.058403 | 93.3162231 | 95.5031738 | 94.2243195 | 103.599174 | 104.504578 | 91.714119 | 98.2403717 | 54.7398567 | 4858.48717 | 1055.91919 | [6 empty] | 4858.48717 | 1158.04187 | 1227.7417 | 1113.76038 | 1106.32068 | 1227.33008 | 1310.65845 | 4858.48141 | 88.0191422 | 88.548584 | 84.4299545 | 94.7766495 | 93.8638382 | 111.674889 | 82.7243042 | 78.8346405 | [13 empty] | 4858.48717 | 2775.01953 | 2012.04578 | 1257.64319 | 1053.0752 | 1187.42224 | 1541.66162 | 1313.08606
[23 empty] | 4862.34411 | 1058.01636 | 1782.84985 | 1312.50476 | 1708.00403 | 1109.12207 | 2268.36011 | 1378.40601 | 1889.56213 | 1477.01648 | 896.429443 | 4862.33834 | 134.638855 | 108.432892 | 79.015358 | 104.074196 | 73.7972641 | 50.4651031 | 47.4498253 | 61.4127884 | 89.1501236 | 84.4918137 | 94.54702 | 107.929382 | 76.5147476 | 58.2677116 | 108.922386 | 73.5296936 | 92.1790085 | 98.8692398 | 97.7050171 | 93.8901825 | 94.1341476 | 88.3231354 | 98.0503235 | 56.4906311 | 4862.34411 | 1248.79602 | [6 empty] | 4862.34411 | 1115.89453 | 1235.86755 | 1124.37463 | 1101.19202 | 1246.20605 | 1344.54138 | 4862.33834 | 92.8559494 | 81.8653946 | 79.604538 | 87.2357941 | 99.0732193 | 108.691589 | 74.1982269 | 72.2137833 | [13 empty] | 4862.34411 | 2718.66919 | 2117.21655 | 1363.11023 | 1094.79919 | 1191.04041 | 1589.21692 | 1378.34485
[23 empty] | 4866.20104 | 1091.87781 | 1683.15588 | 1266.78821 | 1537.6925 | 1163.46008 | 2357.13623 | 1331.95789 | 1882.99854 | 1510.31946 | 958.434814 | 4866.19527 | 134.553513 | 109.644783 | 77.3878708 | 105.65921 | 76.9878693 | 48.516346 | 49.681263 | 53.1198349 | 87.8240204 | 86.7492599 | 96.0397949 | 109.03009 | 79.6125183 | 56.8803139 | 108.468307 | 69.388031 | 92.9178391 | 98.6639557 | 95.6826324 | 99.9627304 | 99.022316 | 88.4499817 | 96.1820526 | 52.4967384 | 4866.20104 | 1233.22937 | [6 empty] | 4866.20104 | 1137.2594 | 1211.05383 | 1083.00562 | 1234.6001 | 1175.24963 | 1425.92175 | 4866.19527 | 90.620491 | 89.7388687 | 84.938118 | 97.8162613 | 97.9505615 | 107.453896 | 79.5619812 | 73.8073578 | [13 empty] | 4866.20104 | 2739.87598 | 2168.12817 | 1315.72534 | 1198.72217 | 1114.89575 | 1495.01941 | 1334.48865
[23 empty] | 4870.05797 | 1030.46191 | 1707.10535 | 1303.9104 | 1434.7771 | 989.634216 | 2301.75171 | 1326.86865 | 1837.97009 | 1468.99915 | 860.804382 | 4870.05221 | 128.58313 | 104.131767 | 76.2245102 | 106.348396 | 74.2278366 | 47.098217 | 46.1092949 | 55.9293327 | 81.1904526 | 85.3571091 | 90.4095993 | 107.505295 | 79.1402893 | 57.0844421 | 106.33902 | 71.2089996 | 84.8336792 | 97.8501205 | 95.6042252 | 104.068039 | 96.5435638 | 89.890686 | 102.255882 | 53.8882828 | 4870.05797 | 1110.38098 | [6 empty] | 4870.05797 | 1125.53247 | 1217.40027 | 1057.54382 | 1051.23291 | 1150.17456 | 1232.27002 | 4870.05221 | 91.1037674 | 85.1459351 | 84.6578903 | 95.9289551 | 100.135834 | 102.980011 | 81.1060257 | 77.4867401 | [13 empty] | 4870.05797 | 2587.26807 | 2030.41956 | 1252.03589 | 1137.53589 | 1109.46741 | 1483.5426 | 1326.83008
[23 empty] | 4873.91491 | 1110.45325 | 1804.38281 | 1357.72607 | 1503.25513 | 1106.67468 | 2336.05811 | 1378.32239 | 1803.72058 | 1531.00708 | 979.366516 | 4873.90914 | 130.887146 | 104.456612 | 77.3315506 | 103.151573 | 73.9029007 | 52.9548645 | 46.0808449 | 53.6699028 | 85.850174 | 84.1522064 | 88.2867355 | 112.706482 | 77.931633 | 54.4447327 | 106.670723 | 69.8607941 | 88.5861053 | 93.5597153 | 94.7882004 | 101.574806 | 94.1391907 | 88.0040512 | 100.553001 | 56.4733696 | 4873.91491 | 1076.09412 | [6 empty] | 4873.91491 | 1131.31628 | 1257.90125 | 1112.35486 | 1116.62476 | 1212.86548 | 1327.62671 | 4873.90914 | 94.2514191 | 85.9618607 | 80.5241623 | 98.8917389 | 101.005646 | 113.994728 | 82.6697769 | 63.7161446 | [13 empty] | 4873.91491 | 2720.00073 | 1987.14954 | 1282.1405 | 1103.40137 | 1136.2793 | 1595.82556 | 1354.27856
[23 empty] | 4877.77184 | 1049.45593 | 1723.45459 | 1341.1543 | 1584.61267 | 1058.37048 | 2144.28467 | 1443.25317 | 1851.70398 | 1468.99976 | 961.20459 | 4877.76607 | 136.877975 | 100.289108 | 77.4216995 | 100.541397 | 76.3246841 | 46.7830696 | 47.2761497 | 57.2358017 | 85.1947937 | 82.6377869 | 90.2606812 | 109.428528 | 82.372345 | 58.0855522 | 108.035408 | 69.0893631 | 90.1736298 | 94.9220581 | 97.3896713 | 105.121178 | 100.337822 | 87.2383728 | 99.410553 | 56.3309898 | 4877.77184 | 1005.27081 | [6 empty] | 4877.77184 | 1088.42419 | 1207.78943 | 1078.41113 | 1133.25391 | 1170.48047 | 1346.34473 | 4877.76607 | 92.5394516 | 85.015274 | 84.7335663 | 95.4309158 | 99.5078583 | 106.546791 | 80.8971558 | 76.4801636 | [13 empty] | 4877.77184 | 2719.49048 | 2151.43018 | 1223.68921 | 1064.47192 | 1073.19788 | 1431.80981 | 1343.51245
[23 empty] | 4881.62878 | 990.687134 | 1716.36328 | 1199.98486 | 1623.28748 | 990.893738 | 2160.15234 | 1338.00586 | 1761.16431 | 1311.28918 | 884.961243 | 4881.62301 | 130.543961 | 106.683975 | 76.4696274 | 101.32917 | 75.8663254 | 46.8089905 | 49.7778206 | 49.2673683 | 82.207077 | 72.827179 | 89.9445343 | 107.369141 | 77.3970947 | 57.5475159 | 112.741325 | 69.9598846 | 90.0959244 | 93.2372971 | 98.2088928 | 102.825439 | 100.575241 | 90.0842667 | 99.5267029 | 54.1628799 | 4881.62878 | 1069.45703 | [6 empty] | 4881.62878 | 1103.58777 | 1094.6842 | 1003.16595 | 1069.67151 | 1147.79773 | 1245.35559 | 4881.62301 | 93.7579041 | 83.7591476 | 82.5472717 | 98.2831573 | 102.312752 | 108.553001 | 82.0898819 | 76.1592255 | [13 empty] | 4881.62878 | 2724.83887 | 2051.03174 | 1233.69141 | 1060.40234 | 1084.72144 | 1261.42859 | 1235.59937
[23 empty] | 4885.48571 | 1016.23572 | 1648.32397 | 1265.22778 | 1483.24316 | 1010.98969 | 2363.83472 | 1388.44714 | 1802.35181 | 1437.97156 | 907.489075 | 4885.47994 | 129.694565 | 102.84079 | 74.3476639 | 103.998543 | 71.5597153 | 44.248745 | 50.1811485 | 48.5892715 | 81.1047974 | 80.6573105 | 93.3113174 | 106.369736 | 76.6618958 | 55.5866661 | 109.825836 | 72.7462234 | 90.4295883 | 96.4805756 | 97.0124969 | 98.9649124 | 100.964767 | 89.468956 | 102.853806 | 49.7680435 | 4885.48571 | 1109.95129 | [6 empty] | 4885.48571 | 1144.41455 | 1113.56274 | 1055.15015 | 1030.42358 | 1147.23218 | 1318.04785 | 4885.47994 | 94.8080673 | 88.0063934 | 82.1996994 | 96.9018326 | 95.9916382 | 111.120537 | 77.4145432 | 75.7196121 | [13 empty] | 4885.48571 | 2700.85522 | 2062.75 | 1216.81238 | 1144.99573 | 1039.07202 | 1448.76526 | 1302.5553
[23 empty] | 4889.34264 | 1093.39966 | 1604.11682 | 1408.03821 | 1517.17944 | 1085.32227 | 2252.12134 | 1342.84509 | 1867.46326 | 1429.17749 | 967.708984 | 4889.33688 | 130.429291 | 110.488174 | 70.6368866 | 104.548592 | 78.8170624 | 46.9867668 | 50.7890739 | 54.8846741 | 88.2416992 | 83.7315826 | 91.917038 | 109.712006 | 79.4655762 | 53.7192383 | 105.763489 | 68.8562317 | 90.5480194 | 83.749649 | 91.2800674 | 100.506485 | 100.381126 | 86.0357437 | 94.2185974 | 54.1117516 | 4889.34264 | 1142.25 | [6 empty] | 4889.34264 | 1164.37903 | 1218.1947 | 1072.79968 | 1128.50879 | 1118.81055 | 1433.22729 | 4889.33688 | 90.0058899 | 84.463295 | 76.3920441 | 101.571495 | 99.5814133 | 114.141579 | 83.3385696 | 80.7852402 | [13 empty] | 4889.34264 | 2742.99194 | 2001.40698 | 1330.53052 | 1130.77747 | 1066.02197 | 1412.56506 | 1201.08643
[23 empty] | 4893.19958 | 1119.30688 | 1755.84753 | 1366.0343 | 1529.2196 | 1191.71277 | 2199.64722 | 1317.85925 | 1892.28931 | 1473.79492 | 988.671753 | 4893.19381 | 130.461899 | 100.535164 | 74.4342651 | 92.7767181 | 71.7598267 | 49.9469566 | 42.2131119 | 55.8356705 | 86.3077698 | 80.6352997 | 92.5249939 | 105.471916 | 79.4919891 | 58.8632088 | 110.026497 | 70.3674622 | 89.8517456 | 102.03862 | 91.9461441 | 102.414085 | 98.5711823 | 88.7348938 | 98.9967957 | 54.11306 | 4893.19958 | 1154.62451 | [6 empty] | 4893.19958 | 1139.34473 | 1212.35583 | 1033.62976 | 1028.30261 | 1124.69153 | 1298.51294 | 4893.19381 | 92.0649643 | 87.6724396 | 79.5290909 | 92.071312 | 97.7269058 | 108.836746 | 78.3454666 | 71.3457413 | [13 empty] | 4893.19958 | 2631.20825 | 2117.29688 | 1372.67798 | 1133.22388 | 1134.6908 | 1442.5968 | 1369.7218
[23 empty] | 4897.05651 | 1124.05371 | 1890.51868 | 1425.854 | 1707.19714 | 1144.06799 | 2430.625 | 1387.03979 | 1966.11267 | 1549.40454 | 1035.6814 | 4897.05074 | 130.536087 | 105.999031 | 77.6612473 | 97.3446808 | 74.2593765 | 46.4024086 | 43.5371666 | 53.3922768 | 89.3177795 | 79.5709839 | 91.8580627 | 106.167938 | 79.9666138 | 59.0460587 | 107.929276 | 68.9210815 | 85.714386 | 101.323486 | 92.8315125 | 98.2047729 | 98.3662186 | 88.6052628 | 94.9175873 | 44.695816 | 4897.05651 | 1240.53638 | [6 empty] | 4897.05651 | 1252.79944 | 1327.4751 | 1142.36951 | 1141.32983 | 1198.98315 | 1435.2312 | 4897.05074 | 89.3012466 | 88.3273315 | 85.8119736 | 94.1324234 | 101.291283 | 108.245934 | 72.6881714 | 78.1045074 | [13 empty] | 4897.05651 | 2776.38916 | 2247.62207 | 1338.59167 | 1165.27515 | 1236.75281 | 1522.62012 | 1433.95984
[23 empty] | 4900.91344 | 1005.81128 | 1638.98779 | 1325.47278 | 1639.44983 | 1032.87268 | 2357.38892 | 1449.28894 | 1847.6864 | 1537.78174 | 916.784912 | 4900.90768 | 128.949234 | 109.964386 | 73.6971741 | 104.306679 | 77.6707458 | 50.2968864 | 49.0325089 | 48.257618 | 90.2689285 | 80.8884583 | 90.5022202 | 107.526749 | 76.116745 | 58.1795616 | 104.843529 | 67.2033157 | 87.1865997 | 100.291168 | 96.8288574 | 95.8117065 | 97.8885422 | 82.242981 | 97.5428162 | 49.9040565 | 4900.91344 | 1168.41492 | [6 empty] | 4900.91344 | 1180.14136 | 1195.0238 | 1122.52429 | 1153.67126 | 1171.26355 | 1403.98035 | 4900.90768 | 92.8797455 | 83.1310196 | 85.5362015 | 98.8884506 | 98.753746 | 107.514549 | 79.0136719 | 77.0757217 | [13 empty] | 4900.91344 | 2764.26782 | 2113.4624 | 1280.49243 | 1206.85596 | 1159.27026 | 1524.09094 | 1451.23193
[23 empty] | 4904.77038 | 1066.60913 | 1652.20129 | 1351.01233 | 1504.12305 | 1035.05823 | 2418.3186 | 1430.92297 | 1851.71973 | 1460.93738 | 986.821228 | 4904.76461 | 128.70575 | 110.715202 | 71.8159866 | 103.688385 | 78.8270569 | 43.810215 | 40.9090118 | 50.3870888 | 86.4710083 | 81.9816513 | 88.7999573 | 108.304466 | 74.9773636 | 55.0217743 | 100.952393 | 70.8673553 | 86.2642288 | 93.8723068 | 92.572258 | 98.3184433 | 94.3510971 | 85.1699219 | 96.1958237 | 50.5362091 | 4904.77038 | 1027.96094 | [6 empty] | 4904.77038 | 1120.80444 | 1166.02563 | 1040.47729 | 1169.04407 | 1110.9751 | 1340.02283 | 4904.76461 | 93.3813248 | 87.1600723 | 82.8381042 | 91.5979233 | 97.4862289 | 111.770691 | 79.1520615 | 75.7388992 | [13 empty] | 4904.77038 | 2661.36426 | 2091.44971 | 1228.29785 | 1114.47876 | 1176.73914 | 1436.50586 | 1392.62842
[23 empty] | 4908.62731 | 1028.31799 | 1725.42261 | 1327.23315 | 1527.82007 | 1125.87891 | 2377.98535 | 1464.83472 | 1871.10095 | 1467.28271 | 1052.70251 | 4908.62154 | 131.47554 | 109.342682 | 73.3834457 | 101.090996 | 73.3475494 | 50.7163963 | 41.6333313 | 51.8347015 | 85.3643646 | 84.5420685 | 85.4543762 | 103.460579 | 74.8170853 | 57.2794685 | 100.264793 | 72.8722153 | 91.2103729 | 97.2975845 | 88.6007156 | 100.782799 | 99.3534088 | 87.0976563 | 96.4895477 | 52.0380898 | 4908.62731 | 1068.58948 | [6 empty] | 4908.62731 | 1070.73804 | 1207.17334 | 1059.4209 | 1116.7356 | 1180.46265 | 1330.89795 | 4908.62154 | 87.7283173 | 86.8577271 | 82.3875885 | 96.0653152 | 97.3968124 | 109.26564 | 76.7098007 | 78.2035675 | [13 empty] | 4908.62731 | 2660.91553 | 2077.896 | 1258.35657 | 1117.0896 | 1198.8645 | 1452.01392 | 1272.21277
[23 empty] | 4912.48424 | 1034.58142 | 1830.11584 | 1328.25024 | 1576.97949 | 1122.4408 | 2327.46289 | 1348.39465 | 1927.77478 | 1477.97339 | 953.298828 | 4912.47848 | 128.14032 | 109.735214 | 72.5822906 | 102.793274 | 74.8836899 | 48.1370964 | 45.5051498 | 53.4998665 | 82.0880356 | 80.4021072 | 87.939827 | 105.291702 | 74.8462219 | 56.5277748 | 105.35759 | 71.2552185 | 91.6905899 | 100.006348 | 91.857048 | 98.4856949 | 94.0918198 | 85.75457 | 96.6695328 | 51.9176064 | 4912.48424 | 1102.39685 | [6 empty] | 4912.48424 | 1155.13867 | 1249.51843 | 1082.45544 | 1133.99329 | 1224.60693 | 1381.57727 | 4912.47848 | 91.006134 | 85.8877258 | 77.4428101 | 96.0718079 | 93.3037262 | 109.493668 | 78.9368668 | 78.8628616 | [13 empty] | 4912.48424 | 2645.73804 | 2109.97534 | 1297.47949 | 1314.91968 | 1195.57605 | 1609.97559 | 1347.01538
[23 empty] | 4916.34118 | 1114.60388 | 1771.56335 | 1253.30164 | 1672.29248 | 1025.76965 | 2364.47852 | 1233.58472 | 1763.0614 | 1454.93567 | 883.547363 | 4916.33541 | 127.987099 | 99.2409668 | 72.0027161 | 104.349091 | 76.075119 | 46.6651917 | 47.6627388 | 46.3739243 | 83.265007 | 76.4576569 | 89.8242569 | 106.06086 | 71.5588379 | 59.1399078 | 104.768776 | 68.4187393 | 87.1546555 | 98.6653595 | 91.6832504 | 98.7987137 | 95.9756317 | 84.052948 | 92.1685638 | 56.0543365 | 4916.34118 | 1010.30957 | [6 empty] | 4916.34118 | 1122.68848 | 1070.74365 | 973.589355 | 1060.14636 | 1168.90833 | 1265.07104 | 4916.33541 | 86.3385315 | 87.6261292 | 84.7238312 | 96.6219177 | 99.2672424 | 104.863838 | 63.798027 | 74.0390549 | [13 empty] | 4916.34118 | 2602.49316 | 2076.70874 | 1248.80334 | 1180.61353 | 1038.55286 | 1425.53101 | 1316.80457
[23 empty] | 4920.19811 | 1078.62024 | 1641.1925 | 1246.83069 | 1554.28857 | 941.801025 | 2189.51636 | 1269.9823 | 1745.6344 | 1415.4032 | 816.595215 | 4920.19234 | 124.514992 | 103.214981 | 77.5140152 | 103.216179 | 72.1215591 | 49.0231361 | 47.5697021 | 55.6870461 | 82.376915 | 82.902977 | 83.8569946 | 102.162384 | 80.6337128 | 53.9664764 | 105.627304 | 72.4887466 | 81.6907349 | 96.2255936 | 97.3358917 | 92.3754349 | 94.4508286 | 87.8902359 | 97.4679031 | 54.7709923 | 4920.19811 | 966.665649 | [6 empty] | 4920.19811 | 1072.69519 | 1012.56805 | 933.760193 | 1000.20691 | 1051.65857 | 1264.90894 | 4920.19234 | 93.9407196 | 87.5747299 | 82.4813156 | 97.1421814 | 95.1209412 | 110.255325 | 76.3160172 | 72.843811 | [13 empty] | 4920.19811 | 2469.14502 | 1912.41687 | 1121.95532 | 970.803162 | 1084.02356 | 1337.92896 | 1183.30273
[23 empty] | 4924.05504 | 916.98999 | 1573.03882 | 1266.78186 | 1383.16589 | 998.81134 | 2035.41553 | 1241.73828 | 1765.76001 | 1308.89185 | 739.387817 | 4924.04928 | 124.27449 | 109.737701 | 74.4930649 | 99.4786224 | 74.4549561 | 43.7830124 | 47.1555901 | 49.0196419 | 84.8550186 | 80.5099792 | 90.0138016 | 106.891159 | 79.3114777 | 57.0779724 | 103.98909 | 68.6751556 | 86.2300644 | 92.5452271 | 96.5345306 | 96.5944824 | 94.8207932 | 84.9243546 | 96.466423 | 48.4740982 | 4924.05504 | 965.454773 | [6 empty] | 4924.05504 | 1031.97546 | 1023.62927 | 915.315247 | 917.415527 | 1048.48987 | 1080.6073 | 4924.04928 | 92.9236908 | 87.4922714 | 82.4149704 | 99.5519028 | 98.1264572 | 108.976357 | 79.772438 | 71.0170135 | [13 empty] | 4924.05504 | 2437.63037 | 1866.9635 | 1151.92395 | 1013.56628 | 1003.29779 | 1292.73718 | 1304.27869
[23 empty] | 4927.91198 | 1098.86426 | 1616.54443 | 1275.91455 | 1597.89575 | 1069.24072 | 2259.75464 | 1466.17871 | 1791.27515 | 1491.50903 | 852.09436 | 4927.90621 | 123.535225 | 110.316711 | 70.336113 | 98.4696274 | 72.780365 | 48.8644371 | 48.1738243 | 54.3515282 | 78.2106323 | 80.8225403 | 89.6352844 | 106.373779 | 78.0225983 | 55.160923 | 105.633362 | 73.6894989 | 86.8202591 | 93.347374 | 94.5492477 | 91.6373215 | 94.8060074 | 87.0636902 | 100.113731 | 51.8604774 | 4927.91198 | 999.316589 | [6 empty] | 4927.91198 | 1087.84021 | 1117.56482 | 1088.71594 | 1103.02356 | 1131.53748 | 1213.05237 | 4927.90621 | 95.0165939 | 80.5331802 | 80.2175064 | 94.8631744 | 96.7977219 | 109.475105 | 81.8639374 | 70.8972473 | [13 empty] | 4927.91198 | 2532.13623 | 2038.78064 | 1179.84998 | 1067.89758 | 1049.34937 | 1449.29932 | 1336.38635
[23 empty] | 4931.76891 | 997.968933 | 1733.26624 | 1207.67175 | 1580.44238 | 1054.37622 | 2328.79712 | 1327.13708 | 1845.53809 | 1401.83325 | 832.683655 | 4931.76315 | 123.987801 | 98.9400101 | 63.9311981 | 105.448601 | 68.4256897 | 49.6032753 | 45.7980614 | 49.7586365 | 78.9642563 | 75.8047485 | 88.7457123 | 109.099297 | 76.634613 | 54.8304901 | 101.884834 | 65.1827087 | 83.9833832 | 99.2839584 | 90.1146851 | 95.3503799 | 98.102356 | 90.7022171 | 93.7850571 | 54.2351074 | 4931.76891 | 989.399231 | [6 empty] | 4931.76891 | 1086.62952 | 1121.01721 | 1080.84753 | 1108.76599 | 1135.08606 | 1327.21082 | 4931.76315 | 94.4853058 | 82.0500793 | 83.1512527 | 98.5558853 | 99.1518478 | 102.483788 | 82.5480347 | 73.6746979 | [13 empty] | 4931.76891 | 2510.50024 | 1973.72607 | 1238.59021 | 1160.00024 | 1051.69202 | 1658.46008 | 1280.37939
[23 empty] | 4935.62585 | 950.585449 | 1593.33325 | 1228.44348 | 1370.13513 | 885.509949 | 2225.39966 | 1222.09009 | 1678.24414 | 1290.51746 | 756.483032 | 4935.62008 | 124.907585 | 104.589294 | 73.0635223 | 102.407318 | 75.3403397 | 45.6176453 | 48.0117149 | 53.4991951 | 81.4229507 | 83.5212173 | 85.4264069 | 102.907494 | 75.2451859 | 52.1420555 | 103.280495 | 64.6335983 | 88.7112198 | 100.470383 | 94.3744125 | 92.6551895 | 95.9573517 | 86.144455 | 93.4565735 | 52.7238579 | 4935.62585 | 824.447388 | [6 empty] | 4935.62585 | 946.024902 | 1115.42957 | 981.130493 | 1070.19275 | 979.916443 | 1223.40442 | 4935.62008 | 93.2266388 | 84.7571335 | 88.1022491 | 88.0794907 | 92.2621918 | 106.309593 | 74.4188156 | 79.5618286 | [13 empty] | 4935.62585 | 2388.06812 | 1793.34619 | 1075.12122 | 978.366089 | 950.461792 | 1480.17395 | 1168.09644
[23 empty] | 4939.48278 | 1114.00354 | 1681.79785 | 1332.29871 | 1428.94458 | 938.428223 | 2178.29565 | 1358.43152 | 1810.27747 | 1392.56641 | 879.76709 | 4939.47701 | 127.761307 | 101.526566 | 68.3112946 | 99.4875565 | 67.5476761 | 47.5695839 | 44.2138405 | 52.9368896 | 82.8412704 | 84.4838943 | 84.2011642 | 107.873627 | 73.473938 | 53.5686722 | 105.452141 | 67.4104004 | 86.6919937 | 93.5975418 | 92.703125 | 93.0453262 | 97.8892899 | 89.3358459 | 97.8222885 | 50.0910759 | 4939.48278 | 978.352783 | [6 empty] | 4939.48278 | 1001.75708 | 1119.61682 | 1056.60156 | 1047.62744 | 1088.1156 | 1278.56775 | 4939.47701 | 90.5074692 | 88.5345383 | 78.6042175 | 91.2027054 | 98.7165756 | 113.03933 | 77.0282135 | 77.7410126 | [13 empty] | 4939.48278 | 2439.59033 | 1845.48218 | 1120.76843 | 1094.74963 | 1071.896 | 1401.89026 | 1281.51172
[23 empty] | 4943.33971 | 1145.49255 | 1770.35571 | 1315.76147 | 1647.75671 | 1047.7406 | 2337.08496 | 1501.85339 | 1813.86938 | 1510.49048 | 986.605469 | 4943.33395 | 125.483757 | 97.2390518 | 68.080574 | 101.103333 | 72.6997986 | 48.3469963 | 47.3242188 | 50.6529236 | 82.5214539 | 80.5053482 | 90.4799423 | 106.46244 | 77.38694 | 49.9112091 | 106.93409 | 63.3364601 | 86.9764633 | 94.5102768 | 91.4974899 | 96.9781494 | 92.8543396 | 86.5980682 | 87.7064133 | 51.9324379 | 4943.33971 | 1015.67865 | [6 empty] | 4943.33971 | 1141.46533 | 1201.20825 | 1078.54236 | 1092.42554 | 1198.93005 | 1285.22534 | 4943.33395 | 92.636116 | 82.0225296 | 78.7081146 | 95.1802368 | 97.5300751 | 107.087204 | 79.4623032 | 78.14991 | [13 empty] | 4943.33971 | 2670.34351 | 2091.0376 | 1267.52417 | 1118.45959 | 1169.64612 | 1437.90417 | 1412.44592
[23 empty] | 4947.19665 | 1132.16284 | 1797.57214 | 1454.90222 | 1550.14697 | 1206.75647 | 2410.98315 | 1431.38403 | 1885.04285 | 1569.79895 | 1030.32043 | 4947.19088 | 121.910507 | 102.206261 | 70.9617996 | 102.315079 | 70.1610718 | 43.5557327 | 46.3540802 | 46.7346535 | 85.1770325 | 78.4771194 | 93.9909286 | 97.9347839 | 73.2777252 | 57.2615395 | 101.56633 | 67.530838 | 88.9579926 | 99.317215 | 93.1996841 | 97.7274933 | 94.559433 | 87.4291306 | 92.0890198 | 44.4816742 | 4947.19665 | 1026.15454 | [6 empty] | 4947.19665 | 1175.83545 | 1262.10693 | 1138.27893 | 1181.11682 | 1244.14221 | 1259.92798 | 4947.19088 | 91.9839172 | 87.645752 | 76.696907 | 96.8514328 | 94.2042465 | 108.441261 | 79.8759003 | 79.5674896 | [13 empty] | 4947.19665 | 2525.90771 | 2061.98706 | 1340.20178 | 1207.61719 | 1135.80823 | 1527.87012 | 1452.01184
[23 empty] | 4951.05358 | 1100.0481 | 1752.40759 | 1306.89587 | 1677.86707 | 1096.90698 | 2393.24023 | 1361.41077 | 1854.91736 | 1540.28662 | 952.289978 | 4951.04781 | 123.847794 | 100.291702 | 74.0563736 | 102.272797 | 62.5444298 | 48.6773338 | 45.5794144 | 49.35606 | 82.100975 | 73.9965515 | 90.3827515 | 103.421349 | 74.5524063 | 51.3885193 | 101.947884 | 65.5138626 | 86.7656097 | 98.6935043 | 86.7411423 | 94.9084778 | 88.691803 | 86.0925598 | 98.9771805 | 50.0098534 | 4951.05358 | 1011.70856 | [6 empty] | 4951.05358 | 1189.89014 | 1159.10364 | 1097.39331 | 1197.42261 | 1233.71082 | 1396.02478 | 4951.04781 | 97.4662399 | 81.0211258 | 74.3719711 | 99.2707214 | 93.9018402 | 113.836243 | 73.8884964 | 75.7538605 | [13 empty] | 4951.05358 | 2525.24268 | 2037.74719 | 1194.48462 | 1179.78491 | 1158.45483 | 1698.58923 | 1363.13318
[23 empty] | 4954.91051 | 1067.21436 | 1584.1156 | 1293.64685 | 1749.86133 | 1114.1228 | 2235.2168 | 1425.1333 | 1796.14917 | 1515.25964 | 945.428345 | 4954.90475 | 125.224022 | 99.3959045 | 67.5913544 | 103.830124 | 69.7204285 | 46.5064735 | 49.4476166 | 49.6476021 | 86.2725754 | 78.9937439 | 86.5311203 | 103.70507 | 77.3767853 | 52.6921272 | 106.084335 | 65.7959595 | 89.3985062 | 94.3540726 | 87.8357315 | 97.9221115 | 96.0046463 | 85.0001297 | 88.2167587 | 50.0004845 | 4954.91051 | 1133.16431 | [6 empty] | 4954.91051 | 1135.44519 | 1152.07556 | 1077.94202 | 1127.87646 | 1244.70972 | 1358.53394 | 4954.90475 | 85.6397552 | 79.9268341 | 77.5208969 | 96.6843033 | 97.0875092 | 114.079681 | 75.6611099 | 74.0247879 | [13 empty] | 4954.91051 | 2592.42847 | 2108.51367 | 1170.84375 | 1088.80823 | 1200.92932 | 1488.1593 | 1387.30908
[23 empty] | 4958.76745 | 1007.60278 | 1661.96704 | 1239.8114 | 1466.17529 | 1004.98926 | 2252.04297 | 1287.66992 | 1783.49402 | 1407.39246 | 888.176392 | 4958.76168 | 127.978409 | 105.37056 | 65.92276 | 103.180008 | 74.2007904 | 44.5329704 | 46.3103256 | 49.1775055 | 79.3956146 | 79.9347916 | 88.0252991 | 103.864578 | 75.418396 | 53.5110893 | 106.68882 | 64.9895706 | 89.8417358 | 93.8892975 | 87.3253708 | 99.1720581 | 94.8573914 | 83.3439484 | 90.478096 | 51.5776482 | 4958.76745 | 1039.5127 | [6 empty] | 4958.76745 | 1036.62134 | 1177.88403 | 1025.71753 | 978.520264 | 1101.82458 | 1274.60461 | 4958.76168 | 88.6304092 | 89.2352371 | 76.477417 | 101.232269 | 98.5237045 | 113.596581 | 73.8829422 | 74.767807 | [13 empty] | 4958.76745 | 2402.71924 | 1914.56848 | 1180.9165 | 1010.92877 | 1064.55566 | 1346.61133 | 1317.18091
[23 empty] | 4962.62438 | 1100.19336 | 1650.01245 | 1344.40918 | 1563.52112 | 1046.93713 | 2328.49902 | 1445.51379 | 1789.83997 | 1472.28101 | 920.803101 | 4962.61861 | 124.882324 | 105.667061 | 71.7010651 | 96.3944244 | 72.4404602 | 43.7618027 | 44.145977 | 44.0191765 | 80.5507965 | 74.7551117 | 88.8428802 | 104.629425 | 74.9259796 | 50.0652199 | 103.602287 | 70.3360519 | 88.9055939 | 95.2892303 | 77.4069977 | 95.979126 | 98.1551208 | 85.7210846 | 88.8964233 | 53.1006851 | 4962.62438 | 1053.41675 | [6 empty] | 4962.62438 | 1095.29443 | 1130.73755 | 1028.07507 | 1071.90869 | 1110.59204 | 1237.05957 | 4962.61861 | 82.3750229 | 80.6707077 | 84.3259354 | 102.169502 | 97.5270462 | 110.66674 | 78.6594543 | 79.8411102 | [13 empty] | 4962.62438 | 2471.64307 | 2013.98145 | 1149.60437 | 1084.39807 | 1043.86426 | 1636.98779 | 1293.10999
[23 empty] | 4966.48131 | 1061.12891 | 1798.44458 | 1385.60022 | 1423.22681 | 1121.96167 | 2279.21021 | 1499.07434 | 1871.55078 | 1480.28125 | 870.060913 | 4966.47555 | 123.100098 | 105.42347 | 72.1288147 | 98.2853088 | 68.9947128 | 44.5573845 | 44.957859 | 48.1915169 | 82.7469254 | 77.1774597 | 84.6805649 | 102.365143 | 75.3860168 | 52.3026962 | 102.955055 | 67.7010422 | 86.2069855 | 95.5391617 | 88.3157043 | 97.8894882 | 93.3527603 | 85.5273056 | 90.4406509 | 52.7628555 | 4966.48131 | 1057.77039 | [6 empty] | 4966.48131 | 1060.99719 | 1188.98499 | 1016.96429 | 1182.52283 | 1082.85217 | 1356.54272 | 4966.47555 | 96.794426 | 81.1296234 | 85.1507797 | 98.4894943 | 97.7421188 | 112.511673 | 78.2677383 | 79.8843155 | [13 empty] | 4966.48131 | 2440.66431 | 1978.03101 | 1138.63025 | 1191.02515 | 1018.23993 | 1516.29004 | 1389.70813
[23 empty] | 4970.33825 | 1041.95288 | 1624.31689 | 1307.04785 | 1542.87451 | 968.784485 | 2266.88647 | 1228.07654 | 1844.1189 | 1468.39478 | 951.406494 | 4970.33248 | 122.117012 | 101.725174 | 70.9652023 | 101.084496 | 67.434227 | 45.0604706 | 47.2848854 | 53.1257706 | 83.6103516 | 78.2499237 | 89.1565247 | 102.919785 | 76.0709 | 56.2921257 | 98.7048798 | 69.3216095 | 85.7366562 | 93.399025 | 93.7642746 | 94.5387955 | 92.0904312 | 78.819046 | 88.7967834 | 50.0800629 | 4970.33825 | 944.201721 | [6 empty] | 4970.33825 | 1062.14465 | 1076.9729 | 1035.94055 | 1128.71509 | 1149.44446 | 1302.99036 | 4970.33248 | 91.0324097 | 89.6360703 | 83.3398666 | 95.6482239 | 98.8495789 | 114.727371 | 76.7706375 | 74.8380585 | [13 empty] | 4970.33825 | 2543.32983 | 1963.80017 | 1185.95996 | 1127.02295 | 1035.91736 | 1442.23645 | 1301.08618
[23 empty] | 4974.19518 | 948.233582 | 1684.64917 | 1342.09351 | 1551.02441 | 1058.55042 | 2321.79175 | 1332.50427 | 1800.33276 | 1483.85327 | 930.536377 | 4974.18941 | 121.814987 | 103.394531 | 67.7809067 | 99.4678345 | 73.2889099 | 43.4147491 | 48.716217 | 49.0639534 | 80.3722153 | 78.6116714 | 83.174881 | 101.247932 | 73.0362854 | 51.7799797 | 101.295517 | 66.2049789 | 85.5278931 | 92.8990936 | 88.1514664 | 96.2814484 | 100.07151 | 83.2100525 | 94.1452026 | 47.5187225 | 4974.19518 | 1009.90839 | [6 empty] | 4974.19518 | 1114.87231 | 1178.83777 | 1024.40295 | 1055.08899 | 1121.71301 | 1195.72705 | 4974.18941 | 87.242424 | 87.6983566 | 82.103447 | 98.5453415 | 102.640083 | 109.211472 | 77.2492371 | 76.5809479 | [13 empty] | 4974.19518 | 2556.17773 | 1939.58557 | 1233.07568 | 1051.79041 | 1098.73206 | 1482.91394 | 1368.31958
[23 empty] | 4978.05211 | 1044.922 | 1636.23389 | 1290.80615 | 1476.59351 | 981.862793 | 2275.13965 | 1300.66956 | 1842.22961 | 1419.67249 | 860.190491 | 4978.04635 | 124.519218 | 100.249893 | 71.8503647 | 90.7607727 | 70.9757309 | 41.0635986 | 44.3907089 | 47.6019478 | 86.3673935 | 81.9490891 | 90.4396286 | 102.533073 | 78.141983 | 51.5638809 | 104.798691 | 68.7563934 | 80.0243607 | 93.2208405 | 86.1102066 | 94.5949478 | 91.3537598 | 82.578125 | 92.7064438 | 51.1499214 | 4978.05211 | 974.08252 | [6 empty] | 4978.05211 | 1076.69006 | 1157.26965 | 999.825317 | 1042.80103 | 1063.13586 | 1260.6366 | 4978.04635 | 91.9355927 | 87.0037308 | 81.2018127 | 93.4089355 | 101.828064 | 107.531235 | 77.9957581 | 80.3003387 | [13 empty] | 4978.05211 | 2471.43335 | 1857.07715 | 1164.505 | 970.770508 | 1092.40942 | 1399.49011 | 1259.85571
[23 empty] | 4981.90905 | 1171.66113 | 1855.89697 | 1462.6344 | 1713.22913 | 1168.90271 | 2308.61548 | 1478.4021 | 2025.08752 | 1600.45386 | 982.970581 | 4981.90328 | 125.121475 | 102.336594 | 66.014801 | 97.4048767 | 72.1795425 | 41.9161911 | 41.0340462 | 53.6995087 | 89.8940811 | 71.4619675 | 88.8386459 | 105.391739 | 76.7376633 | 52.5864143 | 103.170769 | 69.5427399 | 89.3748703 | 92.6699448 | 90.7405548 | 94.7337112 | 91.8535233 | 80.2642059 | 96.2206421 | 50.8276825 | 4981.90905 | 1133.68994 | [6 empty] | 4981.90905 | 1186.66089 | 1269.10278 | 1204.68237 | 1169.21228 | 1148.20825 | 1410.66125 | 4981.90328 | 92.2815247 | 82.1914749 | 72.080246 | 93.5567398 | 101.001221 | 112.964775 | 79.4943466 | 74.6734695 | [13 empty] | 4981.90905 | 2653.02441 | 2054.03882 | 1364.79785 | 1216.45593 | 1221.8634 | 1607.50879 | 1342.95923
[23 empty] | 4985.76598 | 952.402222 | 1664.6012 | 1199.64331 | 1627.06201 | 973.133301 | 2159.70703 | 1312.33667 | 1735.87146 | 1445.7002 | 854.059814 | 4985.76022 | 125.424988 | 102.53788 | 67.696991 | 94.4139252 | 69.6999741 | 41.6551208 | 40.3223076 | 56.2073517 | 80.615799 | 81.2359467 | 86.7338257 | 104.242805 | 76.2025681 | 56.0743027 | 103.481125 | 69.5129166 | 79.6985168 | 96.3689423 | 91.873703 | 92.9529648 | 95.3993912 | 83.1751938 | 92.6065826 | 49.1565094 | 4985.76598 | 1074.40955 | [6 empty] | 4985.76598 | 1145.24438 | 1093.33875 | 919.922119 | 944.162659 | 1135.11169 | 1254.13123 | 4985.76022 | 92.8457336 | 88.1949234 | 82.9656754 | 97.326355 | 97.9836121 | 109.3386 | 74.2450943 | 75.9335403 | [13 empty] | 4985.76598 | 2474.37476 | 1873.13318 | 1171.33997 | 994.861267 | 997.358765 | 1586.77832 | 1169.48486
[23 empty] | 4989.62292 | 1004.44757 | 1647.55713 | 1328.17798 | 1491.98828 | 910.504944 | 2317.12598 | 1267.7428 | 1809.74133 | 1461.40796 | 833.403687 | 4989.61715 | 122.922455 | 103.091721 | 67.4939423 | 90.0354767 | 70.0106506 | 39.4146156 | 40.7265396 | 48.8604355 | 81.5597305 | 75.7259598 | 89.6372681 | 98.9668579 | 79.6430817 | 48.8785286 | 101.906845 | 71.1791153 | 82.1348114 | 92.0709457 | 88.7025223 | 94.8670044 | 93.4638596 | 84.4482117 | 94.021286 | 49.5495949 | 4989.62292 | 1064.96375 | [6 empty] | 4989.62292 | 1024.59045 | 1124.25647 | 992.408203 | 1013.4436 | 1016.22327 | 1121.98669 | 4989.61715 | 89.3933105 | 86.4143906 | 80.8121948 | 93.3223572 | 97.6452942 | 109.449654 | 72.338768 | 77.8969727 | [13 empty] | 4989.62292 | 2438.05835 | 1813.80396 | 1164.26843 | 1087.65186 | 1089.94385 | 1280.28003 | 1349.28625
[23 empty] | 4993.47985 | 1048.68311 | 1610.51453 | 1296.39453 | 1599.75146 | 1025.40039 | 2349.52368 | 1265.32568 | 1833.65063 | 1454.10486 | 852.531616 | 4993.47408 | 126.014961 | 102.443802 | 70.5163879 | 93.5575485 | 66.3668442 | 47.6507416 | 47.4330788 | 51.4845886 | 79.6388321 | 80.0040894 | 92.0870514 | 97.8051682 | 76.4697495 | 49.6777687 | 104.490631 | 64.4709396 | 85.329155 | 92.7160645 | 89.406601 | 87.487442 | 94.8343964 | 86.1560974 | 93.5995026 | 50.9428902 | 4993.47985 | 977.113159 | [6 empty] | 4993.47985 | 1078.87708 | 1023.64569 | 996.237122 | 1063.01331 | 1166.40393 | 1144.57385 | 4993.47408 | 94.4260559 | 83.2289505 | 78.0057373 | 93.8200989 | 94.305481 | 108.795898 | 79.292923 | 76.27565 | [13 empty] | 4993.47985 | 2380.89575 | 1912.91028 | 1138.16394 | 1022.95703 | 1054.27905 | 1412.95679 | 1329.20569
[23 empty] | 4997.33678 | 820.653748 | 1484.40417 | 1136.67749 | 1532.10156 | 856.520874 | 2085.12183 | 1164.66858 | 1691.28833 | 1322.12122 | 724.542236 | 4997.33102 | 126.761871 | 104.434334 | 64.9620285 | 89.8679886 | 61.1882095 | 43.0362778 | 45.1138916 | 50.2005653 | 74.8291168 | 80.6577835 | 82.3876877 | 101.60006 | 71.9013519 | 48.9375305 | 102.790619 | 67.6801453 | 85.7837982 | 92.0443649 | 88.7131805 | 90.7628098 | 84.8815842 | 75.6281357 | 94.7912216 | 53.1589127 | 4997.33678 | 794.805969 | [6 empty] | 4997.33678 | 894.250122 | 1007.13214 | 859.648804 | 981.034058 | 951.322021 | 1153.52893 | 4997.33102 | 89.6302261 | 87.2693253 | 75.8374863 | 95.0925064 | 99.1940842 | 109.475227 | 71.4599075 | 72.0096664 | [13 empty] | 4997.33678 | 2382.62549 | 1853.86194 | 940.525208 | 898.014404 | 953.32428 | 1455.03857 | 1177.67603
[23 empty] | 5001.19372 | 880.696533 | 1497.18384 | 1165.06909 | 1441.38367 | 883.648132 | 2195.44116 | 1333.87671 | 1733.98926 | 1338.06616 | 697.62854 | 5001.18795 | 121.510124 | 100.388527 | 70.0787277 | 96.5982513 | 69.4861832 | 45.086338 | 45.6625481 | 47.0735931 | 76.1866989 | 79.3516693 | 83.5265884 | 105.114899 | 74.0819626 | 51.9974174 | 100.661346 | 66.5606232 | 80.9704285 | 92.6815643 | 89.0496063 | 88.6176682 | 92.8443909 | 82.9961395 | 94.546257 | 51.7967911 | 5001.19372 | 921.564453 | [6 empty] | 5001.19372 | 948.209229 | 993.922485 | 889.187256 | 778.865906 | 942.104248 | 1136.33691 | 5001.18795 | 91.7346802 | 80.1548309 | 78.7220154 | 95.2912521 | 100.053383 | 113.767807 | 78.1919708 | 71.8128281 | [13 empty] | 5001.19372 | 2258.41504 | 1727.00208 | 997.41272 | 909.387695 | 997.946167 | 1335.60278 | 1193.67932
[23 empty] | 5005.05065 | 865.652588 | 1572.16748 | 1112.552 | 1436.24609 | 954.32959 | 2213.50537 | 1227.78845 | 1718.15759 | 1357.54651 | 726.296387 | 5005.04488 | 121.944221 | 106.358223 | 72.6595001 | 97.8450394 | 74.3958359 | 43.4109192 | 44.4035645 | 50.7094154 | 78.4944 | 81.466835 | 81.1398621 | 100.031914 | 71.5111542 | 47.6944008 | 105.090637 | 65.9486542 | 87.8445663 | 96.4482498 | 87.3490906 | 89.3550873 | 94.7628021 | 79.7399979 | 94.4234314 | 47.3229866 | 5005.05065 | 892.30957 | [6 empty] | 5005.05065 | 916.729309 | 945.545532 | 852.029419 | 848.000122 | 960.889099 | 1023.07874 | 5005.04488 | 94.9564056 | 83.7320862 | 84.0966339 | 97.7558517 | 100.226852 | 110.540085 | 74.1459961 | 79.1091995 | [13 empty] | 5005.05065 | 2235.68408 | 1781.49402 | 946.551575 | 930.776489 | 887.431885 | 1461.20593 | 1235.50757
[23 empty] | 5008.90758 | 932.928467 | 1512.18127 | 1306.08801 | 1570.06726 | 885.89032 | 2185.53271 | 1253.74292 | 1783.02917 | 1388.39246 | 888.609802 | 5008.90182 | 121.482971 | 102.844795 | 64.528801 | 93.3755341 | 68.4707108 | 42.2438622 | 38.3296547 | 50.4580841 | 84.4257202 | 75.2176666 | 85.9288864 | 98.142746 | 71.9871597 | 52.1442223 | 98.230896 | 65.8003464 | 85.3592148 | 91.562912 | 90.4841614 | 87.8973312 | 92.085701 | 84.6215515 | 93.7059402 | 49.99403 | 5008.90758 | 1000.03253 | [6 empty] | 5008.90758 | 949.967773 | 1003.63757 | 892.628418 | 998.950012 | 1009.51221 | 1224.45105 | 5008.90182 | 92.4304581 | 81.8551178 | 78.4347 | 96.9303818 | 97.4627075 | 104.114281 | 74.4405441 | 73.875206 | [13 empty] | 5008.90758 | 2324.06543 | 1893.44324 | 1077.28503 | 1004.95032 | 967.875854 | 1473.39148 | 1247.43848
[23 empty] | 5012.76452 | 1025.9292 | 1578.89502 | 1350.95837 | 1600.11304 | 975.73761 | 2434.10474 | 1386.28125 | 1788.91504 | 1508.18018 | 858.330139 | 5012.75875 | 123.966614 | 105.360451 | 64.0014038 | 92.1311646 | 72.1552353 | 45.2649498 | 46.4552765 | 46.0257339 | 82.851326 | 71.3894958 | 89.0485764 | 103.425499 | 70.3084564 | 44.6128769 | 97.5131073 | 63.4985237 | 85.7888184 | 92.0515747 | 89.1762772 | 94.8850327 | 88.4209213 | 86.2056274 | 94.8621292 | 51.5801239 | 5012.76452 | 893.320374 | [6 empty] | 5012.76452 | 1036.98657 | 1082.98096 | 960.688904 | 1101.15063 | 1038.6333 | 1183.77502 | 5012.75875 | 94.6949997 | 82.2662964 | 78.3827515 | 97.4318466 | 94.1083527 | 108.70179 | 76.874939 | 68.994133 | [13 empty] | 5012.76452 | 2288.69287 | 1880.65894 | 1098.7124 | 1102.19128 | 999.032715 | 1486.72437 | 1261.43335
[23 empty] | 5016.62145 | 1061.84631 | 1672.87231 | 1207.33667 | 1574.46814 | 1158.47412 | 2355.38965 | 1435.87952 | 1802.08594 | 1486.09375 | 887.270325 | 5016.61568 | 116.928131 | 102.800545 | 62.6492538 | 93.8993454 | 69.7374191 | 38.5562859 | 49.0864182 | 50.0584145 | 83.4965744 | 78.3960876 | 87.3717499 | 102.908203 | 72.2644348 | 47.3871841 | 104.58445 | 65.4095688 | 82.9003448 | 93.1223755 | 88.2879028 | 94.928009 | 95.9699936 | 81.4063568 | 91.2853088 | 48.1255226 | 5016.62145 | 1070.67651 | [6 empty] | 5016.62145 | 1033.4165 | 1094.93152 | 1021.41895 | 1049.00037 | 1057.76038 | 1193.82141 | 5016.61568 | 89.723114 | 87.1471634 | 78.3914337 | 95.6144943 | 100.126198 | 103.029671 | 74.2815399 | 70.4446716 | [13 empty] | 5016.62145 | 2296.79858 | 1920.15405 | 1169.47424 | 1112.32336 | 1122.84448 | 1557.94812 | 1311.12158
[23 empty] | 5020.47838 | 960.729492 | 1669.74097 | 1236.4856 | 1636.74866 | 994.60022 | 2363.41479 | 1402.82727 | 1828.63611 | 1477.90833 | 859.145264 | 5020.47262 | 114.64798 | 100.423553 | 64.5182571 | 96.5973892 | 69.6834793 | 39.7150269 | 46.5516968 | 39.6953697 | 77.3714523 | 76.5950241 | 84.98349 | 99.1783905 | 73.2549896 | 47.6575012 | 99.8488693 | 62.2550392 | 84.8387985 | 91.7899933 | 88.5339355 | 94.8102493 | 92.5406418 | 80.2112656 | 85.7526398 | 46.6010895 | 5020.47838 | 1008.97754 | [6 empty] | 5020.47838 | 1055.00598 | 1087.49573 | 1000.40326 | 962.219849 | 1113.41443 | 1233.35889 | 5020.47262 | 87.0224991 | 86.3588943 | 79.7674332 | 96.6325302 | 97.8847122 | 105.90284 | 71.5830002 | 72.3213043 | [13 empty] | 5020.47838 | 2300.46338 | 1811.79175 | 1029.03394 | 1085.15918 | 1010.56354 | 1573.41089 | 1250.47986
[23 empty] | 5024.33532 | 1068.13904 | 1689.80151 | 1386.82642 | 1544.83691 | 1064.13306 | 2443.88086 | 1370.953 | 1853.44678 | 1544.87183 | 883.784241 | 5024.32955 | 117.84462 | 88.8452759 | 70.8336258 | 100.119461 | 65.9214096 | 44.941906 | 43.2886887 | 51.8311119 | 79.4792633 | 78.7095871 | 86.9108963 | 98.9821854 | 76.1979294 | 48.1684875 | 100.251785 | 65.4859314 | 87.5679855 | 93.5275879 | 87.9903183 | 90.130394 | 96.9115829 | 78.3004761 | 89.1191635 | 46.6675034 | 5024.33532 | 1015.56482 | [6 empty] | 5024.33532 | 1104.79663 | 1189.65845 | 993.582825 | 1052.34021 | 1106.00366 | 1243.42188 | 5024.32955 | 91.4397354 | 86.5493393 | 80.0415573 | 90.1113968 | 99.1457672 | 112.401611 | 75.407196 | 77.0454407 | [13 empty] | 5024.33532 | 2401.30298 | 1826.25549 | 1042.14771 | 1084.89124 | 1031.26245 | 1534.65015 | 1409.38806
[23 empty] | 5028.19225 | 1077.34167 | 1678.74451 | 1338.68738 | 1717.84387 | 1072.651 | 2455.9646 | 1394.65149 | 1831.38477 | 1424.88953 | 987.581055 | 5028.18649 | 120.149635 | 100.166214 | 66.49263 | 98.6607513 | 61.9549713 | 40.124855 | 42.0626373 | 46.8533936 | 78.7354126 | 78.5044403 | 87.580246 | 100.329735 | 72.3327179 | 49.7272758 | 101.796181 | 65.7023239 | 81.1540909 | 79.3611755 | 84.7663269 | 91.3592529 | 92.1630936 | 79.9473724 | 85.5943756 | 42.8829498 | 5028.19225 | 1002.50055 | [6 empty] | 5028.19225 | 1080.03516 | 1202.05298 | 984.843994 | 945.884521 | 1090.71191 | 1242.81067 | 5028.18649 | 92.3144836 | 84.1257401 | 81.6857529 | 96.7068939 | 95.0382233 | 108.850609 | 74.6695938 | 72.7897949 | [13 empty] | 5028.19225 | 2246.88721 | 1911.61121 | 1119.96997 | 1080.4491 | 1049.8584 | 1376.3252 | 1347.80627
[23 empty] | 5032.04919 | 959.970215 | 1469.25781 | 1220.50208 | 1614.30847 | 974.760498 | 2221.61499 | 1162.84399 | 1708.17078 | 1395.03699 | 739.477112 | 5032.04342 | 119.964378 | 98.471077 | 67.4839249 | 98.4193726 | 61.5187302 | 42.0252533 | 38.4101067 | 44.1410789 | 79.775444 | 76.0257645 | 86.8759689 | 97.4507904 | 73.7947388 | 57.2296257 | 102.595917 | 63.4045105 | 79.0573349 | 92.0235748 | 85.6249542 | 86.781929 | 90.8588486 | 83.4705734 | 86.6631546 | 52.1547089 | 5032.04919 | 879.804077 | [6 empty] | 5032.04919 | 932.592468 | 1036.474 | 940.935669 | 1024.28186 | 928.824097 | 1040.33545 | 5032.04342 | 93.2786102 | 83.5786972 | 83.3200073 | 92.4594955 | 92.8026505 | 104.923637 | 79.2684708 | 72.3843765 | [13 empty] | 5032.04919 | 2202.68042 | 1643.00464 | 1019.22528 | 938.082886 | 944.475525 | 1267.60242 | 1153.33374
[23 empty] | 5035.90612 | 1050.19922 | 1648.94263 | 1444.875 | 1624.8158 | 1114.39124 | 2398.58643 | 1287.66919 | 1944.22791 | 1510.92969 | 911.464844 | 5035.90035 | 119.246292 | 100.792145 | 68.2861938 | 96.3662186 | 65.8210526 | 43.4421082 | 38.3547134 | 53.0772247 | 76.6701584 | 74.1933365 | 83.7101974 | 105.04834 | 75.4766006 | 50.9748917 | 97.8676529 | 61.0527191 | 88.0763474 | 91.8676834 | 85.2484665 | 87.6312637 | 91.138855 | 86.7060165 | 91.49263 | 48.926403 | 5035.90612 | 1090.65723 | [6 empty] | 5035.90612 | 1068.53748 | 1183.10657 | 1019.59637 | 1086.3844 | 1136.6012 | 1229.50293 | 5035.90035 | 93.2201004 | 80.0982513 | 79.3746643 | 90.6639862 | 97.2925262 | 110.674469 | 71.2700729 | 75.7470169 | [13 empty] | 5035.90612 | 2383.32886 | 1772.58582 | 1198.86963 | 1174.20056 | 1030.20178 | 1659.25671 | 1318.5249
[23 empty] | 5039.76305 | 1065.33789 | 1660.19446 | 1406.07056 | 1654.47437 | 1036.51636 | 2372.50879 | 1262.03967 | 1888.57581 | 1510.2926 | 849.6521 | 5039.75729 | 121.856369 | 95.28862 | 66.503685 | 93.3850784 | 66.9036789 | 44.3804207 | 39.2879982 | 41.7247124 | 80.6437149 | 78.2729034 | 76.5399704 | 99.5222549 | 71.3477631 | 50.727623 | 101.280655 | 64.3852158 | 82.110878 | 88.8486099 | 90.2128448 | 94.9407578 | 93.9259567 | 79.0254211 | 93.5301208 | 49.2498741 | 5039.76305 | 1014.52155 | [6 empty] | 5039.76305 | 1059.57117 | 1191.8313 | 1054.89709 | 1024.43054 | 1076.34387 | 1282.66626 | 5039.75729 | 87.274025 | 85.438324 | 80.9411392 | 95.8095322 | 91.8672409 | 114.845604 | 77.2157593 | 71.7393417 | [13 empty] | 5039.76305 | 2405.21997 | 1881.39551 | 1150.64124 | 1154.97839 | 1069.20874 | 1575.0271 | 1331.80811
[23 empty] | 5043.61999 | 942.916138 | 1623.57556 | 1206.86536 | 1668.43567 | 974.244324 | 2381.08252 | 1161.53833 | 1770.50159 | 1391.53809 | 813.844299 | 5043.61422 | 121.22583 | 98.2106018 | 66.9997711 | 94.6669235 | 70.1786652 | 42.470253 | 39.9411163 | 48.1573181 | 78.2310486 | 79.411438 | 78.0077362 | 99.0498962 | 72.3141861 | 53.5735588 | 100.266594 | 60.6713562 | 81.2239075 | 91.4467163 | 87.9826889 | 83.0520325 | 92.396347 | 81.3991623 | 93.1609573 | 51.2144394 | 5043.61999 | 884.263062 | [6 empty] | 5043.61999 | 967.042542 | 1094.56714 | 930.440186 | 1075.60791 | 969.182068 | 1147.57202 | 5043.61422 | 92.2539139 | 80.5988464 | 78.0855865 | 91.2648621 | 98.2611313 | 108.040108 | 72.7436676 | 71.7305603 | [13 empty] | 5043.61999 | 2256.94849 | 1909.78772 | 1088.5061 | 973.120972 | 991.32373 | 1401.38257 | 1353.07837
[23 empty] | 5047.47692 | 1075.31921 | 1718.67847 | 1202.18481 | 1672.68933 | 967.935913 | 2300.23145 | 1324.22083 | 1801.23743 | 1491.83704 | 908.800293 | 5047.47115 | 120.050652 | 97.9508896 | 67.5463409 | 94.5149994 | 66.6913605 | 45.2705421 | 46.2369576 | 48.5315666 | 85.4512787 | 81.2019653 | 82.0149994 | 98.8678207 | 74.2092896 | 45.9671669 | 98.6472778 | 65.5450134 | 89.0075455 | 91.9779205 | 85.9943848 | 82.113533 | 88.515274 | 78.0586472 | 92.2821274 | 48.5678215 | 5047.47692 | 1019.57819 | [6 empty] | 5047.47692 | 997.136108 | 1022.54694 | 1030.33691 | 1016.34015 | 1109.37341 | 1256.12146 | 5047.47115 | 87.5032806 | 88.791893 | 71.4695129 | 94.1983337 | 100.773941 | 110.865875 | 68.1543961 | 76.1921539 | [13 empty] | 5047.47692 | 2213.02588 | 1799.88477 | 1082.07544 | 1079.54663 | 1013.96423 | 1602.43591 | 1389.02429
[23 empty] | 5051.33385 | 1048.2782 | 1615.97058 | 1361.88025 | 1509.77502 | 1119.89368 | 2268.4856 | 1478.4939 | 1827.12805 | 1528.78748 | 831.389954 | 5051.32809 | 118.391739 | 99.4052658 | 64.5443344 | 94.2338104 | 63.5218506 | 43.3043327 | 40.1549911 | 41.056488 | 79.6353455 | 79.5422058 | 79.8500366 | 97.5975952 | 73.3672867 | 49.8050003 | 98.3417358 | 64.2720871 | 84.6394501 | 93.855217 | 89.5593948 | 83.1201172 | 85.8074722 | 80.3129883 | 86.3887177 | 48.246582 | 5051.33385 | 974.690796 | [6 empty] | 5051.33385 | 1030.13049 | 1089.03003 | 955.247681 | 909.278625 | 1049.578 | 1245.81348 | 5051.32809 | 95.310257 | 86.6627884 | 76.9692841 | 98.2344055 | 99.8897934 | 109.971809 | 76.2270813 | 77.6386795 | [13 empty] | 5051.33385 | 2230.78271 | 1756.76062 | 1082.32458 | 1093.12427 | 1122.25 | 1520.12463 | 1361.15259
[23 empty] | 5055.19079 | 1135.01929 | 1840.1543 | 1524.26733 | 1761.88318 | 1130.48352 | 2409.10547 | 1622.84021 | 1920.04553 | 1681.64905 | 1043.62524 | 5055.18502 | 116.821808 | 99.7103424 | 68.8297348 | 97.8517075 | 67.2184219 | 43.9651718 | 40.917366 | 44.1505432 | 80.5797729 | 78.5687332 | 81.4685593 | 97.8331146 | 73.7321548 | 51.5221481 | 102.403114 | 59.0440102 | 82.7167969 | 92.2179871 | 87.3231201 | 89.0319977 | 87.7781677 | 77.5753326 | 91.9164581 | 50.0768509 | 5055.19079 | 1143.81799 | [6 empty] | 5055.19079 | 1199.75317 | 1292.79651 | 1078.90735 | 1185.0719 | 1161.01685 | 1252.8396 | 5055.18502 | 91.8105545 | 82.895401 | 73.6719284 | 92.7260818 | 93.95047 | 103.35865 | 74.5303726 | 73.232872 | [13 empty] | 5055.19079 | 2401.06299 | 1941.80908 | 1337.3446 | 1186.02478 | 1247.77417 | 1776.3125 | 1428.05798
[23 empty] | 5059.04772 | 1056.3457 | 1683.52795 | 1419.29419 | 1582.18506 | 1028.55127 | 2397.60107 | 1348.01526 | 1820.51489 | 1601.9541 | 892.931091 | 5059.04195 | 115.538956 | 104.009941 | 58.8103333 | 90.4213409 | 73.5947266 | 44.6369972 | 42.79673 | 48.2777634 | 81.5528488 | 75.5273743 | 77.1829834 | 97.4643936 | 76.4778976 | 49.8343353 | 102.357933 | 61.5243225 | 82.118042 | 90.3043442 | 87.7389069 | 91.0578461 | 84.6180878 | 83.2058182 | 92.4178238 | 47.5906143 | 5059.04772 | 948.736572 | [6 empty] | 5059.04772 | 1070.41675 | 1103.09534 | 1030.16577 | 1053.53381 | 1130.57092 | 1148.41577 | 5059.04195 | 91.0620193 | 79.9727402 | 77.4790268 | 89.598259 | 98.6376266 | 108.257919 | 75.9425659 | 73.5866241 | [13 empty] | 5059.04772 | 2257.95386 | 1807.6228 | 1059.00952 | 1093.49719 | 1114.50073 | 1427.5061 | 1335.56506
[23 empty] | 5062.90465 | 877.48761 | 1625.4729 | 1162.86267 | 1471.71924 | 876.818665 | 2217.1123 | 1303.04858 | 1747.61023 | 1385.0376 | 769.874146 | 5062.89889 | 118.817474 | 94.6877823 | 69.507782 | 91.489212 | 69.005661 | 41.6623688 | 43.9961395 | 50.6024017 | 78.159935 | 79.3335724 | 86.1841965 | 103.586281 | 68.1674347 | 51.3254166 | 99.276268 | 63.0665054 | 83.3534698 | 89.0230942 | 87.4634705 | 80.9878082 | 86.7565994 | 81.0982361 | 89.9413834 | 46.1628189 | 5062.90465 | 876.729187 | [6 empty] | 5062.90465 | 931.947876 | 1043.55457 | 983.317932 | 886.889832 | 991.873535 | 1125.4043 | 5062.89889 | 92.366806 | 86.0641479 | 78.4026184 | 96.3912277 | 97.4989624 | 109.227211 | 79.0064545 | 65.4020691 | [13 empty] | 5062.90465 | 2221.07397 | 1701.61914 | 1038.17969 | 1020.59863 | 979.989319 | 1346.86145 | 1202.40344
[23 empty] | 5066.76159 | 1019.06567 | 1618.9834 | 1251.1626 | 1486.43359 | 1057.80579 | 2396.91357 | 1295.80334 | 1851.62451 | 1431.0769 | 822.863403 | 5066.75582 | 116.54155 | 96.0817108 | 62.5651665 | 95.4325256 | 72.5602951 | 41.0017776 | 41.9503593 | 49.0282173 | 75.0807648 | 74.8507004 | 83.80793 | 100.966888 | 72.5525131 | 45.5322571 | 100.861473 | 56.270462 | 84.2146835 | 92.5461349 | 88.2780151 | 90.9379196 | 90.4349823 | 83.2921448 | 86.4168167 | 45.7818108 | 5066.76159 | 870.771057 | [6 empty] | 5066.76159 | 998.39856 | 1039.95154 | 995.965454 | 1036.52612 | 1043.74634 | 1215.20764 | 5066.75582 | 89.8080673 | 83.1705475 | 77.9347305 | 93.5393372 | 90.8011093 | 105.463852 | 76.3048325 | 69.4539719 | [13 empty] | 5066.76159 | 2302.06421 | 1783.04736 | 1159.73901 | 1099.6261 | 1011.9826 | 1682.53882 | 1388.198
[23 empty] | 5070.61852 | 1002.26855 | 1783.41455 | 1348.46301 | 1716.9585 | 1167.32715 | 2431.67773 | 1416.6842 | 1930.08276 | 1659.14917 | 940.442261 | 5070.61275 | 120.205322 | 103.097656 | 62.150219 | 91.690567 | 70.1772919 | 40.96521 | 43.0498085 | 44.3835754 | 82.0470581 | 69.1734543 | 84.1651535 | 97.622673 | 73.0419922 | 52.0797005 | 101.27327 | 57.0171051 | 88.25354 | 87.7150879 | 82.2892227 | 94.5577698 | 90.6365356 | 84.7284546 | 87.8753815 | 46.1731339 | 5070.61852 | 1001.06494 | [6 empty] | 5070.61852 | 1189.28784 | 1198.40479 | 1122.64893 | 1055.21411 | 1184.41309 | 1407.88098 | 5070.61275 | 87.776123 | 85.7214355 | 80.6109085 | 96.9186707 | 101.248817 | 104.710266 | 72.2797775 | 72.8377609 | [13 empty] | 5070.61852 | 2243.09326 | 1944.45227 | 1208.38989 | 1179.97546 | 1129.24451 | 1637.17334 | 1507.8656
[23 empty] | 5074.47545 | 940.715454 | 1752.7135 | 1312.81335 | 1463.04468 | 1040.78284 | 2429.52734 | 1371.05273 | 1831.2124 | 1513.1864 | 847.260315 | 5074.46969 | 119.534821 | 98.1621475 | 62.8041 | 89.9831772 | 63.8534508 | 42.5601044 | 41.7312164 | 47.2412987 | 76.7426529 | 73.4502411 | 85.1022949 | 102.23465 | 67.234108 | 50.8927765 | 91.7687531 | 64.5794601 | 82.3814468 | 88.7995605 | 87.4244308 | 91.0636139 | 86.8370056 | 81.7687759 | 85.8681564 | 50.615284 | 5074.47545 | 872.082886 | [6 empty] | 5074.47545 | 1040.20129 | 1104.61389 | 948.329529 | 976.322571 | 1026.20313 | 1185.82715 | 5074.46969 | 87.7153015 | 87.4972076 | 80.1553497 | 97.0031357 | 98.8025894 | 108.57164 | 74.730896 | 68.5388947 | [13 empty] | 5074.47545 | 2126.24316 | 1779.09558 | 1040.51343 | 964.427673 | 924.93158 | 1429.18884 | 1304.0415
[23 empty] | 5078.33239 | 967.658508 | 1593.36572 | 1258.16418 | 1408.70532 | 962.44635 | 2325.63135 | 1292.4574 | 1760.67896 | 1465.66089 | 763.786133 | 5078.32662 | 117.258636 | 102.060646 | 62.5174408 | 93.5075989 | 66.769104 | 44.541275 | 39.4515076 | 45.9857292 | 80.6887817 | 75.0120544 | 82.0381165 | 102.261856 | 67.3772964 | 50.7113533 | 92.3445282 | 60.4681206 | 81.8257065 | 93.44133 | 87.0560532 | 90.7629929 | 91.3522186 | 77.0150452 | 87.4698181 | 43.8329964 | 5078.33239 | 942.02356 | [6 empty] | 5078.33239 | 984.667786 | 1064.60254 | 924.641724 | 944.028625 | 986.194214 | 1152.49097 | 5078.32662 | 88.670578 | 83.8007431 | 71.3231659 | 93.91259 | 95.6343079 | 111.170547 | 68.7880554 | 68.6069183 | [13 empty] | 5078.33239 | 2133.2749 | 1752.24756 | 1027.78015 | 1047.47522 | 946.7771 | 1550.17334 | 1229.21594
[23 empty] | 5082.18932 | 1020.63855 | 1686.39954 | 1282.56775 | 1502.44714 | 1074.53674 | 2407.68457 | 1369.5647 | 1830.75317 | 1488.37585 | 860.697266 | 5082.18356 | 114.685989 | 98.277832 | 69.2215881 | 91.2140732 | 66.4994659 | 38.1320572 | 44.212944 | 37.9187317 | 77.5367279 | 74.528717 | 81.2981033 | 104.79879 | 71.1580811 | 49.8170052 | 98.8522949 | 67.0775375 | 77.62677 | 90.9343872 | 92.4844742 | 93.0480881 | 83.0645447 | 80.8291397 | 87.1843948 | 49.2790527 | 5082.18932 | 954.638733 | [6 empty] | 5082.18932 | 1007.60638 | 1127.28235 | 975.658447 | 1113.95325 | 1087.12598 | 1139.9043 | 5082.18356 | 91.630661 | 79.4093933 | 75.8536682 | 92.8308334 | 97.6295776 | 111.892456 | 78.2024155 | 72.8919296 | [13 empty] | 5082.18932 | 2156.00195 | 1713.28723 | 1098.66687 | 1009.26642 | 1051.69861 | 1509.66284 | 1365.15283
[23 empty] | 5086.04626 | 830.790344 | 1552.0116 | 1135.81848 | 1417.29138 | 810.596558 | 2281.53442 | 1192.23267 | 1770.33179 | 1407.15698 | 749.265564 | 5086.04049 | 116.143021 | 95.246315 | 63.8530998 | 92.8120422 | 69.2251968 | 41.4747696 | 41.4640503 | 47.7389069 | 75.313736 | 74.8963394 | 78.7691345 | 98.779541 | 75.7471008 | 47.8467255 | 96.1435623 | 63.6523895 | 79.0225067 | 89.9947586 | 80.2445068 | 87.6450577 | 92.0765686 | 79.6454315 | 89.3479691 | 45.6307831 | 5086.04626 | 765.638611 | [6 empty] | 5086.04626 | 970.619629 | 952.08374 | 840.646484 | 922.37854 | 955.340149 | 1049.60425 | 5086.04049 | 87.2107391 | 77.3716202 | 78.9954529 | 96.9164352 | 98.3156281 | 107.581558 | 77.806282 | 73.4129028 | [13 empty] | 5086.04626 | 2032.14429 | 1608.2113 | 978.422791 | 980.583374 | 945.353088 | 1383.10876 | 1220.79468
[23 empty] | 5089.90319 | 1078.16785 | 1617.16821 | 1185.44775 | 1521.48413 | 903.657104 | 2336.04834 | 1319.78027 | 1862.20032 | 1530.17786 | 840.649719 | 5089.89742 | 116.471985 | 97.9362564 | 66.5240784 | 92.4946518 | 65.6439896 | 39.0648575 | 41.6245956 | 42.0478973 | 70.8056259 | 74.7661057 | 81.1577682 | 99.3295441 | 67.2754593 | 47.9691544 | 100.284203 | 62.7729301 | 84.869873 | 83.8371582 | 81.9251556 | 92.7133102 | 91.91008 | 81.087326 | 90.9243546 | 48.7145424 | 5089.90319 | 902.827271 | [6 empty] | 5089.90319 | 940.229858 | 1072.94287 | 978.183472 | 927.921875 | 1019.49445 | 1184.92078 | 5089.89742 | 88.0334778 | 81.8128967 | 73.5222549 | 96.0273132 | 98.3428879 | 109.296921 | 73.5846786 | 67.1773758 | [13 empty] | 5089.90319 | 2189.97046 | 1783.0011 | 1131.94958 | 1053.8446 | 1004.31726 | 1403.1521 | 1444.40356
[23 empty] | 5093.76012 | 1041.56421 | 1695.94617 | 1289.82068 | 1715.75281 | 1082.58289 | 2393.45947 | 1387.90063 | 1869.20581 | 1598.46875 | 850.492126 | 5093.75436 | 115.554024 | 97.9331055 | 65.0125427 | 94.7982712 | 67.4729691 | 43.2821922 | 38.6691284 | 46.2981682 | 73.2751236 | 70.7622604 | 81.3738251 | 99.0707932 | 65.0190201 | 49.316246 | 99.3507004 | 59.2074623 | 81.7036591 | 81.2055969 | 84.2582626 | 90.8716125 | 91.0608521 | 79.2831039 | 88.6766205 | 43.527729 | 5093.76012 | 1034.03687 | [6 empty] | 5093.76012 | 924.481934 | 1101.94495 | 1010.05176 | 946.264709 | 1099.81628 | 1261.07422 | 5093.75436 | 92.5675201 | 79.4597168 | 80.213829 | 94.1021652 | 96.3878021 | 110.843102 | 71.1684799 | 69.9068375 | [13 empty] | 5093.76012 | 2149.74292 | 1745.47339 | 1103.51978 | 1091.6731 | 1009.75818 | 1457.32178 | 1391.27539
[23 empty] | 5097.61706 | 985.315918 | 1621.33582 | 1196.245 | 1620.67175 | 1004.50531 | 2401.09546 | 1190.3291 | 1747.86511 | 1427.09033 | 791.069092 | 5097.61129 | 119.377716 | 95.374939 | 60.1891441 | 94.0141373 | 67.8803101 | 44.2429008 | 39.2065048 | 50.2371788 | 77.5384979 | 74.2719727 | 79.6822815 | 98.3922348 | 72.9910049 | 46.398243 | 93.4894028 | 61.8557625 | 81.5917816 | 86.4153137 | 80.0058365 | 90.5848312 | 88.3430252 | 80.1215897 | 82.6298447 | 46.3121986 | 5097.61706 | 829.013306 | [6 empty] | 5097.61706 | 933.033447 | 944.555603 | 935.416077 | 851.51532 | 999.285828 | 979.290222 | 5097.61129 | 91.1333694 | 83.6564789 | 76.942131 | 92.1895218 | 98.5720215 | 106.845543 | 71.5865326 | 72.7944794 | [13 empty] | 5097.61706 | 2166.26025 | 1747.39075 | 1060.62012 | 1023.01465 | 994.720032 | 1437.41321 | 1251.45105
[23 empty] | 5101.47399 | 955.497742 | 1571.01135 | 1079.13452 | 1532.651 | 897.053955 | 2272.20483 | 1234.1156 | 1748.47192 | 1410.84753 | 700.608826 | 5101.46822 | 118.412712 | 93.657814 | 65.9708023 | 89.9965363 | 68.0089417 | 39.6323814 | 37.6596794 | 49.4805603 | 78.4297638 | 72.6254578 | 77.0253754 | 97.6152573 | 67.0698929 | 50.8895988 | 94.566452 | 62.088131 | 79.4138336 | 86.0790329 | 81.7070465 | 88.414856 | 92.6559296 | 69.4006119 | 82.1846161 | 38.5972443 | 5101.47399 | 752.977356 | [6 empty] | 5101.47399 | 847.75415 | 973.017822 | 806.20282 | 987.336548 | 955.289368 | 1028.79138 | 5101.46822 | 92.8014145 | 84.0782394 | 73.3730927 | 95.3665543 | 96.4068451 | 106.365173 | 77.1577606 | 76.1233902 | [13 empty] | 5101.47399 | 2101.44092 | 1787.35498 | 1051.67078 | 1020.44299 | 931.176941 | 1271.31311 | 1268.86902
[23 empty] | 5105.33092 | 920.181946 | 1580.4425 | 1195.92871 | 1603.48083 | 947.062744 | 2343.1355 | 1313.58875 | 1931.67456 | 1478.95654 | 785.14917 | 5105.32516 | 112.55822 | 98.4927521 | 67.8834991 | 91.5686035 | 70.5563812 | 38.2917328 | 43.9156837 | 47.2052155 | 73.8180008 | 77.9376144 | 82.6644745 | 96.2875366 | 69.1139145 | 48.0562019 | 94.8638611 | 62.1106682 | 80.9054718 | 91.0442963 | 85.8385544 | 88.7732086 | 90.5607605 | 80.1704865 | 92.5472717 | 46.1507607 | 5105.33092 | 840.074402 | [6 empty] | 5105.33092 | 957.955811 | 995.045654 | 950.427063 | 939.430603 | 976.56012 | 1182.96252 | 5105.32516 | 93.2185059 | 84.9340439 | 80.3485565 | 95.6227951 | 96.8389893 | 110.584274 | 73.0117722 | 70.2984085 | [13 empty] | 5105.33092 | 2128.61987 | 1785.76648 | 1117.19617 | 1032.70007 | 984.076782 | 1481.33276 | 1353.97852
[23 empty] | 5109.18786 | 1002.00281 | 1624.60193 | 1338.30334 | 1525.151 | 996.28241 | 2355.69214 | 1321.56885 | 1742.65198 | 1484.40588 | 798.393921 | 5109.18209 | 115.932625 | 102.491493 | 62.4263535 | 83.6957321 | 63.9170799 | 38.1106339 | 39.2699966 | 48.6395416 | 75.6789703 | 76.9411621 | 82.0990448 | 101.68615 | 67.5723419 | 48.374157 | 93.9739532 | 62.6223717 | 82.8058853 | 82.0017319 | 81.6301727 | 85.7190399 | 82.4191589 | 74.8490753 | 88.9882889 | 46.6013069 | 5109.18786 | 913.125977 | [6 empty] | 5109.18786 | 980.731079 | 982.805542 | 922.573547 | 863.140137 | 1087.96167 | 1112.50745 | 5109.18209 | 89.2338791 | 87.8810043 | 77.8525009 | 92.1257019 | 97.5521774 | 108.898163 | 79.5176163 | 71.1591949 | [13 empty] | 5109.18786 | 2181.84351 | 1706.91541 | 1054.9303 | 1052.5083 | 931.296814 | 1505.47729 | 1309.52954
[23 empty] | 5113.04479 | 1031.79749 | 1762.68591 | 1302.32507 | 1521.50964 | 1005.38586 | 2273.16382 | 1368.74316 | 1931.44678 | 1507.58997 | 890.788513 | 5113.03902 | 115.621796 | 100.215096 | 61.4801903 | 93.5632629 | 61.8619423 | 40.7331886 | 40.827713 | 43.8534431 | 73.6832809 | 73.3737564 | 81.0666046 | 96.8270493 | 65.8741531 | 46.4353333 | 93.616951 | 60.6178894 | 80.2919464 | 86.7871704 | 78.2882996 | 83.6825409 | 85.9938278 | 75.7123566 | 86.9698257 | 44.0191536 | 5113.04479 | 924.842529 | [6 empty] | 5113.04479 | 994.28772 | 1103.86108 | 1024.18518 | 932.576477 | 1082.76221 | 1161.60547 | 5113.03902 | 94.0141678 | 74.0455475 | 76.635994 | 94.2099686 | 96.8214722 | 109.097198 | 75.3637085 | 73.8579788 | [13 empty] | 5113.04479 | 2186.05542 | 1807.40503 | 1177.15186 | 1101.03882 | 1039.87439 | 1541.70386 | 1353.15295
[23 empty] | 5116.90172 | 930.854675 | 1640.97839 | 1292.37158 | 1604.25964 | 984.955933 | 2355.18896 | 1305.66284 | 1826.62415 | 1457.40784 | 750.978455 | 5116.89596 | 113.490257 | 96.6942596 | 65.3500671 | 90.3694534 | 68.2643967 | 42.7957993 | 42.3447495 | 45.8131638 | 76.0593719 | 71.7825928 | 81.5626144 | 96.9614944 | 64.9565277 | 50.2989273 | 88.0871277 | 59.0671234 | 75.2650681 | 86.6489029 | 83.2850647 | 82.1057968 | 89.3680878 | 76.3815842 | 86.2590637 | 39.9494247 | 5116.90172 | 729.019287 | [6 empty] | 5116.90172 | 1027.75781 | 995.734863 | 943.571594 | 1018.17987 | 1035.14038 | 1086.94214 | 5116.89596 | 90.1688004 | 75.3064728 | 76.6679001 | 92.4665985 | 94.9030151 | 109.682121 | 77.1719208 | 71.2870407 | [13 empty] | 5116.90172 | 2111.80493 | 1725.09753 | 995.111938 | 1091.75769 | 1040.03699 | 1516.26563 | 1388.8689
[23 empty] | 5120.75866 | 864.005798 | 1617.83301 | 1213.84497 | 1511.68213 | 983.933655 | 2250.1333 | 1224.0437 | 1785.73804 | 1392.37939 | 776.685608 | 5120.75289 | 115.578537 | 96.2260437 | 64.1681671 | 85.8958969 | 69.4111023 | 42.7210007 | 44.6304321 | 47.4577827 | 74.1009598 | 68.217186 | 81.6561127 | 98.8167572 | 73.7398224 | 52.2153091 | 99.7359924 | 62.0675697 | 81.1535492 | 84.5647659 | 79.1956482 | 88.7574692 | 87.456398 | 78.0473175 | 83.8464813 | 49.1831093 | 5120.75866 | 884.513611 | [6 empty] | 5120.75866 | 929.697998 | 948.790771 | 887.860779 | 957.122681 | 913.815552 | 1107.05737 | 5120.75289 | 87.9965134 | 80.2806549 | 81.8792572 | 90.9572296 | 96.2712708 | 105.840805 | 76.9864502 | 76.030426 | [13 empty] | 5120.75866 | 2019.8866 | 1708.41101 | 1015.84485 | 943.077881 | 954.327515 | 1376.72571 | 1304.75244
[23 empty] | 5124.61559 | 1019.69336 | 1653.1676 | 1301.58057 | 1583.48853 | 1056.65381 | 2375.40796 | 1339.55005 | 1876.42432 | 1525.91333 | 829.376526 | 5124.60982 | 116.434563 | 97.040329 | 52.4985733 | 77.3766098 | 64.3256531 | 40.3087921 | 40.5722618 | 41.742939 | 73.595726 | 72.0357208 | 71.4898453 | 97.0208969 | 71.6504364 | 49.0319366 | 98.3923264 | 62.5898247 | 84.5391617 | 85.0069809 | 88.2493515 | 81.0979614 | 89.2048264 | 77.8794861 | 89.1723175 | 39.2660637 | 5124.61559 | 939.739685 | [6 empty] | 5124.61559 | 1000.62036 | 1019.11298 | 970.882446 | 1040.10107 | 1008.71771 | 1169.94385 | 5124.60982 | 91.9924698 | 83.838356 | 81.3766861 | 90.6322327 | 99.5747528 | 108.803291 | 73.5495148 | 70.4437714 | [13 empty] | 5124.61559 | 2103.84082 | 1768.0083 | 1145.31653 | 997.617737 | 1042.65454 | 1472.65076 | 1391.39063
[23 empty] | 5128.47253 | 1003.69214 | 1662.93726 | 1187.25476 | 1480.71777 | 869.150269 | 2286.72974 | 1210.14648 | 1810.4491 | 1430.73328 | 744.77063 | 5128.46676 | 109.163353 | 98.1618347 | 61.9968414 | 93.2470398 | 66.6532211 | 42.9454193 | 41.8389664 | 45.9194489 | 77.1182404 | 72.3099976 | 81.6976013 | 94.3949127 | 67.5981064 | 49.6411591 | 94.7521896 | 55.799881 | 83.4278107 | 91.341835 | 87.7763748 | 81.7878647 | 90.4168396 | 78.3004303 | 86.0041122 | 47.0594635 | 5128.47253 | 855.499756 | [6 empty] | 5128.47253 | 888.994141 | 987.389526 | 846.055237 | 873.777222 | 944.596497 | 1113.86816 | 5128.46676 | 87.0448914 | 82.9319458 | 74.6376724 | 92.1726761 | 100.779831 | 103.431183 | 75.9800797 | 74.3810959 | [13 empty] | 5128.47253 | 2086.55054 | 1688.43604 | 992.184631 | 954.524231 | 884.885742 | 1270.77576 | 1332.1875
[23 empty] | 5132.32946 | 959.131287 | 1658.22791 | 1317.62976 | 1584.01746 | 936.500732 | 2366.08789 | 1389.13098 | 1811.50891 | 1517.99902 | 781.366333 | 5132.32369 | 116.228996 | 96.4231033 | 63.3211441 | 91.3190842 | 64.5256348 | 42.7087898 | 38.5236015 | 45.5240479 | 76.0066223 | 70.7047119 | 82.463974 | 96.6439438 | 64.2203522 | 46.9505959 | 89.1638412 | 62.6038628 | 80.7428894 | 83.1941833 | 77.960907 | 87.1789093 | 86.0251694 | 75.6535187 | 86.6776886 | 43.5079536 | 5132.32946 | 864.661621 | [6 empty] | 5132.32946 | 920.71106 | 1010.8573 | 958.941833 | 896.833191 | 965.554749 | 1181.78418 | 5132.32369 | 89.8193054 | 84.5666885 | 74.5944443 | 93.0243454 | 97.4900894 | 106.00898 | 74.9513702 | 66.7695694 | [13 empty] | 5132.32946 | 2156.58667 | 1697.14307 | 1032.43799 | 1023.79694 | 908.198792 | 1467.78259 | 1404.83447
[23 empty] | 5136.18639 | 829.077515 | 1640.61523 | 1157.3595 | 1431.66846 | 766.646973 | 2212.77954 | 1235.58618 | 1618.75 | 1368.1272 | 716.64386 | 5136.18063 | 116.787354 | 97.0947037 | 63.9982529 | 94.0626678 | 64.7295837 | 36.937294 | 36.8280182 | 44.0259018 | 81.7096176 | 66.9788055 | 83.5861816 | 94.2664261 | 68.08535 | 50.1222153 | 97.5518646 | 60.8061066 | 70.5114746 | 88.215744 | 82.7059631 | 86.868248 | 87.3099518 | 82.8940048 | 86.975441 | 45.9436722 | 5136.18639 | 713.433289 | [6 empty] | 5136.18639 | 844.663269 | 905.611206 | 850.782898 | 780.714172 | 916.986694 | 997.861633 | 5136.18063 | 87.5859756 | 82.3610535 | 82.734314 | 92.9642258 | 93.2573547 | 110.067879 | 77.4759598 | 71.2788162 | [13 empty] | 5136.18639 | 1973.1239 | 1671.99084 | 1017.2431 | 1017.13452 | 826.252258 | 1345.96509 | 1217.70154
[23 empty] | 5140.04333 | 1000.00201 | 1618.40088 | 1312.42749 | 1548.20557 | 964.873779 | 2418.15894 | 1365.08655 | 1731.63733 | 1452.90662 | 744.624451 | 5140.03756 | 112.299225 | 96.7304382 | 67.085083 | 90.6580734 | 64.7290802 | 43.6762657 | 42.7097435 | 44.6306648 | 73.6704559 | 67.1429672 | 84.6496201 | 95.1725006 | 67.0221558 | 50.4365273 | 94.3188858 | 56.4048538 | 73.6061401 | 88.6949921 | 85.7372894 | 88.6900787 | 83.8640747 | 78.1124344 | 86.6946487 | 43.5417519 | 5140.04333 | 895.559082 | [6 empty] | 5140.04333 | 877.008301 | 1022.89191 | 951.228638 | 899.627991 | 1001.33929 | 1069.77063 | 5140.03756 | 85.7635956 | 77.8460236 | 78.4699783 | 87.9460754 | 91.3370895 | 109.6903 | 75.9986877 | 70.3904343 | [13 empty] | 5140.04333 | 2058.74048 | 1694.04846 | 1066.25928 | 1026.57983 | 957.17688 | 1378.26489 | 1270.7821
[23 empty] | 5143.90026 | 1067.55554 | 1747.63342 | 1207.76025 | 1497.90552 | 966.63147 | 2482.44971 | 1474.45508 | 1731.44446 | 1473.22986 | 793.425659 | 5143.89449 | 107.596672 | 96.7602234 | 61.498642 | 88.648407 | 65.449791 | 37.0929604 | 41.4064636 | 46.3989449 | 76.9767838 | 73.8264313 | 79.5425339 | 95.4235458 | 68.9806061 | 50.0948639 | 94.9546585 | 57.7962646 | 75.7023697 | 77.5399246 | 84.2688675 | 86.9832382 | 83.6342468 | 72.8057938 | 93.3199539 | 47.5213737 | 5143.90026 | 941.854736 | [6 empty] | 5143.90026 | 859.541504 | 1064.47705 | 896.977661 | 814.042969 | 1000.70612 | 1136.19312 | 5143.89449 | 87.3549423 | 82.5268021 | 76.6663589 | 96.7348709 | 95.8735199 | 109.389809 | 69.6489105 | 68.0153809 | [13 empty] | 5143.90026 | 2024.12317 | 1636.62903 | 1039.25574 | 968.481384 | 896.520264 | 1357.93604 | 1242.27295
[23 empty] | 5147.75719 | 1062.95532 | 1824.73621 | 1491.73206 | 1694.17578 | 1032.54089 | 2489.24585 | 1506.87988 | 1994.71545 | 1629.21338 | 884.74823 | 5147.75143 | 109.757233 | 96.6276855 | 63.6057968 | 84.1140747 | 65.4233322 | 41.7489738 | 35.372982 | 46.1684723 | 66.0807877 | 74.2310715 | 80.7789459 | 91.0657806 | 71.9365234 | 49.1948586 | 96.7093658 | 62.1433487 | 76.4165573 | 78.3874054 | 76.9458008 | 92.4234238 | 85.4462433 | 76.7419662 | 91.8606186 | 40.0127525 | 5147.75719 | 1045.75098 | [6 empty] | 5147.75719 | 1079.34778 | 1161.94995 | 1029.15979 | 993.171997 | 1047.95752 | 1176.7196 | 5147.75143 | 87.2773666 | 88.55233 | 73.843689 | 95.3144531 | 92.7450027 | 110.493065 | 66.2773666 | 74.9861908 | [13 empty] | 5147.75719 | 2081.93408 | 1818.07788 | 1004.88892 | 1071.82068 | 1107.88501 | 1519.68201 | 1454.62488
[23 empty] | 5151.61413 | 965.058105 | 1807.16016 | 1414.93579 | 1635.92407 | 1071.80359 | 2331.66821 | 1450.33472 | 1829.68701 | 1546.95154 | 861.311646 | 5151.60836 | 109.310478 | 98.6311035 | 61.2377625 | 93.6224594 | 69.0226898 | 37.5627556 | 39.2973175 | 47.2324066 | 72.0410309 | 70.3489761 | 76.2311325 | 93.1381912 | 66.8154602 | 47.9747963 | 98.2818146 | 60.4379654 | 79.2595901 | 85.6722717 | 78.0762787 | 91.0744324 | 89.5845718 | 75.3104172 | 87.0122528 | 46.6086388 | 5151.61413 | 953.092285 | [6 empty] | 5151.61413 | 975.57666 | 1032.75366 | 984.84613 | 972.949646 | 1052.18384 | 1242.78076 | 5151.60836 | 87.3268356 | 83.4772491 | 76.0786133 | 91.1127625 | 94.281929 | 104.480759 | 72.1821747 | 72.2702942 | [13 empty] | 5151.61413 | 2067.21216 | 1776.85657 | 983.700684 | 1062.24585 | 1074.4137 | 1444.32983 | 1396.06323
[23 empty] | 5155.47106 | 1050.24377 | 1674.71338 | 1440.79248 | 1577.55518 | 1148.53821 | 2273.31274 | 1394.80432 | 1906.31995 | 1587.84192 | 902.911377 | 5155.46529 | 111.783768 | 94.4118423 | 58.3543167 | 89.7303543 | 65.0387268 | 37.5809555 | 40.6417313 | 47.5566292 | 76.0778275 | 71.4957809 | 80.9279175 | 94.6204605 | 65.1219406 | 51.7357521 | 92.0185547 | 62.2843399 | 73.6170044 | 75.8688889 | 81.4897385 | 84.2935104 | 86.00737 | 77.0981903 | 87.6589737 | 43.302124 | 5155.47106 | 950.173767 | [6 empty] | 5155.47106 | 1005.94092 | 1118.65369 | 926.352844 | 1023.08331 | 1103.12024 | 1205.63928 | 5155.46529 | 87.5196838 | 85.2077789 | 78.6534729 | 90.0209961 | 97.2097626 | 103.163773 | 77.6649323 | 72.2006302 | [13 empty] | 5155.47106 | 2051.28271 | 1670.77979 | 1027.80103 | 1170.98669 | 1058.73157 | 1540.18384 | 1507.64404
[23 empty] | 5159.32799 | 940.973145 | 1770.84888 | 1371.99719 | 1715.43701 | 1069.10669 | 2457.6123 | 1350.41907 | 1862.23608 | 1488.37158 | 846.357849 | 5159.32223 | 113.881683 | 95.4701157 | 60.6359978 | 89.8709564 | 65.4523621 | 40.2010231 | 35.2436676 | 46.2593155 | 73.5679245 | 68.3718262 | 72.7746124 | 95.6166916 | 68.1353226 | 49.0555916 | 97.6382523 | 61.0926476 | 76.5132523 | 82.0060959 | 80.5509491 | 86.2806473 | 81.7059326 | 77.5045242 | 81.6433182 | 45.3800812 | 5159.32799 | 992.347229 | [6 empty] | 5159.32799 | 1007.08228 | 1030.03625 | 995.71283 | 1030.021 | 1145.28638 | 1194.99048 | 5159.32223 | 90.3541107 | 82.8444061 | 75.5618057 | 87.5226593 | 94.4351883 | 108.714798 | 74.9773483 | 72.3946915 | [13 empty] | 5159.32799 | 2088.23535 | 1786.35864 | 1002.4079 | 1110.83667 | 1017.19086 | 1602.63281 | 1348.56433
[23 empty] | 5163.18493 | 1028.11914 | 1755.68103 | 1415.43884 | 1693.65808 | 1026.44983 | 2479.47339 | 1508.28711 | 1917.65588 | 1587.47632 | 933.671387 | 5163.17916 | 112.65255 | 88.7054977 | 64.7376404 | 90.0997238 | 65.1770172 | 38.8970947 | 39.3592758 | 49.0529633 | 66.2530212 | 72.8424301 | 81.5582199 | 98.638855 | 68.3432083 | 46.9906158 | 95.0568848 | 57.5910873 | 78.8020859 | 86.4493637 | 86.9526672 | 87.6646805 | 85.3750763 | 69.4929276 | 82.7763977 | 39.5438995 | 5163.18493 | 1039.81775 | [6 empty] | 5163.18493 | 1077.00586 | 1115.35767 | 994.34375 | 1037.70679 | 1143.68665 | 1252.30981 | 5163.17916 | 80.4312973 | 78.7750702 | 70.9203491 | 91.2585754 | 96.7164078 | 109.673157 | 73.9945297 | 72.5512238 | [13 empty] | 5163.18493 | 2096.17896 | 1715.64868 | 1142.49609 | 1104.41187 | 1105.22571 | 1641.31702 | 1527.19702
[23 empty] | 5167.04186 | 996.713684 | 1647.46436 | 1371.05054 | 1600.92859 | 963.698181 | 2478.92529 | 1430.17444 | 1776.58289 | 1479.93079 | 846.19342 | 5167.03609 | 115.980293 | 92.6417465 | 63.0441666 | 85.835907 | 65.2689819 | 34.7823334 | 43.7023849 | 47.5161095 | 73.0101852 | 72.9041443 | 81.6602554 | 98.0513306 | 66.3050842 | 46.7543793 | 92.6768341 | 55.3302383 | 75.5439835 | 87.02005 | 76.690033 | 80.4800949 | 86.6659927 | 76.9493484 | 87.4236984 | 45.8906898 | 5167.04186 | 961.624329 | [6 empty] | 5167.04186 | 931.736145 | 995.114868 | 988.851501 | 974.901978 | 975.582275 | 1115.3042 | 5167.03609 | 90.5791626 | 83.7222977 | 71.4019547 | 88.5943756 | 86.919281 | 105.684029 | 76.5133133 | 73.5502396 | [13 empty] | 5167.04186 | 1993.67993 | 1570.79602 | 985.934021 | 1013.71832 | 933.677429 | 1370.99414 | 1364.83716
[23 empty] | 5170.89879 | 1125.03674 | 1612.40308 | 1356.00256 | 1577.50635 | 994.592773 | 2527.34814 | 1489.1582 | 1798.83411 | 1532.34631 | 718.586853 | 5170.89303 | 108.10009 | 93.531189 | 57.731041 | 89.2528229 | 64.9355392 | 34.0165024 | 38.1092033 | 41.6630898 | 75.8551483 | 71.2327194 | 75.3905334 | 95.5264816 | 65.7911148 | 45.6111069 | 94.0461121 | 56.5242538 | 75.3783722 | 84.8474121 | 80.408165 | 82.1944504 | 75.493988 | 79.4902573 | 83.9867401 | 47.5584679 | 5170.89879 | 1053.50684 | [6 empty] | 5170.89879 | 1018.5296 | 1013.72766 | 962.40448 | 1015.22162 | 1018.32068 | 1065.40381 | 5170.89303 | 90.7931671 | 79.8438187 | 74.1989441 | 92.366394 | 95.1193542 | 106.037178 | 68.6249084 | 73.2207565 | [13 empty] | 5170.89879 | 2096.88599 | 1708.80469 | 1026.59937 | 1048.48279 | 944.520386 | 1421.91797 | 1470.48743
[23 empty] | 5174.75573 | 972.77002 | 1645.76721 | 1281.39319 | 1664.92847 | 959.305359 | 2366.32324 | 1324.19836 | 1725.94165 | 1516.60522 | 855.383606 | 5174.74996 | 108.087936 | 92.9246292 | 52.3411026 | 90.102684 | 62.9800529 | 42.8692245 | 39.4652672 | 43.1012421 | 74.0929413 | 73.1522217 | 77.9264755 | 91.5531235 | 65.1115494 | 43.1396637 | 92.7903824 | 58.7519722 | 75.5166779 | 83.1836395 | 84.3354416 | 88.3509369 | 84.3305435 | 76.2173157 | 80.106514 | 48.5438728 | 5174.75573 | 841.025696 | [6 empty] | 5174.75573 | 929.645691 | 911.516235 | 869.530762 | 887.54425 | 911.19519 | 1089.48621 | 5174.74996 | 86.2891388 | 75.2124557 | 79.0142517 | 89.3807526 | 96.1003113 | 105.506668 | 71.2074509 | 69.6821899 | [13 empty] | 5174.75573 | 1940.82996 | 1521.34375 | 1018.78168 | 951.10498 | 957.423279 | 1404.6377 | 1438.68835
[23 empty] | 5178.61266 | 877.903931 | 1621.16943 | 1247.9906 | 1693.15601 | 911.277466 | 2329.91553 | 1335.48962 | 1794.13452 | 1494.31128 | 752.065247 | 5178.6069 | 111.224998 | 92.3453522 | 54.5506706 | 90.869812 | 65.6367798 | 35.0859413 | 35.0530319 | 41.7354393 | 71.6929626 | 75.3863907 | 77.073761 | 86.9747849 | 67.6978226 | 46.7266693 | 93.9868088 | 63.3524475 | 80.8133316 | 84.1128693 | 83.5249176 | 84.2010803 | 86.8231125 | 73.1235123 | 85.8411789 | 29.3767471 | 5178.61266 | 795.237854 | [6 empty] | 5178.61266 | 841.723206 | 939.817871 | 815.20575 | 834.344482 | 928.315186 | 1103.99329 | 5178.6069 | 92.838028 | 82.4269104 | 75.9430847 | 87.13237 | 96.1899109 | 107.722282 | 77.0132599 | 75.9630737 | [13 empty] | 5178.61266 | 1965.79321 | 1469.96399 | 996.365967 | 990.55719 | 954.160889 | 1544.96143 | 1303.10889
[23 empty] | 5182.4696 | 961.081177 | 1558.9425 | 1341.41248 | 1483.49939 | 846.296814 | 2372.19165 | 1272.98926 | 1769.97083 | 1480.31372 | 708.43042 | 5182.46383 | 110.458694 | 90.2789383 | 59.1167984 | 85.4862213 | 62.1970024 | 38.6167068 | 38.5511169 | 43.2832222 | 73.1198883 | 69.2662735 | 79.2552643 | 90.5169525 | 62.4505768 | 50.3502731 | 94.558342 | 60.3788834 | 81.5427856 | 82.7333755 | 83.556015 | 88.1775208 | 83.235939 | 74.8386078 | 82.1496201 | 43.6679115 | 5182.4696 | 877.757385 | [6 empty] | 5182.4696 | 923.991272 | 957.796936 | 841.503906 | 968.003357 | 954.455627 | 1097.20886 | 5182.46383 | 92.0705566 | 82.8852615 | 80.9890976 | 86.9439087 | 97.9815598 | 111.319878 | 71.3831635 | 73.9648666 | [13 empty] | 5182.4696 | 2015.07288 | 1606.88269 | 994.740356 | 1019.50208 | 890.400146 | 1341.15283 | 1261.62256
[23 empty] | 5186.32653 | 1010.60138 | 1755.69897 | 1436.16418 | 1706.3894 | 1013.22394 | 2548.65723 | 1320.7937 | 1830.75574 | 1601.78979 | 802.240112 | 5186.32076 | 106.684265 | 96.6237106 | 62.3407898 | 84.9000473 | 64.8103104 | 41.6154823 | 42.8497238 | 33.8407135 | 76.6461792 | 71.3608017 | 72.5673752 | 89.4063797 | 57.8642235 | 47.3410645 | 93.2023315 | 51.3641167 | 76.6371384 | 83.0461044 | 80.4254532 | 88.9651947 | 82.6067963 | 75.2560959 | 88.1899414 | 41.6714935 | 5186.32653 | 992.866394 | [6 empty] | 5186.32653 | 1029.28406 | 1106.73376 | 991.080261 | 917.756042 | 1033.8114 | 1113.64185 | 5186.32076 | 90.1697083 | 76.9791031 | 77.42939 | 92.1220703 | 96.3563995 | 107.267372 | 67.4706497 | 66.1818771 | [13 empty] | 5186.32653 | 2108.42847 | 1769.83081 | 1043.41736 | 1136.12439 | 1102.10132 | 1645.08057 | 1460.67932
[23 empty] | 5190.18346 | 998.877747 | 1769.55249 | 1495.70959 | 1600.52783 | 1022.85107 | 2488.58154 | 1474.58374 | 1805.38831 | 1556.49243 | 824.301392 | 5190.1777 | 109.269157 | 92.6314621 | 61.5602303 | 87.2658768 | 62.8880081 | 37.2603455 | 40.8891792 | 39.9681511 | 74.4963989 | 73.9705811 | 77.8212814 | 95.7483139 | 69.2953949 | 44.5547409 | 89.1722183 | 57.1717682 | 78.8386459 | 84.4936905 | 74.1701965 | 85.8348083 | 87.799408 | 66.498642 | 81.0617447 | 49.9494743 | 5190.18346 | 1018.20349 | [6 empty] | 5190.18346 | 1010.57056 | 1086.71167 | 954.809509 | 967.195068 | 1068.69849 | 1186.02368 | 5190.1777 | 86.868866 | 76.6826096 | 76.6304321 | 87.6313095 | 93.69561 | 107.486832 | 69.1374969 | 68.8345184 | [13 empty] | 5190.18346 | 1960.64795 | 1647.48206 | 1036.26514 | 1099.17688 | 1089.83899 | 1509.03003 | 1507.40393
[23 empty] | 5194.0404 | 988.654846 | 1732.59985 | 1401.54102 | 1471.60229 | 978.851257 | 2470.2627 | 1432.5625 | 1720.68042 | 1502.32861 | 777.801819 | 5194.03463 | 115.540131 | 96.8328629 | 56.6748199 | 86.5277023 | 61.3957138 | 37.9780045 | 37.295475 | 36.8993683 | 74.9439926 | 67.3209686 | 77.7910919 | 95.6166306 | 64.0573502 | 44.0834045 | 94.2838898 | 58.3101921 | 76.4537125 | 83.8262787 | 79.186203 | 85.6207886 | 79.7633362 | 75.1496582 | 87.0888214 | 43.5396004 | 5194.0404 | 882.000183 | [6 empty] | 5194.0404 | 930.349548 | 1033.05371 | 863.282166 | 918.441162 | 1043.27539 | 1110.70459 | 5194.03463 | 85.9391632 | 84.8459015 | 72.8136215 | 84.5613708 | 94.8578644 | 107.463554 | 76.3292313 | 73.4827423 | [13 empty] | 5194.0404 | 1905.44226 | 1617.29712 | 990.818115 | 1032.5459 | 1056.29114 | 1525.29529 | 1320.20435
[23 empty] | 5197.89733 | 1007.18121 | 1648.48682 | 1369.92188 | 1540.01074 | 1114.23889 | 2473.75 | 1438.76929 | 1925.45862 | 1558.33862 | 861.573242 | 5197.89156 | 114.933762 | 94.9422531 | 54.9277306 | 86.9734955 | 61.8626404 | 40.6942024 | 41.4782524 | 44.6534462 | 62.6973763 | 71.7721863 | 76.7478256 | 94.6730881 | 63.4246101 | 45.7540321 | 91.37323 | 57.870285 | 77.4515305 | 82.7359695 | 81.5169601 | 85.4948959 | 84.8639908 | 76.5262146 | 81.7624588 | 38.7089348 | 5197.89733 | 868.815247 | [6 empty] | 5197.89733 | 977.655334 | 1048.20215 | 998.28418 | 1004.56653 | 1092.0625 | 1152.4325 | 5197.89156 | 82.1159897 | 83.9193954 | 74.8637924 | 90.8576965 | 95.4153671 | 98.1007996 | 77.8009415 | 67.8581467 | [13 empty] | 5197.89733 | 1987.01416 | 1602.76086 | 1046.89233 | 1134.41345 | 1074.18494 | 1452.32886 | 1436.448
[23 empty] | 5201.75426 | 1013.77802 | 1670.64819 | 1588.26306 | 1715.97314 | 896.345642 | 2600.95337 | 1493.32056 | 1856.18604 | 1574.45007 | 871.805847 | 5201.7485 | 109.006516 | 90.9599152 | 57.4629555 | 87.4065933 | 61.0343399 | 39.6534119 | 39.6444435 | 41.4331551 | 76.7461014 | 72.0830002 | 70.6758652 | 93.8906326 | 68.3501968 | 48.3691978 | 93.4460678 | 60.5151176 | 82.5612259 | 75.5459595 | 80.0783386 | 88.2531509 | 84.9589615 | 75.1112137 | 83.9293289 | 42.7659874 | 5201.75426 | 945.273926 | [6 empty] | 5201.75426 | 1001.33783 | 1127.224 | 973.016785 | 957.65094 | 1024.09802 | 1200.58643 | 5201.7485 | 86.214592 | 82.2113419 | 74.5917206 | 93.7937241 | 92.0605545 | 106.55864 | 77.8292236 | 69.0058136 | [13 empty] | 5201.75426 | 2004.81128 | 1735.89075 | 1084.93799 | 1173.28577 | 1013.77063 | 1718.91162 | 1481.79883
[23 empty] | 5205.6112 | 969.39978 | 1688.62573 | 1363.97571 | 1499.10303 | 1033.47095 | 2584.48828 | 1373.69971 | 1748.97925 | 1556.75598 | 858.878845 | 5205.60543 | 109.022354 | 97.2513123 | 57.0446396 | 80.3037872 | 60.7207069 | 40.6243324 | 37.1775169 | 42.1916046 | 71.8263474 | 72.394104 | 74.1579361 | 94.1870346 | 70.8248367 | 43.676445 | 96.3565826 | 56.5696335 | 77.2089691 | 80.6957397 | 83.0303268 | 82.9764633 | 82.5839233 | 66.7240829 | 80.2455597 | 42.8101997 | 5205.6112 | 896.556091 | [6 empty] | 5205.6112 | 1027.1947 | 1039.32141 | 946.306274 | 895.375061 | 997.733521 | 1126.28076 | 5205.60543 | 88.5726395 | 81.493866 | 77.9141235 | 93.1102448 | 97.5844879 | 102.955093 | 72.1243668 | 71.4881973 | [13 empty] | 5205.6112 | 1989.82751 | 1759.05859 | 991.860535 | 1064.77258 | 999.177002 | 1409.67468 | 1450.28198
[23 empty] | 5209.46813 | 937.118469 | 1604.12732 | 1264.87024 | 1551.6676 | 917.273804 | 2452.05078 | 1281.95789 | 1725.73987 | 1486.14209 | 758.895386 | 5209.46236 | 106.902725 | 95.7156906 | 51.812191 | 92.1457291 | 55.3005028 | 40.2375984 | 41.6316376 | 43.9497566 | 73.5120773 | 63.5629921 | 73.8658752 | 86.0982132 | 71.7295761 | 41.952282 | 98.6583862 | 58.5691643 | 73.9803238 | 78.6000977 | 76.3780518 | 81.4109497 | 85.3385544 | 73.1297531 | 83.2828979 | 41.3436661 | 5209.46813 | 856.546631 | [6 empty] | 5209.46813 | 943.231079 | 946.073853 | 867.761169 | 814.314819 | 968.312256 | 1007.65417 | 5209.46236 | 92.5851288 | 80.0538483 | 76.3314438 | 97.9617462 | 93.6025162 | 107.710983 | 74.1258316 | 69.8916855 | [13 empty] | 5209.46813 | 1851.28296 | 1673.81958 | 910.175537 | 949.884705 | 897.204956 | 1292.77283 | 1282.83203
[23 empty] | 5213.32506 | 956.385132 | 1788.04175 | 1266.60828 | 1566.96448 | 974.858337 | 2512.65674 | 1417.50916 | 1796.07056 | 1561.64709 | 784.235413 | 5213.3193 | 107.643646 | 90.3695374 | 55.0716591 | 90.8011932 | 60.5569878 | 39.2680283 | 37.5044937 | 43.5438118 | 75.4610672 | 62.6633987 | 75.8201981 | 89.2762527 | 65.6116714 | 44.6274605 | 91.2360458 | 57.3598862 | 77.1195755 | 81.2539902 | 75.0211411 | 80.8443375 | 78.0047913 | 71.8499222 | 85.3327332 | 43.5560188 | 5213.32506 | 903.172424 | [6 empty] | 5213.32506 | 1019.20978 | 979.323792 | 960.269775 | 1012.737 | 1022.32892 | 1081.578 | 5213.3193 | 92.8500595 | 85.0006866 | 71.9135971 | 90.5731964 | 97.9642563 | 107.506897 | 70.2880707 | 72.1423798 | [13 empty] | 5213.32506 | 1914.18958 | 1572.56982 | 1042.25806 | 1001.89471 | 935.647339 | 1461.89258 | 1386.38245
[23 empty] | 5217.182 | 915.498962 | 1664.28674 | 1223.01184 | 1407.17993 | 967.524841 | 2390.84766 | 1372.51355 | 1811.59436 | 1493.33765 | 781.581848 | 5217.17623 | 103.694656 | 96.4573135 | 59.2163925 | 87.5351868 | 59.6701508 | 38.2947769 | 35.0683212 | 41.3501968 | 76.6412048 | 70.0280151 | 76.1707153 | 97.7612381 | 63.8648834 | 43.0144615 | 82.3895798 | 55.9520035 | 72.6498566 | 80.1574631 | 79.2935333 | 80.7951965 | 80.9212036 | 68.4981384 | 87.3250961 | 45.2919235 | 5217.182 | 888.891296 | [6 empty] | 5217.182 | 950.805847 | 952.610291 | 856.159607 | 862.152649 | 959.968445 | 1015.35974 | 5217.17623 | 88.6839752 | 80.2647476 | 77.9321671 | 91.5692215 | 95.4260635 | 105.951759 | 74.3819656 | 73.4224243 | [13 empty] | 5217.182 | 1949.58691 | 1584.44202 | 929.328308 | 1027.87988 | 925.989075 | 1437.7113 | 1358.79565
[23 empty] | 5221.03893 | 780.875 | 1565.79138 | 1402.55225 | 1388.29626 | 848.100708 | 2273.11133 | 1105.42151 | 1621.901 | 1385.08728 | 634.119141 | 5221.03316 | 101.569489 | 90.7056122 | 64.0125122 | 82.1049118 | 59.858017 | 39.064518 | 40.314064 | 38.8703346 | 70.441864 | 71.164917 | 74.6890793 | 90.7554855 | 63.3917961 | 42.3527679 | 92.3070984 | 52.3939667 | 75.2850189 | 78.5827866 | 78.4285507 | 85.6464157 | 84.724968 | 71.4349442 | 82.5892105 | 39.773056 | 5221.03893 | 681.614563 | [6 empty] | 5221.03893 | 811.030029 | 756.825562 | 716.111206 | 960.516357 | 912.003967 | 918.379639 | 5221.03316 | 90.4389877 | 77.3910599 | 77.8323517 | 92.5834351 | 95.3434982 | 108.709816 | 71.3644333 | 74.2422485 | [13 empty] | 5221.03893 | 1674.43323 | 1480.4679 | 860.477234 | 954.490356 | 848.115723 | 1396.25476 | 1204.6416
[23 empty] | 5224.89586 | 988.42749 | 1794.23389 | 1394.7113 | 1636.86182 | 986.269165 | 2386.08228 | 1270.59753 | 1850.9386 | 1627.89355 | 798.603699 | 5224.8901 | 106.584442 | 92.7294846 | 55.8970375 | 87.3591919 | 61.2875214 | 40.8037758 | 39.9597054 | 44.0924416 | 70.8842621 | 69.3107605 | 81.4466934 | 94.975647 | 66.1587753 | 46.937767 | 94.6313705 | 60.965313 | 74.5761185 | 83.5352631 | 81.0266495 | 83.8712158 | 83.7032928 | 76.3612213 | 86.6895828 | 39.7347031 | 5224.89586 | 939.0896 | [6 empty] | 5224.89586 | 980.076721 | 958.137756 | 915.567139 | 1006.69891 | 1016.66547 | 1163.20801 | 5224.8901 | 74.7835617 | 75.1712646 | 76.9141083 | 87.8766632 | 87.5597305 | 109.994675 | 74.6167984 | 68.0693436 | [13 empty] | 5224.89586 | 1969.48853 | 1666.0647 | 999.971191 | 1137.86584 | 1024.44385 | 1451.77783 | 1414.24829
[23 empty] | 5228.7528 | 963.318481 | 1605.93115 | 1219.31396 | 1439.96069 | 1010.70514 | 2358.55518 | 1274.82532 | 1776.94727 | 1478.42004 | 813.149658 | 5228.74703 | 103.294357 | 95.6681061 | 57.0654793 | 88.6800385 | 61.4231644 | 38.0700798 | 38.7182732 | 39.5076027 | 70.6041718 | 68.2070541 | 74.5752945 | 91.986702 | 67.4450073 | 46.6062012 | 92.3282547 | 60.719738 | 70.9441376 | 79.1045837 | 76.8863449 | 80.136795 | 80.8404388 | 67.5867004 | 81.4058762 | 36.1700287 | 5228.7528 | 819.920044 | [6 empty] | 5228.7528 | 901.183594 | 885.292236 | 846.543701 | 906.987366 | 942.640747 | 1064.13196 | 5228.74703 | 85.7626038 | 81.0618439 | 75.5146942 | 89.4684067 | 90.0239944 | 107.192863 | 69.0448761 | 70.7956848 | [13 empty] | 5228.7528 | 1899.28259 | 1560.66833 | 935.328552 | 1007.64917 | 972.077759 | 1331.98181 | 1433.06018
[23 empty] | 5232.60973 | 938.765442 | 1601.64099 | 1253.13782 | 1562.30151 | 931.062378 | 2327.21558 | 1272.95459 | 1767.66589 | 1515.97205 | 791.396057 | 5232.60397 | 108.176758 | 90.7466583 | 57.981163 | 77.5759735 | 61.2955894 | 37.2077293 | 38.0478363 | 45.3071785 | 65.7026138 | 65.9160461 | 79.7438507 | 93.9052277 | 66.4046555 | 48.0154686 | 93.2360077 | 57.8800278 | 76.5352402 | 69.4215469 | 84.5679245 | 81.5840302 | 83.8136444 | 77.3359604 | 76.8223038 | 44.1950645 | 5232.60973 | 754.711792 | [6 empty] | 5232.60973 | 857.237183 | 863.627197 | 886.581421 | 917.584045 | 903.987976 | 1072.29712 | 5232.60397 | 86.325119 | 84.2344437 | 71.8516235 | 88.4714661 | 92.6171112 | 105.765915 | 69.7925568 | 69.5579529 | [13 empty] | 5232.60973 | 1889.31592 | 1511.44336 | 835.141724 | 996.547119 | 884.883484 | 1522.33606 | 1256.60144
[23 empty] | 5236.46667 | 947.651184 | 1669.00928 | 1314.83203 | 1691.62439 | 989.842957 | 2292.17188 | 1447.62939 | 1758.6283 | 1521.74377 | 810.449158 | 5236.4609 | 110.73838 | 89.7564774 | 56.000885 | 84.8425064 | 62.6821976 | 34.202755 | 38.3533058 | 43.9012756 | 74.6245193 | 63.5760994 | 71.5597153 | 89.064949 | 67.0589447 | 43.9132767 | 90.3085175 | 57.7095108 | 77.9226379 | 76.8155441 | 79.1535416 | 85.346962 | 86.6873856 | 71.3043976 | 74.5935593 | 47.602211 | 5236.46667 | 711.474854 | [6 empty] | 5236.46667 | 850.822083 | 957.178223 | 891.165405 | 937.267212 | 962.176941 | 1142.43579 | 5236.4609 | 85.7589951 | 81.6569748 | 77.917244 | 92.1210556 | 89.6240311 | 105.015518 | 71.8837357 | 73.861969 | [13 empty] | 5236.46667 | 1926.55786 | 1534.16833 | 866.50116 | 1045.62781 | 888.21521 | 1381.29614 | 1362.20117
[23 empty] | 5240.3236 | 1003.81934 | 1689.79053 | 1331.73743 | 1629.28418 | 990.274475 | 2633.00659 | 1511.17468 | 1771.52722 | 1569.22949 | 796.339844 | 5240.31783 | 100.505852 | 93.037468 | 56.0857239 | 84.9612503 | 63.2880325 | 31.6252556 | 36.2652245 | 40.8659897 | 71.6918411 | 61.8715324 | 74.5983276 | 91.5860062 | 69.8108826 | 44.8304901 | 91.6106567 | 57.8227043 | 74.1311493 | 84.9273224 | 81.3153992 | 82.6996918 | 81.6837387 | 69.2047195 | 78.8607254 | 44.0571442 | 5240.3236 | 934.534607 | [6 empty] | 5240.3236 | 1039.98413 | 1069.96582 | 918.773315 | 959.175903 | 1018.38647 | 1104.39124 | 5240.31783 | 92.5567474 | 78.5714569 | 76.1324997 | 91.8975525 | 97.490799 | 102.203453 | 72.2377014 | 71.7321243 | [13 empty] | 5240.3236 | 1882.34766 | 1661.67456 | 997.620972 | 1129.86609 | 995.493042 | 1459.97437 | 1396.46375
[23 empty] | 5244.18053 | 899.859497 | 1652.23315 | 1290.91614 | 1493.85486 | 905.389832 | 2373.60327 | 1260.54456 | 1722.73181 | 1474.93469 | 760.584534 | 5244.17477 | 99.4792786 | 88.4380188 | 61.1357536 | 88.3337708 | 64.5012741 | 39.496933 | 35.0236931 | 35.3280907 | 69.8860321 | 67.8888245 | 72.1784668 | 92.0463562 | 63.5319481 | 44.1199646 | 91.6517792 | 60.2978401 | 74.9595337 | 77.6871948 | 73.2649002 | 79.0984039 | 80.7849045 | 75.3506775 | 78.7907791 | 35.2916222 | 5244.18053 | 846.889404 | [6 empty] | 5244.18053 | 910.772949 | 878.551086 | 831.794861 | 907.655334 | 906.350952 | 1054.75366 | 5244.17477 | 90.8874893 | 82.7521896 | 74.4204559 | 91.7360764 | 92.4299927 | 102.93631 | 65.8389816 | 72.4653015 | [13 empty] | 5244.18053 | 1743.39404 | 1577.70837 | 909.739685 | 997.457458 | 846.12915 | 1365.64844 | 1487.50879
[23 empty] | 5248.03747 | 913.203613 | 1603.91223 | 1331.06384 | 1376.92151 | 911.934692 | 2410.15869 | 1282.45776 | 1697.09668 | 1496.65173 | 734.108093 | 5248.0317 | 107.735031 | 94.6010666 | 59.5184631 | 86.8836517 | 64.7176285 | 38.3861923 | 40.8621025 | 44.2572937 | 68.2837677 | 67.0521698 | 74.3140945 | 94.3952866 | 62.0235748 | 45.4181023 | 92.1485443 | 51.657135 | 74.2858582 | 80.8689423 | 77.9784775 | 77.9715118 | 81.7748718 | 71.8383484 | 82.4148636 | 44.1161041 | 5248.03747 | 841.318909 | [6 empty] | 5248.03747 | 824.125488 | 945.525635 | 872.950073 | 926.267883 | 911.994629 | 1058.47461 | 5248.0317 | 92.0709686 | 81.5931778 | 75.7648468 | 91.7004013 | 90.7531433 | 95.3194504 | 69.152916 | 73.689743 | [13 empty] | 5248.03747 | 1705.44421 | 1430.02344 | 899.031555 | 984.748901 | 865.773743 | 1479.84558 | 1368.59961
[23 empty] | 5251.8944 | 1049.97766 | 1782.75403 | 1479.42847 | 1638.83252 | 963.697632 | 2459.42407 | 1532.58765 | 1826.59705 | 1604.62659 | 835.287292 | 5251.88863 | 103.487656 | 95.8624115 | 55.3503418 | 79.8933334 | 57.9390678 | 34.3011017 | 35.5559959 | 45.412674 | 69.1794205 | 68.9464493 | 76.8408661 | 88.8412476 | 64.0829773 | 43.7681732 | 94.0396881 | 61.9980278 | 76.4529266 | 85.2372818 | 77.622757 | 78.1144943 | 84.3027954 | 70.7811203 | 76.3124847 | 42.7030144 | 5251.8944 | 934.381653 | [6 empty] | 5251.8944 | 927.700317 | 1078.26941 | 902.338989 | 974.425171 | 1051.58667 | 1123.15491 | 5251.88863 | 88.4759064 | 78.1944351 | 75.6469116 | 91.8099442 | 94.4216919 | 102.062584 | 70.8991699 | 75.33741 | [13 empty] | 5251.8944 | 1939.13818 | 1592.5177 | 1030.29041 | 1095.94543 | 1011.10608 | 1581.56909 | 1346.23279
[23 empty] | 5255.75133 | 1055.00757 | 1691.53467 | 1405.01587 | 1661.21301 | 959.514893 | 2446.46582 | 1278.96851 | 1841.40808 | 1563.18884 | 793.008972 | 5255.74557 | 104.986084 | 87.9786682 | 52.0806351 | 86.7745209 | 54.7651711 | 32.6995544 | 36.840435 | 41.920414 | 69.0658569 | 66.5509491 | 77.8985748 | 91.6098175 | 64.4488449 | 49.331089 | 93.5055923 | 60.2429695 | 70.5976639 | 81.6359406 | 75.2131577 | 82.9471741 | 79.1852875 | 68.8143387 | 81.6904297 | 41.6853867 | 5255.75133 | 988.445007 | [6 empty] | 5255.75133 | 945.736694 | 926.300781 | 875.872437 | 971.170654 | 984.852234 | 1143.73706 | 5255.74557 | 85.6993256 | 79.0416565 | 78.5459976 | 91.0480728 | 90.0477066 | 106.57914 | 66.3722 | 71.2042236 | [13 empty] | 5255.75133 | 1798.5697 | 1479.20728 | 974.248169 | 1111.48132 | 966.985107 | 1515.53015 | 1428.80676
[23 empty] | 5259.60827 | 1017.67688 | 1707.95874 | 1388.84839 | 1595.82251 | 1123.76685 | 2535.32007 | 1378.04993 | 1841.89453 | 1573.88611 | 842.309387 | 5259.6025 | 109.315399 | 87.0767288 | 61.0766945 | 86.3259354 | 56.7015877 | 36.2188416 | 35.7621956 | 48.2641258 | 66.5934601 | 66.9138565 | 74.9444351 | 83.4740143 | 65.038269 | 46.1032219 | 88.73452 | 53.9490509 | 73.360054 | 79.4867401 | 81.4413528 | 80.4892426 | 78.8678284 | 75.6872787 | 83.6081314 | 41.7339363 | 5259.60827 | 962.647766 | [6 empty] | 5259.60827 | 1041.4668 | 971.285889 | 906.187561 | 940.823242 | 1057.52625 | 1089.25281 | 5259.6025 | 82.7002182 | 75.0996475 | 76.3289413 | 87.8620605 | 87.1500626 | 104.422188 | 75.7622299 | 71.8877487 | [13 empty] | 5259.60827 | 1942.74084 | 1651.71411 | 986.103455 | 1140.97302 | 1043.95581 | 1470.93335 | 1473.94812
[23 empty] | 5263.4652 | 963.145447 | 1662.98999 | 1349.83813 | 1568.80017 | 927.756653 | 2535.90845 | 1321.59509 | 1835.07068 | 1573.41431 | 819.054932 | 5263.45943 | 103.769608 | 86.5084152 | 56.2371101 | 78.7637024 | 60.2020149 | 37.0581551 | 33.7149544 | 43.7524948 | 62.5801086 | 70.0442963 | 72.1503143 | 87.2618103 | 67.8406067 | 47.8449249 | 91.3773422 | 61.3046188 | 77.7973328 | 78.9319305 | 81.3509598 | 86.7290421 | 84.3430557 | 69.6904678 | 70.8659897 | 38.8833504 | 5263.4652 | 949.828186 | [6 empty] | 5263.4652 | 945.433533 | 978.815552 | 940.261841 | 793.302673 | 1036.24512 | 1044.30957 | 5263.45943 | 87.6400452 | 79.5045395 | 78.1903687 | 90.2139053 | 86.6116943 | 104.775368 | 69.5402298 | 67.8620682 | [13 empty] | 5263.4652 | 1880.16541 | 1617.38599 | 1004.3634 | 1060.86035 | 973.794556 | 1552.75891 | 1405.35742
[23 empty] | 5267.32213 | 940.994202 | 1527.07715 | 1262.80811 | 1602.43762 | 897.259277 | 2409.79932 | 1391.17029 | 1692.43335 | 1479.797 | 689.772461 | 5267.31637 | 106.792992 | 85.233284 | 56.027504 | 78.9740982 | 59.0859833 | 37.7713852 | 34.9092712 | 42.1961555 | 68.5164108 | 65.8300476 | 75.2042465 | 89.6844254 | 66.5619278 | 47.3879547 | 92.3772583 | 54.5489197 | 74.3551025 | 79.2435913 | 69.9990997 | 87.4577942 | 81.2879868 | 72.6167526 | 81.1868744 | 44.7317047 | 5267.32213 | 763.226929 | [6 empty] | 5267.32213 | 779.042419 | 926.11908 | 844.047852 | 924.238831 | 957.658081 | 1029.33923 | 5267.31637 | 83.7822495 | 79.583725 | 77.0786057 | 89.034462 | 91.9871597 | 103.273651 | 71.133461 | 72.3859024 | [13 empty] | 5267.32213 | 1700.02063 | 1535.05774 | 849.319641 | 960.180359 | 853.891724 | 1406.32349 | 1327.28772
[23 empty] | 5271.17907 | 785.673645 | 1530.27612 | 1324.09814 | 1503.06885 | 838.660156 | 2393.26025 | 1269.73535 | 1788.36768 | 1505.47522 | 718.27179 | 5271.1733 | 106.060646 | 90.6959839 | 58.5837288 | 83.9044342 | 63.6618309 | 31.0978336 | 37.3086281 | 37.2077751 | 70.0158844 | 68.0812759 | 72.1746597 | 92.6600952 | 67.5688248 | 43.1340179 | 93.7149582 | 56.2023239 | 72.1415176 | 83.8219452 | 69.3745575 | 84.3877029 | 86.505928 | 74.9459 | 82.2916794 | 44.2306442 | 5271.17907 | 754.981934 | [6 empty] | 5271.17907 | 844.428955 | 847.478516 | 716.977417 | 919.103333 | 917.147522 | 934.561157 | 5271.1733 | 90.1130676 | 74.5924683 | 70.2335434 | 86.672966 | 95.1581039 | 107.158035 | 70.6245117 | 72.4843216 | [13 empty] | 5271.17907 | 1705.3512 | 1504.90271 | 1004.18268 | 956.040039 | 851.762756 | 1503.37183 | 1425.67004
[23 empty] | 5275.036 | 908.752991 | 1595.14709 | 1243.99622 | 1426.6781 | 941.87915 | 2390.40698 | 1284.07947 | 1761.57288 | 1524.39075 | 706.499451 | 5275.03024 | 106.382668 | 88.8899384 | 59.6530533 | 88.6154556 | 61.897995 | 37.3455162 | 35.796711 | 42.1168556 | 74.2099762 | 64.4684601 | 77.0238419 | 89.5696793 | 64.8277054 | 40.3777618 | 86.6156464 | 54.4404869 | 71.7812881 | 78.4780579 | 77.6193161 | 76.5814514 | 84.3494949 | 73.6856689 | 80.5586243 | 40.0921326 | 5275.036 | 720.234985 | [6 empty] | 5275.036 | 810.702942 | 932.72937 | 813.110962 | 782.204529 | 901.490601 | 926.852417 | 5275.03024 | 93.0728226 | 80.041626 | 70.0098953 | 84.9469223 | 95.8638687 | 104.19162 | 68.0665817 | 63.6740494 | [13 empty] | 5275.036 | 1751.98145 | 1440.36499 | 938.588074 | 910.054382 | 941.731812 | 1377.59924 | 1419.9696
[23 empty] | 5278.89294 | 946.215027 | 1528.5907 | 1388.48193 | 1451.91345 | 987.272156 | 2470.76123 | 1437.35559 | 1687.6665 | 1512.20837 | 674.684021 | 5278.88717 | 103.85379 | 86.1958084 | 57.3326454 | 84.7649231 | 57.817276 | 38.150013 | 39.1723862 | 27.7842312 | 70.4609985 | 63.5006599 | 74.8095932 | 80.4971313 | 59.5478706 | 43.5499916 | 89.2661133 | 56.8313179 | 73.0224686 | 69.3239212 | 75.6657257 | 82.4466095 | 79.5147476 | 74.5069275 | 73.2039871 | 40.3742676 | 5278.89294 | 758.936462 | [6 empty] | 5278.89294 | 880.14856 | 950.448181 | 859.904236 | 847.07373 | 930.441467 | 1011.91583 | 5278.88717 | 90.1738205 | 79.8775406 | 74.7697144 | 91.2658234 | 89.8020859 | 105.995575 | 70.7039185 | 71.8729477 | [13 empty] | 5278.89294 | 1688.8114 | 1429.90344 | 872.555847 | 963.754578 | 933.853821 | 1315.49915 | 1348.63232
[23 empty] | 5282.74987 | 1043.98352 | 1752.11304 | 1471.8877 | 1700.14636 | 1101.75488 | 2618.65845 | 1595.29358 | 1947.17651 | 1640.85425 | 866.257813 | 5282.7441 | 98.9483795 | 83.7427521 | 49.1360931 | 85.5399246 | 56.521328 | 37.5847931 | 34.4244194 | 40.6667519 | 64.5813293 | 66.8976212 | 74.3801422 | 87.1076431 | 65.7155457 | 42.7114563 | 92.3685226 | 58.5419922 | 74.3886948 | 78.5680923 | 79.2454681 | 81.7218475 | 81.590477 | 73.2868958 | 74.4950867 | 44.0340233 | 5282.74987 | 1035.38647 | [6 empty] | 5282.74987 | 1030.99646 | 1125.63306 | 1002.65424 | 1011.9588 | 1050.92932 | 1192.68042 | 5282.7441 | 85.5935516 | 77.6935425 | 70.7893448 | 93.2926102 | 93.7454987 | 104.71653 | 67.5255432 | 72.1939774 | [13 empty] | 5282.74987 | 1972.02673 | 1663.79736 | 1033.40112 | 1164.06714 | 1049.36035 | 1521.073 | 1576.23743
[23 empty] | 5286.6068 | 1024.02881 | 1611.90076 | 1228.04712 | 1567.22388 | 1056.36987 | 2572.23486 | 1255.28333 | 1780.74268 | 1537.08325 | 753.745544 | 5286.60104 | 99.0272675 | 87.1989441 | 56.6530952 | 83.1385651 | 63.6246872 | 35.1204071 | 35.8708687 | 41.235363 | 58.0073929 | 65.1546936 | 65.3671951 | 91.4355469 | 66.2429504 | 46.9096184 | 86.4020996 | 60.2583656 | 77.1122131 | 77.3369904 | 75.5995789 | 75.8553085 | 81.4094849 | 65.2901688 | 80.3940887 | 39.4150963 | 5286.6068 | 836.963928 | [6 empty] | 5286.6068 | 923.935242 | 1051.90503 | 835.517578 | 751.78363 | 997.603943 | 1121.77454 | 5286.60104 | 87.0137863 | 76.5572662 | 70.8589554 | 96.9244308 | 95.6517258 | 106.10173 | 73.0472107 | 69.2876587 | [13 empty] | 5286.6068 | 1793.75208 | 1478.85071 | 935.081665 | 1134.5238 | 900.169617 | 1483.26428 | 1342.12048
[23 empty] | 5290.46374 | 1012.00958 | 1715.50586 | 1347.1637 | 1495.23169 | 1015.22949 | 2516.49219 | 1416.72766 | 1682.95325 | 1557.45898 | 821.459167 | 5290.45797 | 107.876686 | 85.2026062 | 50.67733 | 86.616806 | 61.1638718 | 34.5452843 | 34.0378685 | 42.769474 | 69.5778732 | 65.945755 | 72.775795 | 83.4582825 | 61.0459633 | 44.9341545 | 87.4062576 | 55.5394592 | 74.3224335 | 81.9949417 | 73.3740997 | 84.3255692 | 77.1576462 | 71.7756805 | 79.7488327 | 43.2459412 | 5290.46374 | 743.776978 | [6 empty] | 5290.46374 | 905.318481 | 953.37793 | 792.5896 | 926.99469 | 975.269714 | 1163.29492 | 5290.45797 | 83.5462723 | 80.2376633 | 78.7892303 | 90.8442993 | 94.0409317 | 101.568527 | 70.7640381 | 71.2288742 | [13 empty] | 5290.46374 | 1832.71069 | 1520.44543 | 977.213989 | 985.735291 | 1001.34601 | 1442.61877 | 1433.24768
[23 empty] | 5294.32067 | 919.612549 | 1627.93799 | 1252.82373 | 1444.51318 | 791.17572 | 2447.77466 | 1338.21387 | 1761.151 | 1532.1676 | 801.081665 | 5294.3149 | 105.256447 | 90.3885345 | 52.194252 | 83.500885 | 57.681221 | 35.9310112 | 34.8678322 | 40.3668976 | 70.0123062 | 64.6385574 | 73.1930542 | 88.049675 | 63.9274139 | 47.2608643 | 85.4283905 | 53.3136635 | 75.3294373 | 79.478241 | 72.7456436 | 77.2257919 | 77.8102341 | 72.5123215 | 80.9953156 | 36.3563766 | 5294.32067 | 811.313843 | [6 empty] | 5294.32067 | 815.581787 | 861.962769 | 833.689758 | 950.316772 | 885.39679 | 1065.63892 | 5294.3149 | 86.8732224 | 83.3654022 | 75.6720505 | 88.1927795 | 92.0498428 | 106.064102 | 70.6378632 | 69.2458344 | [13 empty] | 5294.32067 | 1693.8252 | 1435.91992 | 809.054016 | 912.318604 | 880.748291 | 1463.35999 | 1338.93176
[23 empty] | 5298.1776 | 977.123596 | 1740.9137 | 1472.86096 | 1663.01428 | 1023.78699 | 2556.73267 | 1502.79321 | 1769.80994 | 1625.05225 | 822.656128 | 5298.17184 | 106.732201 | 86.7008209 | 58.2011528 | 76.9520645 | 50.97966 | 36.6576653 | 33.0852509 | 43.2734833 | 71.587532 | 60.388443 | 70.5588913 | 90.5397873 | 66.3493042 | 41.6064224 | 87.7123947 | 60.1815186 | 71.4736557 | 84.0229263 | 80.2468719 | 77.6031189 | 83.0020218 | 72.2337341 | 81.1955872 | 40.4284859 | 5298.1776 | 856.008606 | [6 empty] | 5298.1776 | 975.40509 | 1044.84729 | 977.196106 | 925.493774 | 1029.49072 | 1204.35315 | 5298.17184 | 88.4297104 | 83.971756 | 69.6559067 | 89.5993729 | 94.5485916 | 98.0574646 | 71.0035324 | 71.4297867 | [13 empty] | 5298.1776 | 1770.40833 | 1622.50513 | 930.62323 | 1129.50403 | 1042.50195 | 1383.93909 | 1624.48608
[23 empty] | 5302.03454 | 1011.62842 | 1744.28796 | 1434.00208 | 1622.84387 | 1056.66626 | 2584.62085 | 1512.78699 | 1907.23389 | 1625.19482 | 848.295654 | 5302.02877 | 104.33152 | 91.2755966 | 52.6117821 | 80.6423569 | 62.0318451 | 34.8875122 | 35.5214424 | 38.6168976 | 66.3261948 | 63.3127136 | 74.3618317 | 85.8671951 | 64.0293884 | 34.0028648 | 92.8275757 | 59.508358 | 74.1759949 | 84.642189 | 72.5738983 | 75.3788757 | 83.1654816 | 72.1351318 | 77.7869797 | 44.7899704 | 5302.03454 | 900.610229 | [6 empty] | 5302.03454 | 1007.28851 | 1062.58997 | 954.82019 | 1007.41888 | 1045.71545 | 1187.00403 | 5302.02877 | 81.9615936 | 76.1160126 | 73.896637 | 84.69133 | 92.9870987 | 97.7136688 | 72.5792694 | 72.4142685 | [13 empty] | 5302.03454 | 1842.60229 | 1692.44141 | 986.393188 | 1136.44849 | 1038.46582 | 1532.03101 | 1459.15979
[23 empty] | 5305.89147 | 1014.60107 | 1652.82361 | 1356.99316 | 1496.5343 | 962.874817 | 2605.96338 | 1482.16711 | 1837.40869 | 1686.48035 | 853.273438 | 5305.8857 | 96.1552505 | 85.3668976 | 52.4799347 | 83.4166489 | 61.4336281 | 33.3279991 | 32.5452995 | 33.231472 | 67.0627747 | 62.7248344 | 69.7726288 | 91.2501373 | 64.3640442 | 40.9842873 | 88.5263748 | 56.1893005 | 69.3917236 | 79.7996063 | 76.9855652 | 78.0393066 | 80.6889725 | 71.4039001 | 70.1355286 | 41.2151527 | 5305.89147 | 869.061523 | [6 empty] | 5305.89147 | 987.713501 | 1017.56915 | 908.670166 | 921.530884 | 1007.17548 | 1094.17712 | 5305.8857 | 88.4314957 | 79.3018494 | 73.0503082 | 86.8296509 | 93.6667557 | 106.201736 | 71.5013885 | 68.7337875 | [13 empty] | 5305.89147 | 1760.95483 | 1572.21423 | 1002.04785 | 1106.6095 | 926.801025 | 1669.03784 | 1504.31384
[23 empty] | 5309.7484 | 1051.22266 | 1628.297 | 1485.72473 | 1487.61377 | 1033.55798 | 2656.39453 | 1421.99548 | 1762.27246 | 1451.72925 | 738.478638 | 5309.74264 | 101.662537 | 85.4147568 | 52.5041161 | 82.5463562 | 63.4435997 | 35.3782463 | 31.8647671 | 33.8623962 | 67.2768402 | 66.9341812 | 73.2751312 | 89.6186295 | 63.4954262 | 41.2947998 | 86.3660583 | 50.3300629 | 73.2075348 | 81.4032822 | 76.4235153 | 83.0614243 | 78.781044 | 72.2873993 | 73.3439865 | 35.4933586 | 5309.7484 | 763.169861 | [6 empty] | 5309.7484 | 934.830383 | 966.827454 | 913.171448 | 901.459839 | 979.522705 | 1117.32935 | 5309.74264 | 87.0953674 | 77.4380035 | 77.066925 | 88.3218689 | 95.1531372 | 103.973236 | 70.0629883 | 70.7194824 | [13 empty] | 5309.7484 | 1687.41077 | 1485.74268 | 996.766541 | 1005.19836 | 948.350281 | 1582.77429 | 1429.49292
[23 empty] | 5313.60534 | 1032.93958 | 1693.73486 | 1378.3136 | 1733.29761 | 1067.80383 | 2541.77295 | 1412.11804 | 1779.51392 | 1643.97607 | 827.275879 | 5313.59957 | 103.611549 | 83.8929214 | 48.1037025 | 84.5924835 | 52.2549706 | 33.3177032 | 37.8228645 | 41.7128029 | 62.1508636 | 64.9909668 | 69.2415009 | 86.0533676 | 63.7974281 | 44.2020493 | 85.8564758 | 49.6063004 | 73.6458893 | 80.9511795 | 81.1307983 | 80.230629 | 81.4330978 | 64.2188187 | 81.5120163 | 37.7192879 | 5313.60534 | 910.999268 | [6 empty] | 5313.60534 | 913.012085 | 1013.25977 | 888.077698 | 867.434448 | 1003.23456 | 1160.48401 | 5313.59957 | 89.8301926 | 72.4054565 | 75.5026016 | 87.9835129 | 89.8772888 | 98.8892899 | 70.5618896 | 68.4206467 | [13 empty] | 5313.60534 | 1835.49622 | 1559.06348 | 1037.47949 | 1096.15393 | 1042.01904 | 1609.91736 | 1446.09167
[23 empty] | 5317.46227 | 842.807922 | 1517.83936 | 1236.21545 | 1411.70203 | 864.498962 | 2380.00269 | 1270.43127 | 1684.77173 | 1471.40393 | 623.018738 | 5317.4565 | 102.889961 | 88.5607224 | 51.6787491 | 80.8508606 | 58.84412 | 34.7535477 | 35.8271255 | 46.3271866 | 73.5877228 | 64.9007874 | 71.4462204 | 87.6277924 | 65.6821518 | 45.3252602 | 84.3531189 | 49.5850677 | 67.1031342 | 74.2027893 | 77.769371 | 82.5291061 | 80.8610764 | 73.0216827 | 78.7159119 | 39.0494347 | 5317.46227 | 666.289734 | [6 empty] | 5317.46227 | 776.946899 | 898.904541 | 755.226013 | 853.591675 | 809.556641 | 901.226624 | 5317.4565 | 87.555481 | 74.3765182 | 77.4999695 | 91.2902603 | 90.1593094 | 103.51841 | 66.5187759 | 71.7208939 | [13 empty] | 5317.46227 | 1656.61133 | 1396.68213 | 813.829895 | 897.628418 | 818.575562 | 1431.10229 | 1274.07007
[23 empty] | 5321.3192 | 837.074036 | 1568.90723 | 1351.71924 | 1670.65588 | 927.396423 | 2469.07104 | 1408.91492 | 1797.61133 | 1524.09668 | 723.742371 | 5321.31344 | 103.860947 | 86.1990433 | 52.2817345 | 79.7051392 | 59.5108681 | 38.3406982 | 33.7869453 | 39.5612106 | 68.4178696 | 66.6628876 | 62.1576805 | 88.8547287 | 61.7091103 | 43.8069572 | 87.5001755 | 54.8098984 | 74.7335739 | 76.1615753 | 73.4706879 | 75.8501205 | 82.3962784 | 70.0542297 | 73.7680664 | 41.0913277 | 5321.3192 | 753.872803 | [6 empty] | 5321.3192 | 845.047424 | 970.597595 | 938.799133 | 891.765625 | 937.28009 | 1038.45935 | 5321.31344 | 84.4125977 | 77.7301788 | 71.836525 | 89.882019 | 87.9551849 | 102.512535 | 70.0089798 | 69.3473434 | [13 empty] | 5321.3192 | 1685.74829 | 1567.23938 | 904.285583 | 1074.49744 | 982.578918 | 1491.02795 | 1362.45264
[23 empty] | 5325.17614 | 1050.66467 | 1709.90308 | 1474.47473 | 1591.83374 | 879.793152 | 2565.35718 | 1462.93152 | 1868.01648 | 1539.05859 | 820.016174 | 5325.17037 | 101.279015 | 84.4767761 | 51.5339355 | 82.8518143 | 58.0644035 | 38.3534889 | 37.2824478 | 40.9287071 | 69.7537079 | 65.9653091 | 69.9200668 | 88.4753723 | 60.6298485 | 38.9322548 | 78.0555954 | 55.4399986 | 68.8964996 | 80.234993 | 75.8884659 | 83.5548477 | 78.4357071 | 71.569458 | 78.4457321 | 41.0263634 | 5325.17614 | 931.233398 | [6 empty] | 5325.17614 | 989.526062 | 1023.0647 | 918.717468 | 1064.60339 | 1021.83649 | 1152.26428 | 5325.17037 | 85.088356 | 71.7747192 | 64.6922684 | 83.4606018 | 87.7403717 | 106.241226 | 71.4249649 | 66.9804535 | [13 empty] | 5325.17614 | 1735.65857 | 1575.26196 | 913.891235 | 1114.40186 | 974.100281 | 1492.4126 | 1577.68713
[23 empty] | 5329.03307 | 986.4646 | 1696.776 | 1490.93103 | 1765.91431 | 1002.22437 | 2417.27515 | 1382.07532 | 1802.48291 | 1583.64783 | 854.733582 | 5329.02731 | 106.055 | 87.1207733 | 51.7236137 | 84.6231842 | 60.4986115 | 31.946785 | 28.153677 | 36.9028549 | 69.8805237 | 65.9531174 | 71.6841431 | 87.4208755 | 65.3360291 | 40.4321594 | 80.533226 | 57.2120476 | 72.2102432 | 73.2936325 | 76.2450333 | 81.7195663 | 76.3221664 | 66.9770432 | 74.1389389 | 39.2461967 | 5329.03307 | 877.917542 | [6 empty] | 5329.03307 | 948.724548 | 1072.31982 | 932.037781 | 951.041382 | 987.552124 | 1123.51819 | 5329.02731 | 88.1289368 | 79.1804123 | 71.4385223 | 90.8512115 | 93.4300842 | 106.088989 | 71.0281372 | 71.0857849 | [13 empty] | 5329.03307 | 1774.1582 | 1519.3385 | 1025.16858 | 1091.08044 | 1003.43488 | 1409.66968 | 1489.53442
[23 empty] | 5332.89001 | 995.958679 | 1716.75195 | 1391.66333 | 1631.97607 | 1075.51233 | 2481.11987 | 1436.20569 | 1839.81531 | 1608.90125 | 841.760437 | 5332.88424 | 101.456093 | 83.6879501 | 55.5431213 | 83.064476 | 55.2343903 | 32.391571 | 37.0575562 | 40.9639511 | 66.6520538 | 63.7261658 | 73.5332718 | 84.162178 | 61.6705894 | 48.6318016 | 89.045517 | 48.1418991 | 72.7101746 | 77.1180191 | 78.3931046 | 81.7950439 | 80.8549118 | 69.8199539 | 82.1793289 | 39.1527824 | 5332.89001 | 805.471313 | [6 empty] | 5332.89001 | 921.90741 | 1060.01135 | 886.521179 | 958.503113 | 959.639954 | 1090.23425 | 5332.88424 | 80.9713516 | 79.1504593 | 79.2954865 | 90.7766342 | 94.4812164 | 107.368416 | 71.7180481 | 69.0326157 | [13 empty] | 5332.89001 | 1798.89709 | 1541.25903 | 1084.63708 | 1083.54248 | 956.804932 | 1439.02527 | 1522.2688
[23 empty] | 5336.74694 | 1061.51514 | 1744.61768 | 1436.05872 | 1677.19287 | 1095.25256 | 2642.61084 | 1636.85254 | 1838.45325 | 1682.18811 | 771.101074 | 5336.74117 | 104.024406 | 87.1433487 | 55.6616669 | 77.2967911 | 57.7561874 | 35.0551758 | 38.0261841 | 41.7504425 | 69.2525787 | 62.355938 | 74.9471664 | 89.6748505 | 56.8555222 | 37.6779175 | 84.5177307 | 47.6233597 | 71.271904 | 78.1798019 | 72.1049118 | 75.2927551 | 75.3634491 | 72.050827 | 77.3712769 | 36.4972725 | 5336.74694 | 904.243103 | [6 empty] | 5336.74694 | 935.409607 | 1048.58643 | 901.626221 | 971.537964 | 990.805908 | 1182.90845 | 5336.74117 | 90.0535431 | 77.742981 | 77.8429871 | 81.2291336 | 90.3548431 | 105.255424 | 66.252655 | 69.1344376 | [13 empty] | 5336.74694 | 1884.63599 | 1499.29138 | 996.03241 | 1150.31201 | 996.681946 | 1479.27966 | 1529.64844
[23 empty] | 5340.60387 | 1043.08496 | 1694.32922 | 1310.43372 | 1567.12915 | 1045.18115 | 2393.49219 | 1517.1427 | 1924.06982 | 1627.93823 | 735.085266 | 5340.59811 | 101.118065 | 84.1138153 | 56.293045 | 83.2383804 | 57.6999207 | 35.3425674 | 34.9340935 | 36.3044472 | 66.8401947 | 67.926239 | 71.1134109 | 86.843689 | 56.4952621 | 41.7028847 | 80.5944061 | 47.1616745 | 74.437355 | 78.1718292 | 76.2354584 | 77.280632 | 74.0607147 | 67.7408676 | 80.5466232 | 38.1467133 | 5340.60387 | 920.078491 | [6 empty] | 5340.60387 | 924.065002 | 955.050232 | 930.870422 | 939.910889 | 923.439514 | 1034.05884 | 5340.59811 | 89.2534637 | 79.0227661 | 74.3590775 | 89.8530273 | 95.8098831 | 103.813057 | 71.9259491 | 66.823349 | [13 empty] | 5340.60387 | 1703.6106 | 1500.65051 | 906.591492 | 1149.33228 | 995.594666 | 1568.45483 | 1421.15613
[23 empty] | 5344.46081 | 900.844666 | 1604.75598 | 1318.00037 | 1590.94287 | 1012.04333 | 2457.77612 | 1291.53418 | 1678.26855 | 1530.70972 | 641.471313 | 5344.45504 | 93.7195587 | 76.2170486 | 56.2527542 | 86.7096863 | 55.4382629 | 34.9018707 | 36.2611771 | 33.133316 | 67.3292847 | 63.9886703 | 74.4263077 | 84.0510178 | 60.1977196 | 45.8842964 | 90.8647232 | 50.0710831 | 76.0542679 | 75.5989685 | 78.677803 | 79.2645569 | 72.8431778 | 62.0493164 | 78.2528076 | 42.0193863 | 5344.46081 | 694.159363 | [6 empty] | 5344.46081 | 791.561707 | 819.142517 | 784.050598 | 798.043762 | 875.828796 | 955.883362 | 5344.45504 | 89.3851471 | 78.0833206 | 74.3945084 | 78.9584656 | 91.2339325 | 102.060127 | 75.0513382 | 67.5116959 | [13 empty] | 5344.46081 | 1644.01733 | 1480.73157 | 909.15155 | 972.473938 | 901.080261 | 1511.90771 | 1476.29407
[23 empty] | 5348.31774 | 981.530579 | 1719.54395 | 1277.04041 | 1695.24231 | 923.55658 | 2528.61401 | 1423.37732 | 1796.15662 | 1632.53015 | 680.317017 | 5348.31197 | 103.429825 | 80.3030701 | 51.9272499 | 82.1784973 | 56.3160706 | 37.4172897 | 40.017025 | 44.6425285 | 70.8593826 | 68.7347565 | 68.8117599 | 87.288887 | 60.0747986 | 42.0968552 | 78.0558853 | 54.3150978 | 70.2178726 | 73.7777023 | 77.9914703 | 81.0997391 | 76.7119751 | 62.837574 | 77.7672577 | 37.3102112 | 5348.31774 | 829.188293 | [6 empty] | 5348.31774 | 889.335449 | 842.823975 | 795.747437 | 785.858154 | 992.018738 | 1039.8407 | 5348.31197 | 81.4361954 | 77.4443436 | 73.7622986 | 88.1835175 | 87.3221741 | 104.417328 | 68.3804398 | 65.0067444 | [13 empty] | 5348.31774 | 1640.66296 | 1645.52246 | 946.530884 | 1009.25018 | 928.401917 | 1433.09802 | 1443.27686
[23 empty] | 5352.17467 | 985.703125 | 1522.77283 | 1240.04944 | 1703.20544 | 1019.6814 | 2399.84424 | 1425.20374 | 1808.56689 | 1546.43591 | 709.238708 | 5352.16891 | 93.4943161 | 87.2676926 | 53.5743446 | 78.4705887 | 54.6094742 | 32.7431602 | 32.1391411 | 41.8198586 | 67.1887817 | 65.3430099 | 73.9256516 | 85.3730011 | 61.5474663 | 35.2535782 | 85.0657349 | 55.0078697 | 70.4421997 | 79.2723312 | 72.9256058 | 72.6253128 | 71.0325089 | 61.3787498 | 78.0915222 | 42.2878799 | 5352.17467 | 973.999878 | [6 empty] | 5352.17467 | 823.937073 | 849.843689 | 766.69397 | 765.952576 | 861.923279 | 848.022278 | 5352.16891 | 83.6525269 | 80.1457291 | 70.2333527 | 91.438591 | 94.2355576 | 103.454994 | 70.8405991 | 62.9615631 | [13 empty] | 5352.17467 | 1689.03723 | 1455.85657 | 869.744873 | 1021.93054 | 863.171875 | 1452.48303 | 1413.39624
[23 empty] | 5356.03161 | 985.129822 | 1757.7594 | 1428.20703 | 1610.40076 | 1011.30682 | 2504.80786 | 1397.29297 | 1814.28699 | 1565.20422 | 799.855469 | 5356.02584 | 101.476212 | 87.3725128 | 51.5114784 | 75.1889877 | 52.9753723 | 34.4930305 | 35.4864082 | 36.3107834 | 67.2725143 | 66.8372116 | 70.7317429 | 84.1220093 | 63.3744316 | 41.4003448 | 86.0196381 | 50.1205864 | 70.251564 | 78.4308319 | 72.8465118 | 76.5453186 | 76.9893494 | 68.9952164 | 71.5139084 | 38.1646118 | 5356.03161 | 688.319519 | [6 empty] | 5356.03161 | 889.203735 | 974.777161 | 802.578613 | 904.744446 | 953.919067 | 1080.47986 | 5356.02584 | 87.6968155 | 78.073288 | 73.5444946 | 90.7289658 | 94.8873596 | 100.611771 | 68.9898453 | 68.8236847 | [13 empty] | 5356.03161 | 1653.55432 | 1527.12012 | 996.299438 | 1073.79785 | 881.708008 | 1574.52539 | 1386.91296
[23 empty] | 5359.88854 | 1108.95081 | 1752.0249 | 1415.7323 | 1564.07336 | 1052.62891 | 2733.32178 | 1514.89233 | 1966.64551 | 1641.5907 | 933.714661 | 5359.88277 | 90.3645401 | 90.4429703 | 53.0460701 | 81.6144943 | 60.8842583 | 32.9147224 | 31.9708843 | 38.6110611 | 72.405632 | 64.5168076 | 64.057991 | 85.7517471 | 64.273819 | 43.0597382 | 84.6650848 | 57.9238396 | 71.5036774 | 67.0102386 | 69.6241989 | 81.8752365 | 78.6936111 | 64.6408615 | 75.4330826 | 41.0208435 | 5359.88854 | 950.115845 | [6 empty] | 5359.88854 | 1003.7431 | 1111.44275 | 931.166992 | 951.894592 | 1075.28711 | 1165.87317 | 5359.88277 | 91.5442276 | 82.0694885 | 70.5663834 | 89.9964523 | 95.4748383 | 100.539223 | 70.6141891 | 59.3493614 | [13 empty] | 5359.88854 | 1797.58289 | 1588.08704 | 988.703552 | 1179.28308 | 1022.20898 | 1699.25525 | 1481.24841
[23 empty] | 5363.74547 | 949.107788 | 1640.00281 | 1418.15942 | 1562.54761 | 942.611267 | 2677.65576 | 1474.86755 | 1765.98853 | 1658.81262 | 760.03772 | 5363.73971 | 95.8911209 | 83.2211838 | 54.241703 | 78.7541046 | 59.7441025 | 36.4542732 | 32.0778427 | 42.5389595 | 58.2019234 | 60.7992477 | 69.3624039 | 87.5979462 | 61.8666191 | 44.6053352 | 87.1434021 | 52.2812691 | 71.2742233 | 70.720993 | 69.7815781 | 80.1849365 | 76.4886169 | 68.0868225 | 73.3150024 | 35.0798531 | 5363.74547 | 897.490601 | [6 empty] | 5363.74547 | 917.046326 | 1002.66016 | 819.063843 | 874.203186 | 918.797424 | 1096.25598 | 5363.73971 | 87.997551 | 76.5831375 | 73.3528824 | 87.5237427 | 92.8256836 | 102.902031 | 69.8200836 | 65.6454926 | [13 empty] | 5363.74547 | 1669.1333 | 1413.63574 | 935.566528 | 1022.28119 | 915.380798 | 1586.2561 | 1413.6012
[23 empty] | 5367.60241 | 945.030823 | 1745.83252 | 1520.80371 | 1692.35461 | 1041.64417 | 2751.37549 | 1440.31079 | 1833.83386 | 1650.63806 | 792.408386 | 5367.59664 | 96.4994659 | 87.0720901 | 50.5444717 | 81.0614853 | 58.2553482 | 36.2774467 | 29.8701382 | 38.6056862 | 65.6317062 | 65.7037048 | 71.3380051 | 81.994873 | 61.109066 | 42.9223328 | 87.2190704 | 52.8730812 | 69.7781754 | 72.8520584 | 69.8407669 | 79.1403656 | 72.8359299 | 68.3968048 | 71.750206 | 37.7921448 | 5367.60241 | 1041.67297 | [6 empty] | 5367.60241 | 997.52124 | 959.207275 | 879.07312 | 921.756165 | 1056.48877 | 1125.35669 | 5367.59664 | 82.0838928 | 74.0881042 | 73.3802185 | 82.5176849 | 89.090271 | 100.081154 | 65.1841888 | 67.7722855 | [13 empty] | 5367.60241 | 1658.23767 | 1433.72485 | 1064.91614 | 1086.75806 | 1058.59033 | 1527.16138 | 1496.78674
[23 empty] | 5371.45934 | 991.901978 | 1680.61157 | 1356.521 | 1682.33948 | 934.217651 | 2473.31396 | 1384.30933 | 1755.13464 | 1550.38782 | 806.463989 | 5371.45357 | 94.2852173 | 78.9967346 | 49.6365242 | 76.494751 | 59.8490753 | 34.917984 | 33.6714134 | 38.515316 | 66.8631592 | 64.1469421 | 69.3707962 | 85.8833389 | 58.4689903 | 38.6678619 | 83.0508194 | 50.0843849 | 73.6296692 | 74.306488 | 74.1188354 | 78.9431839 | 79.3520126 | 65.6177673 | 69.9257736 | 38.3199654 | 5371.45934 | 775.808655 | [6 empty] | 5371.45934 | 904.471924 | 886.070496 | 873.637024 | 873.296814 | 947.017944 | 1029.16052 | 5371.45357 | 86.3034439 | 79.906601 | 70.1305923 | 86.4881897 | 89.4880676 | 103.589218 | 66.9240341 | 67.2663193 | [13 empty] | 5371.45934 | 1638.33203 | 1483.08875 | 1006.8609 | 969.640808 | 929.709778 | 1518.30505 | 1396.31165
[23 empty] | 5375.31628 | 966.142029 | 1551.88892 | 1343.68408 | 1735.32764 | 1073.0874 | 2535.08936 | 1354.79297 | 1806.43433 | 1590.58386 | 829.556213 | 5375.31051 | 98.1911316 | 85.557724 | 50.4377136 | 76.3978271 | 62.8702393 | 33.4124107 | 34.7977867 | 37.8079109 | 67.5974197 | 65.3338394 | 65.4742584 | 84.022438 | 59.4615288 | 44.8790512 | 76.2639465 | 52.1781998 | 65.5664215 | 76.9990768 | 69.5784912 | 76.9903488 | 78.2802124 | 70.4668579 | 77.9595032 | 40.8830299 | 5375.31628 | 814.783081 | [6 empty] | 5375.31628 | 842.891174 | 991.328918 | 883.90509 | 831.340454 | 991.23999 | 1048.08789 | 5375.31051 | 85.1087036 | 79.0572662 | 69.4745483 | 92.9797363 | 91.8968124 | 105.344536 | 67.1153488 | 62.8878593 | [13 empty] | 5375.31628 | 1627.46204 | 1473.10779 | 949.536926 | 1135.01709 | 979.587402 | 1509.99036 | 1448.27124
[23 empty] | 5379.17321 | 929.206238 | 1546.17786 | 1373.10779 | 1595.2373 | 963.01825 | 2479.27905 | 1373.67542 | 1741.68665 | 1536.39209 | 825.229675 | 5379.16744 | 99.8559113 | 79.6700668 | 54.9515381 | 83.243454 | 59.4730682 | 31.0112305 | 31.877142 | 37.3882027 | 67.1871262 | 60.8685875 | 69.5178299 | 85.6805954 | 59.0740128 | 39.041256 | 78.3481064 | 50.0910339 | 66.4611664 | 71.8997803 | 67.6756592 | 73.7669907 | 77.3147888 | 66.8830872 | 75.4738159 | 42.2577477 | 5379.17321 | 758.755859 | [6 empty] | 5379.17321 | 775.470459 | 929.045593 | 875.469543 | 934.454468 | 899.198853 | 1073.20496 | 5379.16744 | 75.4430237 | 75.8767319 | 71.6212387 | 85.3807068 | 87.1738205 | 98.2711716 | 72.9608307 | 65.697525 | [13 empty] | 5379.17321 | 1573.90833 | 1502.99438 | 856.735413 | 1047.74353 | 892.027527 | 1500.06348 | 1536.94336
[23 empty] | 5383.03014 | 727.634644 | 1464.34338 | 1195.5387 | 1323.6272 | 732.917419 | 2369.4834 | 1253.38 | 1586.60718 | 1396.75806 | 583.400391 | 5383.02438 | 102.45816 | 79.6637192 | 51.510006 | 79.1860809 | 58.0671501 | 37.9084358 | 33.4179039 | 39.7770004 | 65.7128525 | 59.1409912 | 67.7002182 | 85.6775513 | 59.0616875 | 35.4616852 | 84.3214722 | 51.4035759 | 69.2401428 | 78.6236649 | 79.7869492 | 68.6843033 | 77.4014664 | 61.9922333 | 78.9331055 | 42.1734428 | 5383.03014 | 628.653381 | [6 empty] | 5383.03014 | 702.517944 | 710.572632 | 743.030457 | 693.411194 | 772.239075 | 926.210388 | 5383.02438 | 88.0639267 | 81.0951157 | 71.3948059 | 84.5620804 | 93.6691666 | 104.616943 | 68.9624329 | 64.3700714 | [13 empty] | 5383.03014 | 1444.42798 | 1152.74219 | 732.904602 | 875.408081 | 729.022156 | 1444.32031 | 1266.42859
[23 empty] | 5386.88708 | 813.364929 | 1551.00305 | 1209.17273 | 1467.52917 | 939.957275 | 2357.50464 | 1376.65955 | 1661.01343 | 1536.51233 | 707.84259 | 5386.88131 | 100.501144 | 86.1504822 | 56.087677 | 77.0181885 | 53.1269989 | 32.9034805 | 36.0404625 | 34.0664139 | 67.631073 | 63.8897896 | 74.3641663 | 82.5488968 | 59.8735466 | 40.035038 | 84.6889191 | 50.7988091 | 69.0511322 | 76.5807648 | 78.1106567 | 76.0352631 | 69.5615234 | 70.9735336 | 72.2988281 | 37.0011978 | 5386.88708 | 778.980103 | [6 empty] | 5386.88708 | 846.117432 | 887.861145 | 801.868591 | 812.540894 | 899.285767 | 985.522278 | 5386.88131 | 83.5580139 | 73.7234344 | 74.6380005 | 85.3301086 | 92.2345581 | 100.805519 | 66.0709457 | 67.498024 | [13 empty] | 5386.88708 | 1575.47009 | 1380.40369 | 870.612488 | 984.950073 | 817.952515 | 1558.72021 | 1407.82959
[23 empty] | 5390.74401 | 979.712097 | 1710.16125 | 1435.11951 | 1672.9873 | 1033.57556 | 2549.50024 | 1489.91699 | 1704.61096 | 1640.91431 | 743.713135 | 5390.73824 | 97.5629272 | 86.1459198 | 54.8104897 | 73.0899734 | 55.1504936 | 31.9118652 | 37.228466 | 36.3763847 | 67.117218 | 61.9011726 | 68.8459015 | 79.4999161 | 62.6315575 | 38.7774353 | 87.8291473 | 49.7383194 | 67.3290787 | 71.2574921 | 68.7820816 | 71.5804214 | 76.7733917 | 63.7567673 | 73.4500275 | 35.5754242 | 5390.74401 | 844.191162 | [6 empty] | 5390.74401 | 866.202881 | 993.48938 | 810.164001 | 918.044556 | 948.828125 | 1064.15344 | 5390.73824 | 82.5799866 | 77.6404419 | 65.2173462 | 85.5300217 | 90.513916 | 103.827965 | 70.582695 | 67.1701355 | [13 empty] | 5390.74401 | 1612.6825 | 1459.85754 | 907.150513 | 1120.45544 | 867.580872 | 1607.27197 | 1450.05054
[23 empty] | 5394.60094 | 1028.49573 | 1627.60547 | 1277.31287 | 1643.14111 | 957.976929 | 2518.5603 | 1455.44141 | 1780.53772 | 1538.52319 | 718.454773 | 5394.59518 | 98.9793549 | 81.2679443 | 52.6506462 | 74.0967331 | 58.761364 | 32.1380997 | 35.4914169 | 36.8086395 | 58.3747711 | 64.2195969 | 67.3369751 | 85.9304199 | 57.9271507 | 44.4542274 | 86.3640137 | 51.3127747 | 67.3853531 | 70.9303818 | 71.7340393 | 72.9046631 | 73.9315109 | 60.3219376 | 76.5657959 | 35.0083542 | 5394.60094 | 760.086243 | [6 empty] | 5394.60094 | 762.563538 | 887.49408 | 866.812866 | 793.198914 | 890.148071 | 941.414795 | 5394.59518 | 83.592041 | 79.2475662 | 70.1996918 | 89.4303894 | 87.4069138 | 100.401184 | 67.0157318 | 71.1120529 | [13 empty] | 5394.60094 | 1592.92908 | 1428.32642 | 867.829163 | 907.45105 | 930.897461 | 1599.48999 | 1299.19836
[23 empty] | 5398.45788 | 1100.66687 | 1820.84204 | 1413.35193 | 1799.47791 | 1051.24231 | 2650.49829 | 1460.99927 | 1847.12366 | 1635.16016 | 821.232239 | 5398.45211 | 99.8356857 | 84.9791336 | 55.32901 | 76.1247101 | 55.9957771 | 32.0404282 | 29.5524559 | 35.3997841 | 66.0268097 | 60.7450638 | 69.5678101 | 87.2854385 | 60.0052147 | 36.3327751 | 82.562645 | 56.0522308 | 69.7142868 | 73.7232285 | 77.3075943 | 69.3068314 | 69.3307495 | 66.013588 | 75.1573181 | 40.2564011 | 5398.45788 | 822.700134 | [6 empty] | 5398.45788 | 951.988708 | 1072.27502 | 974.773071 | 893.234192 | 995.839111 | 1089.41772 | 5398.45211 | 84.7485123 | 75.8338394 | 69.8885269 | 86.4256363 | 81.7834549 | 103.301277 | 69.930336 | 69.6323853 | [13 empty] | 5398.45788 | 1736.24719 | 1536.65698 | 946.126343 | 1181.91064 | 1011.31738 | 1520.698 | 1454.12695
[23 empty] | 5402.31481 | 1025.09131 | 1742.20862 | 1481.40735 | 1656.08838 | 1050.05981 | 2641.18188 | 1503.72595 | 1908.10742 | 1655.01904 | 845.693604 | 5402.30904 | 99.0443192 | 86.0327072 | 48.9511223 | 78.9216232 | 53.7656403 | 32.8933411 | 34.5323219 | 36.8633728 | 67.3840485 | 58.8961334 | 69.6360626 | 79.4467545 | 58.0522461 | 38.5233727 | 74.9834976 | 48.6633797 | 69.2411652 | 75.8200989 | 71.8919754 | 71.3896561 | 71.821701 | 64.8604431 | 75.7606583 | 34.0638275 | 5402.31481 | 847.393494 | [6 empty] | 5402.31481 | 955.200378 | 1015.98389 | 902.797241 | 945.222595 | 974.353638 | 1042.703 | 5402.30904 | 82.2536621 | 81.3264771 | 70.3495407 | 84.9128036 | 86.9876175 | 100.932976 | 71.02948 | 68.6253586 | [13 empty] | 5402.31481 | 1665.46509 | 1512.93359 | 882.643494 | 1133.81152 | 914.684387 | 1465.29175 | 1658.83496
[23 empty] | 5406.17174 | 1016.82996 | 1791.49805 | 1467.82214 | 1660.63245 | 964.861389 | 2663.62671 | 1399.19604 | 1821.77527 | 1703.19067 | 763.900024 | 5406.16598 | 96.567894 | 84.8794556 | 49.1975861 | 81.0709381 | 53.9645233 | 32.9399529 | 33.9618416 | 38.0681458 | 71.9929123 | 61.2882271 | 69.3130188 | 84.3077316 | 61.4606705 | 42.8913956 | 82.7753296 | 52.6741714 | 69.2952957 | 70.7238235 | 71.8992996 | 68.748436 | 74.6063004 | 67.2897873 | 74.8408127 | 37.8554459 | 5406.17174 | 876.802734 | [6 empty] | 5406.17174 | 961.257263 | 1020.99103 | 901.006653 | 938.706543 | 1005.21088 | 1055.22949 | 5406.16598 | 83.8575363 | 79.4839249 | 68.6753616 | 88.224884 | 89.2076416 | 98.3197556 | 66.4731445 | 69.541626 | [13 empty] | 5406.17174 | 1651.07739 | 1551.30334 | 939.73761 | 1131.99451 | 1016.35693 | 1632.44104 | 1558.99585
[23 empty] | 5410.02868 | 974.122559 | 1707.57153 | 1415.95349 | 1559.58301 | 982.101563 | 2581.22754 | 1430.81006 | 1732.48523 | 1585.63989 | 742.56665 | 5410.02291 | 91.667923 | 83.0125122 | 51.3809471 | 84.9387131 | 56.7149467 | 30.9792233 | 35.7242851 | 38.6976242 | 63.3222809 | 62.6886177 | 73.2956772 | 81.6381836 | 62.5669556 | 45.6910057 | 88.9737396 | 52.6013336 | 60.1508865 | 74.9920883 | 73.0004578 | 80.8248978 | 63.429718 | 63.0858536 | 76.0464249 | 38.10989 | 5410.02868 | 876.852356 | [6 empty] | 5410.02868 | 889.188904 | 927.579468 | 797.185974 | 920.843262 | 966.675415 | 1027.93616 | 5410.02291 | 86.544632 | 81.2177277 | 71.6286926 | 82.1526947 | 94.9609985 | 104.420105 | 66.3475952 | 70.0690384 | [13 empty] | 5410.02868 | 1619.89001 | 1427.28906 | 813.929443 | 984.041504 | 967.827637 | 1489.72083 | 1522.13672
[23 empty] | 5413.88561 | 871.098328 | 1573.03174 | 1268.6731 | 1487.28137 | 891.935486 | 2503.1228 | 1300.03174 | 1705.99988 | 1544.16467 | 718.440369 | 5413.87984 | 91.4227219 | 83.9003677 | 45.5815239 | 78.3556824 | 57.4134293 | 36.3235016 | 29.6693249 | 34.3282433 | 61.255558 | 64.9574585 | 69.7762756 | 84.944603 | 54.5282784 | 37.019619 | 84.6744843 | 47.5403748 | 69.3500137 | 74.1421509 | 68.9618912 | 75.8305359 | 77.8608017 | 67.5206528 | 73.2998962 | 34.2602844 | 5413.88561 | 675.84375 | [6 empty] | 5413.88561 | 815.177063 | 890.026306 | 754.174622 | 751.577454 | 842.309448 | 1010.98718 | 5413.87984 | 80.8857117 | 82.4937668 | 74.3604279 | 87.8887024 | 92.0401459 | 103.503304 | 69.1633453 | 69.0573959 | [13 empty] | 5413.88561 | 1518.6095 | 1374.98669 | 839.015747 | 898.258667 | 853.050964 | 1483.49341 | 1432.6604
[23 empty] | 5417.74254 | 820.957092 | 1513.76758 | 1213.67444 | 1588.12732 | 864.317322 | 2484.71265 | 1386.18579 | 1851.68408 | 1531.2218 | 664.077881 | 5417.73678 | 94.4847183 | 82.297493 | 48.8479881 | 72.337677 | 54.533844 | 34.5938606 | 34.9531288 | 40.6751404 | 62.7400398 | 64.6522446 | 72.2004013 | 84.2227936 | 60.386097 | 39.4318848 | 84.872139 | 50.0192337 | 67.8134308 | 69.3388138 | 73.8566818 | 79.611908 | 73.1400757 | 61.0640869 | 73.8466339 | 38.4228096 | 5417.74254 | 795.704651 | [6 empty] | 5417.74254 | 839.657898 | 892.48938 | 835.545837 | 787.036133 | 844.776428 | 817.386169 | 5417.73678 | 84.2199936 | 76.531723 | 65.0503006 | 87.6254196 | 94.6371536 | 104.700691 | 65.0720215 | 70.4892502 | [13 empty] | 5417.74254 | 1552.88672 | 1464.22253 | 907.707947 | 944.863586 | 829.833435 | 1386.6875 | 1352.95764
[23 empty] | 5421.59948 | 975.348633 | 1639.98364 | 1283.86963 | 1664.05139 | 1023.04376 | 2605.36792 | 1408.26685 | 1731.68262 | 1565.40601 | 804.016235 | 5421.59371 | 95.891716 | 83.7214813 | 50.6089706 | 76.5368576 | 61.2185249 | 31.2958794 | 36.6180954 | 34.140049 | 68.5103989 | 63.4920464 | 69.0680618 | 83.6382904 | 53.8169441 | 37.3331718 | 84.8821716 | 48.6521568 | 64.7348099 | 72.0971375 | 71.3257904 | 71.0419464 | 77.0930328 | 67.4082336 | 76.7735138 | 40.1118546 | 5421.59948 | 705.332336 | [6 empty] | 5421.59948 | 819.380066 | 907.505737 | 843.308655 | 815.670044 | 884.314209 | 995.970642 | 5421.59371 | 83.2531433 | 78.729332 | 65.8345032 | 89.1026764 | 91.7746353 | 103.014519 | 69.3676605 | 63.8822441 | [13 empty] | 5421.59948 | 1589.53394 | 1429.6178 | 921.368347 | 1062.79175 | 906.97406 | 1554.16443 | 1517.56409
[23 empty] | 5425.45641 | 884.764404 | 1512.85779 | 1255.87195 | 1644.63184 | 912.107178 | 2482.13428 | 1318.0509 | 1712.51257 | 1546.76965 | 681.286316 | 5425.45065 | 96.4124451 | 85.6912384 | 52.4037857 | 81.0524673 | 58.211544 | 33.4045143 | 31.3837051 | 40.5872574 | 51.6781158 | 63.6515808 | 64.0997543 | 84.4384384 | 57.8750305 | 44.6247406 | 88.2638092 | 50.7114944 | 65.597374 | 69.0273285 | 73.295433 | 79.2184372 | 68.1388321 | 65.7989502 | 76.6355591 | 39.8856125 | 5425.45641 | 620.090515 | [6 empty] | 5425.45641 | 729.977722 | 767.1698 | 742.316345 | 750.728149 | 874.233765 | 1001.08209 | 5425.45065 | 83.1319351 | 77.7600098 | 65.4197693 | 90.3171082 | 87.5685196 | 102.668427 | 67.8235703 | 66.5460815 | [13 empty] | 5425.45641 | 1517.91541 | 1390.55347 | 836.207642 | 972.771179 | 826.43811 | 1305.00793 | 1393.50439
[23 empty] | 5429.31335 | 945.313049 | 1686.1825 | 1366.50977 | 1531.30664 | 860.192444 | 2517.69263 | 1366.66919 | 1767.65369 | 1571.90002 | 727.180603 | 5429.30758 | 96.645813 | 82.5094452 | 52.4125824 | 74.7115555 | 50.4287567 | 30.8181438 | 30.7172432 | 39.6530876 | 65.1345444 | 59.2202187 | 68.4596176 | 87.2459412 | 58.7919579 | 36.0472641 | 83.6385651 | 47.2317123 | 69.9183273 | 75.521637 | 70.6546097 | 74.4566879 | 71.2142639 | 66.425705 | 77.1844025 | 36.6573372 | 5429.31335 | 748.688782 | [6 empty] | 5429.31335 | 764.397339 | 834.159668 | 837.635376 | 861.45929 | 926.375916 | 979.720398 | 5429.30758 | 82.1853943 | 80.0453873 | 66.5079956 | 88.3303528 | 83.5600128 | 97.0566864 | 66.551239 | 64.2038574 | [13 empty] | 5429.31335 | 1507.10596 | 1359.79712 | 810.820801 | 1013.97766 | 936.907532 | 1532.50757 | 1447.89392
[23 empty] | 5433.17028 | 875.893066 | 1593.00317 | 1128.96729 | 1500.06506 | 1048.63123 | 2453.24512 | 1203.04016 | 1630.8147 | 1481.15674 | 707.757202 | 5433.16451 | 94.6333389 | 78.8568649 | 50.1971664 | 77.2985764 | 57.2326088 | 30.2419758 | 30.0320606 | 29.3090382 | 63.0302391 | 59.0583496 | 63.409584 | 82.6885071 | 58.7142715 | 36.564312 | 86.3259506 | 51.5808563 | 68.1898422 | 77.2404861 | 69.0543823 | 74.3785324 | 69.3831024 | 62.7866745 | 74.078804 | 38.916275 | 5433.17028 | 572.177673 | [6 empty] | 5433.17028 | 736.897827 | 833.347107 | 743.572876 | 786.443054 | 778.450623 | 867.211914 | 5433.16451 | 85.556221 | 76.2536774 | 66.9071121 | 82.9483032 | 87.6816788 | 90.7106857 | 62.8798409 | 59.9215393 | [13 empty] | 5433.17028 | 1523.51501 | 1333.84302 | 771.360596 | 1008.65814 | 829.582947 | 1244.67188 | 1479.76172
[23 empty] | 5437.02721 | 963.495728 | 1734.39001 | 1296.81885 | 1683.70959 | 892.382507 | 2561.302 | 1443.34644 | 1820.11194 | 1608.13989 | 836.393005 | 5437.02145 | 93.38591 | 81.0984344 | 53.9014053 | 74.8163605 | 53.8999481 | 32.9869003 | 28.4705009 | 30.6331539 | 66.0049973 | 57.9605026 | 69.3582306 | 81.4069214 | 58.6930351 | 47.9043617 | 86.9970703 | 53.0457649 | 69.7610321 | 76.9724426 | 69.2364883 | 77.2739258 | 72.7022934 | 62.9662056 | 73.4437103 | 41.3034439 | 5437.02721 | 889.950989 | [6 empty] | 5437.02721 | 851.127991 | 992.923401 | 836.499268 | 859.631104 | 933.248962 | 971.426941 | 5437.02145 | 81.7055588 | 74.6813583 | 71.9529724 | 82.4815979 | 86.5090561 | 99.916748 | 63.4274025 | 69.6318893 | [13 empty] | 5437.02721 | 1562.08472 | 1366.4248 | 848.176758 | 1095.10364 | 917.180725 | 1449.82678 | 1519.52405
[23 empty] | 5440.88415 | 764.338928 | 1632.65796 | 1112.95825 | 1416.5636 | 839.895264 | 2395.36035 | 1320.27368 | 1606.01025 | 1479.3667 | 689.740479 | 5440.87838 | 94.282959 | 78.9463348 | 49.0757408 | 71.3948517 | 54.8737679 | 27.5437965 | 34.0194664 | 35.9852982 | 61.3340034 | 54.9248009 | 73.4547729 | 81.9871521 | 60.5572624 | 36.7854996 | 81.2546921 | 54.5060501 | 61.5379906 | 71.427887 | 72.8230209 | 65.1253586 | 72.1444855 | 65.9805832 | 63.2269249 | 32.9542351 | 5440.88415 | 685.803467 | [6 empty] | 5440.88415 | 761.905151 | 802.483643 | 784.941711 | 686.080383 | 811.948608 | 947.055542 | 5440.87838 | 84.0792465 | 81.2502136 | 70.3214874 | 74.880188 | 88.2615356 | 92.522995 | 60.0427742 | 65.1170044 | [13 empty] | 5440.88415 | 1459.76245 | 1283.08801 | 733.629456 | 943.75647 | 786.316223 | 1452.88562 | 1408.38281
[23 empty] | 5444.74108 | 1106.70984 | 1717.28247 | 1344.17285 | 1606.13 | 1031.08398 | 2801.24634 | 1502.16052 | 1809.62219 | 1720.43115 | 894.990662 | 5444.73531 | 97.9967194 | 84.0344009 | 47.5296249 | 69.6531143 | 54.8459091 | 29.508461 | 31.4625912 | 34.6614304 | 60.0114098 | 58.2151642 | 64.3728256 | 81.2551956 | 56.6200867 | 39.5120583 | 80.4805908 | 51.08992 | 67.806427 | 74.139267 | 68.8134384 | 78.0876389 | 71.4308395 | 66.1485062 | 70.740181 | 39.9602051 | 5444.74108 | 945.328674 | [6 empty] | 5444.74108 | 921.423523 | 902.252197 | 973.021851 | 894.803467 | 994.052856 | 1032.29614 | 5444.73531 | 82.9198456 | 74.9229507 | 65.0494614 | 83.4063187 | 87.9858398 | 95.2833099 | 62.876297 | 66.063179 | [13 empty] | 5444.74108 | 1722.59351 | 1479.93079 | 923.163025 | 1109.56616 | 983.746582 | 1679.52319 | 1521.69922
[23 empty] | 5448.59801 | 809.844421 | 1555.72742 | 1257.62646 | 1314.71045 | 835.711304 | 2390.93896 | 1285.74158 | 1599.17407 | 1431.13867 | 575.209045 | 5448.59225 | 92.142746 | 83.9363556 | 50.6673431 | 77.6492844 | 51.2170219 | 28.6297359 | 34.6466522 | 31.8732929 | 59.2625961 | 58.9945793 | 68.6431656 | 82.571907 | 57.8055916 | 34.8987427 | 78.6991882 | 54.2362099 | 67.0712738 | 68.6203079 | 72.480545 | 77.9023819 | 70.647438 | 67.8951721 | 69.93647 | 39.1573486 | 5448.59801 | 611.003357 | [6 empty] | 5448.59801 | 718.93219 | 783.643738 | 708.135071 | 798.895813 | 761.454956 | 902.882996 | 5448.59225 | 80.8426666 | 78.0261688 | 69.6822968 | 92.1296692 | 88.0459442 | 104.06337 | 69.0294037 | 63.3365936 | [13 empty] | 5448.59801 | 1345.92737 | 1351.39832 | 766.501282 | 931.459229 | 891.597839 | 1317.42542 | 1298.95178
[23 empty] | 5452.45495 | 826.688721 | 1614.76074 | 1303.70251 | 1527.24084 | 956.248108 | 2587.08545 | 1358.1792 | 1694.23071 | 1511.04138 | 720.10376 | 5452.44918 | 88.9497986 | 76.1522903 | 51.35672 | 70.8239441 | 54.7964325 | 26.7911015 | 31.7251663 | 33.7827911 | 66.1411591 | 59.0071526 | 68.9542542 | 84.6008224 | 51.6893997 | 38.9758072 | 80.3780746 | 54.5076447 | 62.8427658 | 61.6648293 | 73.6133194 | 75.0634689 | 72.0435562 | 66.40242 | 78.0074081 | 28.2161789 | 5452.45495 | 696.035461 | [6 empty] | 5452.45495 | 811.417603 | 866.310608 | 804.792908 | 905.327332 | 873.831726 | 908.203918 | 5452.44918 | 86.6233139 | 71.5673752 | 71.0797958 | 89.1024017 | 92.0244827 | 102.497635 | 66.7052612 | 68.9367981 | [13 empty] | 5452.45495 | 1459.99219 | 1356.78992 | 796.508911 | 1043.39771 | 882.972351 | 1456.41541 | 1453.729
[23 empty] | 5456.31188 | 1023.78534 | 1704.67078 | 1339.43848 | 1711.62183 | 929.922485 | 2622.0415 | 1432.14001 | 1816.65051 | 1634.79285 | 764.411072 | 5456.30611 | 95.2051773 | 83.8184662 | 45.5249557 | 67.7522049 | 57.8663139 | 33.3207359 | 32.2738762 | 33.7338753 | 60.5625191 | 58.6702843 | 59.559639 | 81.1778717 | 51.9852142 | 40.8174324 | 81.100174 | 47.3828506 | 62.4274521 | 74.9836731 | 69.0540085 | 76.6500092 | 75.811821 | 64.4590302 | 72.9610672 | 36.6391373 | 5456.31188 | 853.665894 | [6 empty] | 5456.31188 | 860.33728 | 1026.63501 | 916.163879 | 958.081909 | 1014.93616 | 1027.22925 | 5456.30611 | 81.2190552 | 75.0937576 | 68.9075317 | 88.4666672 | 93.3659363 | 104.692627 | 67.8641205 | 66.8412094 | [13 empty] | 5456.31188 | 1645.78247 | 1453.30896 | 854.023376 | 1075.46375 | 968.649231 | 1522.13831 | 1543.72168
[23 empty] | 5460.16881 | 927.690552 | 1678.14417 | 1305.91931 | 1427.15027 | 859.370178 | 2559.23071 | 1357.0155 | 1709.30835 | 1474.19604 | 602.773987 | 5460.16305 | 93.0892563 | 81.0825806 | 47.7868309 | 74.3749771 | 55.2059097 | 33.9589577 | 32.7802467 | 36.6106567 | 65.1663589 | 59.2385635 | 69.0185852 | 84.0131607 | 55.1879349 | 33.9554138 | 82.2271957 | 46.2704887 | 68.9050827 | 75.5134659 | 71.3991699 | 77.8110046 | 70.3944778 | 63.3635139 | 69.4890366 | 31.7031078 | 5460.16881 | 627.547668 | [6 empty] | 5460.16881 | 704.022339 | 805.43573 | 686.286682 | 743.48761 | 812.284668 | 883.944458 | 5460.16305 | 84.2579041 | 68.6972275 | 65.9144058 | 86.7289047 | 81.931076 | 102.436317 | 65.7023926 | 56.4802094 | [13 empty] | 5460.16881 | 1395.98267 | 1347.01282 | 717.865723 | 970.82074 | 844.627747 | 1328.44226 | 1263.7981
[23 empty] | 5464.02575 | 967.723999 | 1615.94934 | 1343.5686 | 1567.52075 | 909.753052 | 2559.47681 | 1332.302 | 1714.27112 | 1530.47156 | 702.74585 | 5464.01998 | 94.4605103 | 82.2347336 | 49.3540764 | 74.5395279 | 58.1732635 | 30.8778095 | 31.5062943 | 37.7001572 | 60.9773636 | 56.7755661 | 62.8905792 | 82.1342773 | 58.6684799 | 40.3838539 | 85.8576355 | 52.8240204 | 60.6558762 | 67.4579391 | 68.6512527 | 76.6771164 | 76.4119949 | 64.5589905 | 67.3773956 | 28.7580757 | 5464.02575 | 708.442505 | [6 empty] | 5464.02575 | 756.442017 | 878.874268 | 731.919922 | 833.138489 | 865.70752 | 909.790161 | 5464.01998 | 85.0725861 | 62.6121826 | 68.0185623 | 87.3877335 | 83.0499344 | 100.38205 | 72.8976669 | 66.1507111 | [13 empty] | 5464.02575 | 1441.24219 | 1365.59399 | 733.914063 | 1025.28748 | 860.595581 | 1345.23779 | 1490.41333
[23 empty] | 5467.88268 | 994.929016 | 1663.63367 | 1284.89417 | 1518.96021 | 882.304749 | 2577.81152 | 1392.7699 | 1744.55164 | 1580.58765 | 732.397156 | 5467.87691 | 91.312706 | 82.9562531 | 43.7046013 | 80.4526978 | 54.4878044 | 34.5934715 | 28.4512863 | 39.4113121 | 58.9409828 | 56.3376312 | 66.4158859 | 83.2824326 | 48.5348091 | 41.7072868 | 79.37043 | 46.6532021 | 62.3101616 | 67.8999252 | 69.5024719 | 76.6518021 | 70.6568375 | 60.5674858 | 71.8977509 | 31.0874252 | 5467.88268 | 684.35199 | [6 empty] | 5467.88268 | 784.700073 | 914.805786 | 841.874329 | 785.417725 | 832.949646 | 955.483948 | 5467.87691 | 82.4618912 | 75.9399109 | 72.8534241 | 87.077713 | 90.9652786 | 98.1973877 | 64.331871 | 62.2576981 | [13 empty] | 5467.88268 | 1530.86206 | 1308.73071 | 857.193848 | 986.983154 | 858.301697 | 1474.60632 | 1462.422
[23 empty] | 5471.73961 | 892.966797 | 1634.0437 | 1334.35498 | 1648.32568 | 873.873108 | 2443.64063 | 1413.46338 | 1783.26611 | 1547.86475 | 733.69458 | 5471.73385 | 88.1371307 | 85.0789337 | 48.770462 | 75.0183334 | 50.90868 | 24.0795631 | 34.8436317 | 34.1494598 | 60.51688 | 60.284481 | 66.2484283 | 82.2844315 | 57.552494 | 36.2587852 | 82.0156631 | 50.7051773 | 62.6199188 | 73.4399719 | 66.2748032 | 73.2685547 | 71.5944519 | 61.5366211 | 76.3130493 | 34.8568611 | 5471.73961 | 771.489075 | [6 empty] | 5471.73961 | 787.413086 | 851.827576 | 794.964722 | 830.142761 | 898.486023 | 1014.68494 | 5471.73385 | 82.0320435 | 73.3790054 | 73.8924637 | 87.7326736 | 81.8096695 | 96.9810486 | 70.1029358 | 68.0395508 | [13 empty] | 5471.73961 | 1548.26709 | 1349.74304 | 945.48822 | 987.716614 | 886.841553 | 1424.78711 | 1483.69788
[23 empty] | 5475.59655 | 855.933777 | 1499.97205 | 1378.30444 | 1425.48169 | 786.414368 | 2508.44092 | 1364.68274 | 1712.85999 | 1526.90295 | 753.549072 | 5475.59078 | 96.2409668 | 80.3451004 | 49.6485138 | 76.673027 | 53.3580894 | 27.7315559 | 31.2421665 | 30.5247688 | 54.3904037 | 53.2654572 | 62.7033501 | 81.6897278 | 53.9282875 | 42.4440727 | 76.8691711 | 48.0802574 | 73.4668655 | 75.5894318 | 71.8788376 | 79.0011826 | 73.8584595 | 63.4406853 | 72.9387665 | 34.6401215 | 5475.59655 | 653.932922 | [6 empty] | 5475.59655 | 687.87738 | 838.75354 | 689.851868 | 734.947815 | 838.38916 | 834.782654 | 5475.59078 | 82.3476868 | 68.9937973 | 74.0271378 | 89.4395981 | 86.64711 | 97.6753616 | 68.8161011 | 67.6665649 | [13 empty] | 5475.59655 | 1370.44202 | 1279.52295 | 795.011353 | 932.749023 | 808.322754 | 1381.15405 | 1411.88208
[23 empty] | 5479.45348 | 1063.1062 | 1712.69446 | 1480.90381 | 1645.77454 | 1016.78217 | 2697.12573 | 1428.9137 | 1795.24426 | 1616.33142 | 784.957092 | 5479.44772 | 91.8502808 | 76.4823837 | 46.1769829 | 78.1095963 | 50.8932991 | 27.6513329 | 32.3166656 | 32.0672302 | 58.5025978 | 57.7556038 | 65.4618149 | 79.5563278 | 57.0145645 | 35.256855 | 80.4879761 | 51.8994637 | 63.7979851 | 67.7576065 | 66.5554123 | 68.3943176 | 70.3437195 | 64.8322525 | 74.4331284 | 34.1895714 | 5479.45348 | 797.454346 | [6 empty] | 5479.45348 | 876.119446 | 952.44043 | 813.51825 | 819.457642 | 908.448547 | 1000.29547 | 5479.44772 | 83.0018234 | 73.8561096 | 72.3708267 | 87.790535 | 90.996582 | 95.7813416 | 66.4034729 | 63.499012 | [13 empty] | 5479.45348 | 1528.96021 | 1426.94238 | 877.01239 | 1075.19153 | 904.396362 | 1675.06543 | 1529.44739
[23 empty] | 5483.31042 | 941.17511 | 1672.91968 | 1432.29004 | 1520.0365 | 1183.90308 | 2662.17188 | 1476.65051 | 1759.755 | 1628.07153 | 756.772949 | 5483.30465 | 92.4483719 | 85.2148361 | 49.6371956 | 73.371788 | 48.7526627 | 29.5276756 | 25.182373 | 37.6972122 | 55.9300728 | 60.5214081 | 67.7353363 | 79.5511932 | 51.8532219 | 41.2845993 | 80.138298 | 52.4100571 | 67.6333923 | 60.800621 | 60.2502632 | 77.1762772 | 74.0577011 | 66.8894272 | 73.2800751 | 34.3420792 | 5483.31042 | 766.015869 | [6 empty] | 5483.31042 | 842.50177 | 941.195801 | 825.655334 | 836.483948 | 982.746948 | 1035.16956 | 5483.30465 | 82.0034561 | 76.6854935 | 74.3874435 | 81.3038101 | 88.9397812 | 96.1536484 | 68.603157 | 66.8747253 | [13 empty] | 5483.31042 | 1506.7688 | 1413.72192 | 803.942749 | 1078.44727 | 948.533752 | 1523.22437 | 1556.73364
[23 empty] | 5487.16735 | 986.520203 | 1677.88428 | 1258.82739 | 1585.56519 | 1032.51733 | 2490.65356 | 1386.00769 | 1608.03833 | 1589.68823 | 651.061157 | 5487.16158 | 94.9545593 | 79.4268494 | 48.252594 | 74.9094009 | 50.788662 | 31.6548309 | 29.694664 | 36.2812042 | 60.495182 | 55.3592415 | 67.2874832 | 77.6939926 | 56.2103233 | 40.2493439 | 80.5851059 | 49.5112953 | 62.7278328 | 67.9726639 | 67.8613358 | 70.7238846 | 68.9991379 | 63.330761 | 69.774353 | 37.0041733 | 5487.16735 | 719.625671 | [6 empty] | 5487.16735 | 752.825195 | 838.767456 | 818.048401 | 737.389282 | 868.213989 | 1043.76318 | 5487.16158 | 83.9507294 | 79.9830475 | 72.9167557 | 85.8901138 | 84.8204803 | 101.615646 | 67.3217926 | 69.3358536 | [13 empty] | 5487.16735 | 1495.61267 | 1376.80481 | 806.12738 | 1002.28583 | 955.254456 | 1438.52979 | 1541.85754
[23 empty] | 5491.02428 | 945.743652 | 1649.72144 | 1482.30762 | 1574.0769 | 938.266907 | 2610.15234 | 1442.7699 | 1793.50098 | 1537.44629 | 636.308472 | 5491.01852 | 91.2519531 | 77.564682 | 52.4822464 | 76.026413 | 52.5010796 | 32.6661263 | 34.1382141 | 39.6616859 | 60.9137115 | 59.0270767 | 69.1824112 | 79.3317413 | 59.0635605 | 40.8239403 | 81.8070831 | 44.9910355 | 63.9786797 | 72.9224167 | 72.5860062 | 66.8880539 | 70.9469986 | 64.4772034 | 71.0117722 | 35.9986992 | 5491.02428 | 778.149902 | [6 empty] | 5491.02428 | 818.443909 | 854.480652 | 781.899963 | 820.906128 | 839.471863 | 994.765015 | 5491.01852 | 79.8118591 | 77.9515076 | 67.5657578 | 84.8007813 | 85.32621 | 100.424301 | 71.830307 | 66.371048 | [13 empty] | 5491.02428 | 1418.51331 | 1337.3335 | 850.602417 | 1002.87726 | 859.591797 | 1440.04504 | 1503.72656
[23 empty] | 5494.88122 | 1013.54108 | 1645.80664 | 1426.54248 | 1569.88428 | 897.312317 | 2707.02686 | 1483.27673 | 1796.76697 | 1661.99829 | 793.384033 | 5494.87545 | 91.8289032 | 74.5735092 | 48.9676208 | 71.8355408 | 54.1126137 | 32.2410316 | 29.1140575 | 37.1496315 | 64.1434784 | 62.7874527 | 67.6220016 | 77.0685272 | 51.7043381 | 38.2627373 | 82.7300491 | 49.3507042 | 68.0795746 | 65.550415 | 65.9181442 | 76.8408051 | 69.5653992 | 58.1424217 | 66.2171097 | 26.9896851 | 5494.88122 | 721.955139 | [6 empty] | 5494.88122 | 901.734192 | 1016.27502 | 859.555542 | 839.52002 | 962.980591 | 989.599426 | 5494.87545 | 84.3266144 | 78.388298 | 69.7599792 | 84.2296677 | 88.3329773 | 98.4445496 | 72.9877319 | 62.5270233 | [13 empty] | 5494.88122 | 1486.54346 | 1418.72742 | 917.686951 | 1056.7738 | 1000.06384 | 1538.0564 | 1659.43298
[23 empty] | 5498.73815 | 992.082336 | 1651.78577 | 1389.53589 | 1627.57275 | 1001.26221 | 2643.75586 | 1397.24036 | 1786.48779 | 1649.7157 | 730.859436 | 5498.73238 | 90.4781418 | 73.2027283 | 46.5232086 | 75.3895493 | 52.7117729 | 26.8542423 | 30.7479954 | 38.8419304 | 65.5933914 | 52.0926895 | 68.8596191 | 77.2665405 | 59.5244942 | 29.0546722 | 81.4665604 | 54.2419815 | 64.9720383 | 67.8860626 | 72.0021439 | 71.1021957 | 68.0534973 | 56.3198013 | 68.3348694 | 32.8977242 | 5498.73815 | 754.418945 | [6 empty] | 5498.73815 | 879.905457 | 848.94342 | 784.720276 | 794.537292 | 891.266724 | 880.745728 | 5498.73238 | 80.7185974 | 76.651535 | 69.9639587 | 85.3401489 | 88.3573074 | 95.8183289 | 61.6222878 | 66.497139 | [13 empty] | 5498.73815 | 1415.39392 | 1336.47998 | 888.855286 | 1030.43958 | 940.733704 | 1526.77808 | 1505.38904
[23 empty] | 5502.59508 | 816.623047 | 1583.9104 | 1314.46423 | 1553.29248 | 874.918335 | 2482.83398 | 1364.66333 | 1771.34814 | 1549.09619 | 702.660828 | 5502.58932 | 83.6387177 | 77.3208313 | 45.9915657 | 77.4667664 | 52.9065094 | 30.1847553 | 24.8739262 | 35.0173874 | 57.1234131 | 58.9516907 | 69.6036072 | 84.0626526 | 60.1992607 | 36.6682434 | 78.8668671 | 49.4802361 | 62.909214 | 70.5966339 | 66.1976852 | 67.9635315 | 73.1479416 | 61.6352692 | 70.725441 | 33.1156921 | 5502.59508 | 589.242371 | [6 empty] | 5502.59508 | 695.315735 | 774.763245 | 741.698608 | 695.967529 | 740.021362 | 979.487 | 5502.58932 | 82.7053452 | 73.5545731 | 69.846077 | 81.1682739 | 90.7142563 | 99.9380493 | 69.5551453 | 67.8249664 | [13 empty] | 5502.59508 | 1448.59192 | 1342.72461 | 756.986633 | 975.53479 | 862.243347 | 1660.1604 | 1439.2594
[23 empty] | 5506.45202 | 913.989807 | 1561.05359 | 1242.51025 | 1630.28333 | 851.11145 | 2551.05322 | 1403.99133 | 1670.15442 | 1510.35852 | 663.986938 | 5506.44625 | 94.298851 | 76.0589752 | 49.1818733 | 74.9968033 | 50.3751907 | 25.519804 | 29.6136703 | 35.0519829 | 62.866127 | 61.5027313 | 63.3555336 | 81.8768845 | 56.7169037 | 39.1796036 | 78.7516174 | 47.562851 | 58.372467 | 69.2835999 | 68.1557388 | 73.1982956 | 71.6405945 | 60.6090965 | 72.1448288 | 30.9009628 | 5506.45202 | 685.112183 | [6 empty] | 5506.45202 | 739.711853 | 838.147217 | 680.635376 | 765.903564 | 890.489197 | 941.4505 | 5506.44625 | 82.4760666 | 71.3188858 | 73.6860352 | 81.6162949 | 90.3827057 | 96.6932297 | 66.4454651 | 64.0646133 | [13 empty] | 5506.45202 | 1431.68665 | 1259.57837 | 773.172546 | 959.336548 | 869.780212 | 1456.95325 | 1420.6925
[23 empty] | 5510.30895 | 905.28064 | 1576.96033 | 1349.35632 | 1553.17615 | 964.956421 | 2599.44043 | 1403.44678 | 1795.54333 | 1584.42236 | 697.907349 | 5510.30318 | 89.1934967 | 82.7315826 | 46.0330849 | 69.9090347 | 49.4004555 | 25.6222382 | 32.8960152 | 36.7825432 | 59.8534622 | 63.7684975 | 56.6354942 | 80.9225235 | 50.6163177 | 39.9008636 | 73.6765366 | 46.9239616 | 63.4744225 | 65.4162827 | 66.101593 | 73.5569916 | 68.7923126 | 62.4789848 | 67.7403946 | 34.9692345 | 5510.30895 | 709.890747 | [6 empty] | 5510.30895 | 775.02124 | 887.452393 | 807.206543 | 831.957336 | 858.339844 | 992.783325 | 5510.30318 | 78.283844 | 71.2948532 | 75.3897858 | 82.5898438 | 91.3017197 | 96.6362686 | 63.9990158 | 65.8715134 | [13 empty] | 5510.30895 | 1436.77124 | 1347.71484 | 792.640137 | 975.942932 | 916.36322 | 1527.11145 | 1406.53381
[23 empty] | 5514.16588 | 963.80957 | 1625.54602 | 1369.15588 | 1556.07532 | 943.121399 | 2689.15991 | 1485.44885 | 1793.7384 | 1609.10315 | 788.960327 | 5514.16012 | 87.6652756 | 75.9883957 | 45.5766449 | 75.5395737 | 53.9309959 | 34.3333054 | 34.6435509 | 33.2009163 | 57.7589149 | 56.6906891 | 69.1965942 | 79.5887527 | 55.943512 | 38.6636848 | 81.8112259 | 51.849659 | 66.0885773 | 68.8453674 | 69.3560791 | 70.3025742 | 71.9485474 | 66.6298523 | 75.0880661 | 35.9095688 | 5514.16588 | 689.541382 | [6 empty] | 5514.16588 | 897.008057 | 765.819824 | 811.959351 | 965.253357 | 812.02356 | 1114.8092 | 5514.16012 | 87.253273 | 70.2093124 | 72.6031189 | 84.6174927 | 80.3072205 | 99.9628983 | 66.6576996 | 67.9313431 | [13 empty] | 5514.16588 | 1425.3396 | 1422.45935 | 798.363586 | 1069.14917 | 871.757629 | 1471.60229 | 1515.78796
[23 empty] | 5518.02282 | 880.898621 | 1483.9856 | 1227.39514 | 1388.96021 | 926.937866 | 2368.90332 | 1432.19727 | 1744.77368 | 1583.70422 | 626.639038 | 5518.01705 | 88.7797928 | 75.3613892 | 46.9748878 | 75.0493317 | 50.1386757 | 27.5422707 | 32.9021492 | 35.3810654 | 51.5543709 | 60.3103065 | 64.5262222 | 77.3497009 | 54.6071548 | 37.6381264 | 79.8689499 | 50.8822556 | 63.6276932 | 64.2144089 | 58.0974121 | 73.6035843 | 69.7415085 | 54.816391 | 73.5041809 | 27.8674488 | 5518.02282 | 589.475037 | [6 empty] | 5518.02282 | 726.318787 | 794.67334 | 641.026489 | 832.059875 | 844.710938 | 784.57959 | 5518.01705 | 85.3746948 | 73.3465652 | 69.5042648 | 87.1259766 | 77.1914368 | 90.936058 | 65.9312744 | 58.7979126 | [13 empty] | 5518.02282 | 1414.64905 | 1251.38708 | 733.358887 | 1008.13733 | 840.274963 | 1485.66846 | 1548.16968
[23 empty] | 5521.87975 | 1156.7002 | 1673.04211 | 1475.38586 | 1514.64868 | 967.137085 | 2508.22534 | 1534.72742 | 1900.57739 | 1677.83875 | 837.274292 | 5521.87399 | 82.6569748 | 81.0611343 | 46.1559486 | 74.3506851 | 50.502739 | 29.3323822 | 20.0095577 | 32.0607643 | 51.2803192 | 56.8163147 | 66.776474 | 83.1930771 | 58.1081467 | 40.3059425 | 81.8887405 | 44.1051331 | 65.6615448 | 71.8110657 | 68.7927933 | 68.9840469 | 66.2074509 | 61.5130768 | 62.9190559 | 21.3890476 | 5521.87975 | 681.28656 | [6 empty] | 5521.87975 | 871.576477 | 966.591919 | 882.383057 | 872.579834 | 943.31134 | 1055.56189 | 5521.87399 | 76.0907211 | 76.9108353 | 73.1378632 | 88.8223267 | 81.4876938 | 93.4108582 | 58.8023376 | 60.4917908 | [13 empty] | 5521.87975 | 1528.96326 | 1431.79858 | 942.464172 | 1140.80334 | 995.026184 | 1639.36279 | 1698.56958
[23 empty] | 5525.73669 | 858.40033 | 1634.96277 | 1364.19434 | 1501.20105 | 981.531067 | 2595.31641 | 1417.0697 | 1684.91333 | 1525.71375 | 673.151978 | 5525.73092 | 90.8688202 | 79.42202 | 49.5198288 | 68.470932 | 50.4884529 | 27.9764423 | 26.6045818 | 32.0760193 | 57.1579742 | 58.9729996 | 66.1583481 | 74.4003906 | 52.6723938 | 41.2462883 | 83.0483017 | 44.9091492 | 65.2081375 | 68.9924774 | 66.1123505 | 73.8491745 | 70.340538 | 63.6596451 | 64.9231949 | 31.6761761 | 5525.73669 | 719.856934 | [6 empty] | 5525.73669 | 869.970947 | 841.502808 | 787.127686 | 830.73584 | 863.224609 | 900.837769 | 5525.73092 | 79.9874115 | 76.6757507 | 68.9049835 | 86.5494461 | 87.7247391 | 95.796257 | 65.8460236 | 65.3094711 | [13 empty] | 5525.73669 | 1394.98755 | 1273.09583 | 829.14502 | 1069.2323 | 933.661621 | 1497.41504 | 1466.08447
[23 empty] | 5529.59362 | 997.642151 | 1630.51428 | 1556.25623 | 1620.6886 | 911.623047 | 2614.71191 | 1531.98669 | 1742.18616 | 1611.38794 | 759.468994 | 5529.58785 | 90.6833954 | 77.5290451 | 46.2749596 | 76.2556152 | 52.6913567 | 27.3037777 | 27.9268341 | 33.2630157 | 54.4185753 | 57.6931305 | 61.6638565 | 79.910759 | 58.507782 | 38.8642197 | 80.2432632 | 48.0758705 | 63.9354095 | 71.0881119 | 70.5576324 | 70.7212143 | 72.3795471 | 61.7250443 | 61.6124382 | 37.6242218 | 5529.59362 | 875.83429 | [6 empty] | 5529.59362 | 904.895996 | 949.42157 | 803.425964 | 872.219177 | 944.422119 | 1018.10059 | 5529.58785 | 85.5853729 | 73.1375046 | 61.4132919 | 85.5420303 | 85.544342 | 98.1249771 | 65.5893707 | 61.0783234 | [13 empty] | 5529.59362 | 1558.59265 | 1266.62915 | 945.485474 | 1121.13696 | 975.389832 | 1621.7804 | 1500.40454
[23 empty] | 5533.45055 | 972.112427 | 1699.77832 | 1499.55774 | 1714.90967 | 1039.64929 | 2716.67432 | 1589.48657 | 1807.31799 | 1702.81226 | 837.047668 | 5533.44479 | 90.0148315 | 76.6384354 | 42.738945 | 73.1388397 | 51.3834229 | 26.9622688 | 36.3493271 | 33.110733 | 53.4244385 | 55.2498398 | 70.8678207 | 76.3184586 | 52.1706276 | 39.3035393 | 82.3731079 | 53.9973831 | 61.2209702 | 70.9795837 | 69.8352432 | 71.6337204 | 67.1683807 | 61.6712685 | 69.8337708 | 28.761282 | 5533.45055 | 909.15387 | [6 empty] | 5533.45055 | 901.191956 | 892.00824 | 786.729797 | 850.140076 | 985.714783 | 1030.10034 | 5533.44479 | 80.1739197 | 77.7966003 | 62.786026 | 84.1148148 | 86.4556351 | 95.024826 | 69.3618622 | 60.557724 | [13 empty] | 5533.45055 | 1552.82568 | 1324.79175 | 852.054321 | 1092.62085 | 1050.37305 | 1525.35876 | 1546.901
[23 empty] | 5537.30749 | 930.617554 | 1609.23523 | 1456.37268 | 1617.06775 | 1060.66895 | 2551.34863 | 1491.09241 | 1820.71594 | 1588.84973 | 739.905945 | 5537.30172 | 92.0130768 | 77.0374451 | 44.4358788 | 72.1103897 | 42.9218559 | 22.6213913 | 27.8838158 | 34.8727531 | 63.1845818 | 49.970211 | 66.0083237 | 80.8505936 | 54.4329109 | 38.2612267 | 83.2965164 | 43.0757942 | 58.565937 | 62.0842438 | 65.2962418 | 58.5022278 | 66.5499954 | 63.5737267 | 69.6773605 | 30.1963387 | 5537.30749 | 745.480713 | [6 empty] | 5537.30749 | 737.582397 | 812.412659 | 759.250305 | 775.901978 | 944.896973 | 881.728394 | 5537.30172 | 77.4156952 | 77.5481873 | 69.0349197 | 87.6157455 | 86.891571 | 98.4801636 | 63.9642944 | 53.4048271 | [13 empty] | 5537.30749 | 1427.13245 | 1327.85999 | 902.393921 | 1050.04602 | 936.765198 | 1543.31311 | 1546.66565
[23 empty] | 5541.16442 | 871.909058 | 1595.59827 | 1336.68481 | 1556.26782 | 860.12262 | 2580.53906 | 1364.27222 | 1719.05066 | 1542.95288 | 697.013611 | 5541.15865 | 90.8561249 | 79.2999344 | 39.2538834 | 74.6348114 | 46.7896576 | 28.3176346 | 27.1348572 | 33.8813477 | 54.3976402 | 53.395031 | 61.1288033 | 78.9003983 | 56.6113586 | 38.7232895 | 79.1583252 | 47.7422256 | 59.7913246 | 63.5413933 | 65.7806702 | 68.3627625 | 71.1849899 | 57.2383003 | 69.53965 | 33.0575333 | 5541.16442 | 738.390564 | [6 empty] | 5541.16442 | 753.677124 | 826.423889 | 746.022522 | 745.863037 | 789.266174 | 867.601563 | 5541.15865 | 83.3558655 | 77.2085571 | 67.5217514 | 86.8445587 | 87.9519196 | 100.363678 | 62.1080627 | 53.8779221 | [13 empty] | 5541.16442 | 1358.31274 | 1236.7478 | 861.866516 | 981.924561 | 850.299744 | 1593.49121 | 1567.98657
[23 empty] | 5545.02135 | 793.845398 | 1457.98535 | 1215.88953 | 1455.08215 | 832.612183 | 2462.52417 | 1279.948 | 1684.59375 | 1467.62463 | 520.303711 | 5545.01559 | 87.1950302 | 64.9908295 | 44.6905518 | 75.3580093 | 43.9546356 | 33.4342766 | 28.4074593 | 34.9386711 | 52.5375671 | 55.3246956 | 66.8997269 | 72.7013702 | 62.4088593 | 36.925518 | 82.6653976 | 43.8949814 | 66.7822189 | 66.9729156 | 70.9111404 | 68.768486 | 71.9211121 | 59.4193001 | 65.7486649 | 34.9157143 | 5545.02135 | 649.077515 | [6 empty] | 5545.02135 | 721.294739 | 698.529602 | 656.746643 | 733.074707 | 768.142761 | 866.763977 | 5545.01559 | 83.4024353 | 71.7421265 | 68.5867462 | 73.3914642 | 81.4926987 | 89.1302719 | 64.7208099 | 66.2542191 | [13 empty] | 5545.02135 | 1360.45459 | 1252.13647 | 667.921509 | 995.360291 | 798.820374 | 1412.07642 | 1356.72876
[23 empty] | 5548.87829 | 979.340271 | 1711.03357 | 1574.57996 | 1557.27307 | 945.922974 | 2579.20117 | 1590.76086 | 1746.1897 | 1741.30273 | 800.6474 | 5548.87252 | 90.4151459 | 75.1668396 | 44.9457016 | 74.2017746 | 48.6021767 | 25.7759342 | 31.6151619 | 30.637598 | 55.6699524 | 55.4912758 | 66.9578629 | 76.6544037 | 50.343132 | 36.8588982 | 75.779068 | 41.0874748 | 59.6896095 | 64.3509827 | 68.6396637 | 69.9925461 | 70.9368439 | 54.5318222 | 70.5382309 | 30.7658806 | 5548.87829 | 771.23468 | [6 empty] | 5548.87829 | 880.16626 | 900.941345 | 819.780457 | 951.667969 | 985.175171 | 1017.23657 | 5548.87252 | 85.5110931 | 78.0854721 | 70.9875031 | 85.5177231 | 78.863678 | 101.962288 | 66.5894012 | 65.2009659 | [13 empty] | 5548.87829 | 1499.00732 | 1429.87939 | 839.424255 | 1096.59631 | 980.115479 | 1547.82312 | 1695.91882
[23 empty] | 5552.73522 | 892.409424 | 1630.48914 | 1316.94507 | 1540.76941 | 936.164734 | 2504.23145 | 1473.9209 | 1823.74536 | 1554.88892 | 731.433228 | 5552.72945 | 92.3384705 | 76.6660004 | 49.0085258 | 71.4961624 | 55.4016495 | 25.1243877 | 28.193573 | 30.2429256 | 54.541851 | 56.1221733 | 65.9868164 | 72.1048508 | 56.1552315 | 37.8725624 | 80.0867538 | 47.0054703 | 58.3178635 | 65.1214676 | 68.8922119 | 68.9172287 | 68.2782135 | 57.8348846 | 72.4620972 | 33.9981232 | 5552.73522 | 612.768982 | [6 empty] | 5552.73522 | 755.013794 | 803.245972 | 767.727356 | 723.415955 | 805.875977 | 1043.91589 | 5552.72945 | 83.6089859 | 70.8352051 | 71.3341904 | 85.2821121 | 83.2340164 | 100.47142 | 68.0327835 | 67.0425415 | [13 empty] | 5552.73522 | 1369.36609 | 1236.99634 | 733.833923 | 968.88147 | 829.193359 | 1552.86987 | 1533.67322
[23 empty] | 5556.59215 | 813.41626 | 1580.87512 | 1223.20056 | 1512.58875 | 872.773499 | 2365.4834 | 1275.40686 | 1578.92847 | 1532.23572 | 616.765869 | 5556.58639 | 86.8941422 | 79.0817108 | 48.9626465 | 70.7625504 | 48.7932243 | 31.2554951 | 32.9504776 | 30.9462872 | 58.5673714 | 59.7507095 | 64.658371 | 77.4682541 | 52.1274223 | 42.2460785 | 83.0697632 | 48.7604637 | 59.6000252 | 68.971077 | 67.6026688 | 72.357811 | 71.3520279 | 62.1157608 | 68.4056091 | 35.0755539 | 5556.59215 | 686.902588 | [6 empty] | 5556.59215 | 682.364258 | 730.905884 | 633.773987 | 708.120056 | 707.419617 | 834.59967 | 5556.58639 | 79.1393051 | 75.2765274 | 69.9768372 | 77.0487518 | 88.0145264 | 100.363838 | 59.5347023 | 63.6813698 | [13 empty] | 5556.59215 | 1278.16394 | 1148.51099 | 678.25415 | 929.642456 | 750.271362 | 1478.33691 | 1482.91736
[23 empty] | 5560.44909 | 912.958496 | 1544.85461 | 1395.15381 | 1407.80188 | 926.552734 | 2386.84131 | 1459.63367 | 1698.25964 | 1620.70386 | 638.875549 | 5560.44332 | 88.1340942 | 74.0038834 | 51.0811958 | 72.4804611 | 49.1718788 | 30.5725765 | 31.91222 | 34.5484467 | 65.3044739 | 55.6006432 | 69.1403046 | 78.120636 | 57.3228607 | 39.5023994 | 83.3838348 | 44.4225235 | 59.3056335 | 64.5666809 | 66.4243774 | 70.319725 | 67.600853 | 62.6834488 | 68.3624725 | 35.097374 | 5560.44909 | 736.190308 | [6 empty] | 5560.44909 | 774.147461 | 853.24292 | 732.318237 | 750.213684 | 833.578796 | 867.297241 | 5560.44332 | 77.082756 | 67.3740921 | 68.050621 | 86.1364365 | 80.6720963 | 103.179977 | 61.4118996 | 61.5536766 | [13 empty] | 5560.44909 | 1340.92896 | 1153.39014 | 762.388733 | 933.150024 | 933.196289 | 1375.32642 | 1532.38513
[23 empty] | 5564.30602 | 922.838135 | 1770.74756 | 1474.51392 | 1624.50061 | 970.124207 | 2686.82153 | 1442.25549 | 1846.48987 | 1601.09521 | 787.569153 | 5564.30025 | 91.6787109 | 80.4741516 | 52.2779427 | 72.7732391 | 52.5054817 | 25.6725655 | 32.4049377 | 29.1084709 | 59.7829819 | 58.3779945 | 61.2111053 | 79.6960144 | 54.7073822 | 35.7671127 | 81.5625763 | 48.6987762 | 55.7287674 | 68.8678894 | 66.7387772 | 67.5745163 | 65.645256 | 62.1971283 | 65.6724091 | 34.5418587 | 5564.30602 | 719.515808 | [6 empty] | 5564.30602 | 811.676025 | 840.844238 | 880.222534 | 899.812622 | 918.50769 | 863.527222 | 5564.30025 | 86.8138275 | 68.0558777 | 65.4470291 | 81.0769119 | 81.6175919 | 104.859253 | 69.3586426 | 63.3823166 | [13 empty] | 5564.30602 | 1377.68323 | 1258.23352 | 848.107971 | 1018.22858 | 899.64624 | 1473.90076 | 1678.70972
[23 empty] | 5568.16295 | 946.362732 | 1538.80615 | 1382.43445 | 1645.62732 | 957.960266 | 2644.6377 | 1441.0625 | 1704.43738 | 1575.71252 | 734.036804 | 5568.15719 | 87.7838898 | 72.3884964 | 42.835556 | 70.470047 | 55.9834328 | 27.8525944 | 30.2396603 | 23.2593613 | 58.0976105 | 57.9849167 | 58.4394875 | 81.591629 | 54.3321037 | 33.2346077 | 75.5151749 | 47.9804192 | 67.7966003 | 71.5893555 | 65.4522247 | 68.6042557 | 68.0893173 | 63.5358124 | 62.0395851 | 36.1904907 | 5568.16295 | 710.708862 | [6 empty] | 5568.16295 | 756.084473 | 765.753723 | 784.246582 | 898.725159 | 864.659058 | 999.191284 | 5568.15719 | 76.8570633 | 70.7442245 | 70.3572006 | 76.8011169 | 88.2885208 | 97.0588531 | 61.3540039 | 64.5012512 | [13 empty] | 5568.16295 | 1393.45691 | 1256.70056 | 774.633179 | 1053.17371 | 916.194214 | 1497.47888 | 1540.07434
[23 empty] | 5572.01989 | 972.609192 | 1576.26465 | 1361.54382 | 1463.05151 | 934.780273 | 2522.90186 | 1529.9436 | 1720.32397 | 1610.00171 | 776.733215 | 5572.01412 | 88.5479584 | 78.1682434 | 39.749733 | 75.8067856 | 50.9492073 | 30.895092 | 29.0934792 | 32.3863907 | 49.1673737 | 50.2461967 | 65.0028687 | 77.8206863 | 56.1163254 | 39.9621124 | 75.8272095 | 46.293026 | 62.5879021 | 68.5189896 | 65.6166458 | 70.8790741 | 70.6124039 | 59.3359032 | 66.3994904 | 30.7196407 | 5572.01989 | 748.493408 | [6 empty] | 5572.01989 | 770.742676 | 859.40271 | 802.330078 | 886.0802 | 828.498413 | 979.329407 | 5572.01412 | 81.9740753 | 77.8509216 | 67.7380676 | 79.0603485 | 88.5594406 | 93.5236816 | 72.4802551 | 64.2702026 | [13 empty] | 5572.01989 | 1371.79443 | 1243.01111 | 777.047852 | 1094.81348 | 885.142822 | 1507.58459 | 1457.9436
[23 empty] | 5575.87682 | 975.239258 | 1630.64392 | 1336.86023 | 1549.06665 | 975.448181 | 2612.96729 | 1427.70862 | 1718.55383 | 1610.03943 | 734.814575 | 5575.87106 | 89.0048599 | 79.0383453 | 44.3563118 | 70.7067337 | 48.5011024 | 27.0711384 | 30.6984634 | 35.8472939 | 57.2084198 | 52.4356728 | 68.4576111 | 80.4064026 | 57.2618256 | 41.7561493 | 75.4454803 | 52.4484634 | 60.6300507 | 68.2122421 | 66.0525665 | 71.1681442 | 66.1307068 | 62.9643364 | 67.2358932 | 33.1398964 | 5575.87682 | 704.149963 | [6 empty] | 5575.87682 | 768.693909 | 884.539734 | 783.777527 | 810.130066 | 908.592407 | 1039.97888 | 5575.87106 | 75.1885681 | 74.16539 | 74.2624359 | 80.5778198 | 89.0249557 | 93.8712769 | 62.7175255 | 61.4610291 | [13 empty] | 5575.87682 | 1324.0719 | 1180.19739 | 719.712646 | 1093.83276 | 936.492004 | 1544.776 | 1688.32959
[23 empty] | 5579.73376 | 1060.77234 | 1847.56262 | 1534.9187 | 1759.61499 | 1114.95618 | 2691.23438 | 1465.38208 | 1819.79492 | 1714.27588 | 841.551758 | 5579.72799 | 86.8467865 | 75.6414871 | 39.9842453 | 68.9684982 | 44.0844727 | 26.1991329 | 29.3303261 | 25.9107037 | 62.766655 | 54.5046501 | 61.1522446 | 73.0079269 | 47.8232307 | 42.7154312 | 81.1030884 | 47.3928719 | 64.4918671 | 64.8219986 | 62.8085327 | 69.0024338 | 72.3551331 | 62.479847 | 65.4653244 | 34.7953491 | 5579.73376 | 806.79718 | [6 empty] | 5579.73376 | 896.391724 | 855.330322 | 810.388428 | 893.161194 | 965.366211 | 988.782043 | 5579.72799 | 78.773201 | 77.3750076 | 70.0341492 | 81.9768829 | 84.4328232 | 92.9485703 | 66.8345108 | 61.3206787 | [13 empty] | 5579.73376 | 1427.91284 | 1379.26172 | 871.151245 | 1078.49329 | 971.806885 | 1633.63086 | 1621.81909
[23 empty] | 5583.59069 | 872.978943 | 1677.28918 | 1433.27905 | 1512.41345 | 883.856506 | 2493.57422 | 1567.92078 | 1896.25854 | 1599.47803 | 766.950012 | 5583.58492 | 82.9383316 | 65.4499435 | 42.404068 | 76.065155 | 51.6130219 | 29.40522 | 31.4297657 | 31.1980438 | 66.0316315 | 55.2659912 | 64.7096939 | 72.8006897 | 55.3097038 | 34.2760658 | 65.5924454 | 47.9161835 | 61.6418381 | 65.7055969 | 73.3524857 | 62.4230881 | 69.8709946 | 63.1057625 | 66.9787369 | 27.4791164 | 5583.59069 | 770.833862 | [6 empty] | 5583.59069 | 770.714539 | 852.130615 | 758.798706 | 753.019043 | 876.541382 | 952.78363 | 5583.58492 | 82.5138779 | 77.5989151 | 66.0030975 | 74.9761887 | 83.9067993 | 99.5763397 | 67.4962997 | 66.9893036 | [13 empty] | 5583.59069 | 1442.30103 | 1292.85876 | 735.583679 | 1110.97559 | 908.692871 | 1492.84827 | 1621.56445
[23 empty] | 5587.44762 | 713.082764 | 1371.9043 | 1097.93872 | 1370.28625 | 618.700745 | 2455.40088 | 1384.88452 | 1530.55005 | 1413.26111 | 512.336182 | 5587.44186 | 81.4337158 | 74.2637711 | 44.0337029 | 74.0155106 | 48.6117172 | 31.2995186 | 28.1131706 | 31.3001804 | 59.4680214 | 53.7135239 | 59.3622284 | 78.2827072 | 50.627636 | 36.8361855 | 70.7330093 | 49.9518814 | 56.1418304 | 63.9289856 | 64.9059982 | 69.0664444 | 69.5411835 | 58.6236076 | 62.2276115 | 31.4073486 | 5587.44762 | 545.419128 | [6 empty] | 5587.44762 | 558.638428 | 642.027588 | 622.520752 | 563.329468 | 646.648071 | 762.420349 | 5587.44186 | 80.8038788 | 70.8840637 | 61.0529137 | 77.3230209 | 84.2781067 | 97.9766312 | 62.2579269 | 62.811657 | [13 empty] | 5587.44762 | 1158.89551 | 1118.245 | 523.797302 | 860.070862 | 666.004517 | 1347.0708 | 1385.65967
[23 empty] | 5591.30456 | 925.393433 | 1618.71838 | 1343.0957 | 1722.92224 | 1011.59131 | 2492.50269 | 1474.23413 | 1651.9762 | 1575.86719 | 658.766724 | 5591.29879 | 83.5031509 | 76.2438354 | 42.0706635 | 73.2313461 | 51.7362747 | 26.1717377 | 26.6277599 | 34.9571152 | 61.8823929 | 54.6160927 | 64.0241394 | 77.89888 | 52.3397598 | 38.9076233 | 77.0774536 | 45.7157021 | 53.7772102 | 69.3183289 | 64.0724945 | 69.1982269 | 66.8300552 | 60.2541962 | 73.6481857 | 30.5583038 | 5591.30456 | 765.950073 | [6 empty] | 5591.30456 | 740.184509 | 796.125916 | 800.192993 | 657.363953 | 877.324402 | 869.23114 | 5591.29879 | 76.1868591 | 75.1676636 | 68.607254 | 75.9460373 | 83.0223465 | 93.8191986 | 66.5756836 | 63.2128067 | [13 empty] | 5591.30456 | 1255.64026 | 1193.6554 | 768.788635 | 1033.15051 | 899.152344 | 1392.40405 | 1591.98108
[23 empty] | 5595.16149 | 936.167908 | 1610.59082 | 1450.35962 | 1596.73755 | 1015.94763 | 2677.54639 | 1447.36682 | 1787.79211 | 1632.32678 | 767.338074 | 5595.15572 | 85.923172 | 75.809761 | 41.7053528 | 73.9838181 | 50.1410255 | 23.9209042 | 24.1511936 | 33.3598175 | 55.8991737 | 49.7499542 | 58.2421494 | 75.5465012 | 56.6220512 | 38.4647522 | 77.0354538 | 41.4692192 | 61.0359459 | 59.9102936 | 58.1837883 | 68.068161 | 66.0017853 | 54.5504913 | 71.9074631 | 26.5531597 | 5595.16149 | 675.213623 | [6 empty] | 5595.16149 | 843.729553 | 860.571838 | 736.649292 | 717.949951 | 836.09436 | 959.757324 | 5595.15572 | 78.417511 | 65.9297638 | 68.1359253 | 84.0613708 | 87.8871078 | 96.4007111 | 66.4873428 | 60.9770508 | [13 empty] | 5595.16149 | 1383.85474 | 1228.45056 | 810.96228 | 1043.68884 | 960.849182 | 1570.81738 | 1500.60303
[23 empty] | 5599.01842 | 984.218445 | 1670.27209 | 1402.12646 | 1688.98523 | 978.503967 | 2821.54297 | 1474.54944 | 1872.70703 | 1681.36572 | 894.727112 | 5599.01266 | 89.3819809 | 73.3616257 | 44.6516266 | 71.7893982 | 50.0189247 | 30.6505375 | 25.3369141 | 35.5616798 | 55.3321648 | 52.8605614 | 66.2655945 | 79.4099503 | 46.5861359 | 32.9159775 | 77.6151199 | 47.3905334 | 59.3127213 | 65.2917709 | 65.7590866 | 61.1819115 | 71.1626205 | 62.8724709 | 71.2411499 | 28.787077 | 5599.01842 | 763.269836 | [6 empty] | 5599.01842 | 856.359985 | 1000.83972 | 836.267212 | 966.451172 | 878.232788 | 1109.08069 | 5599.01266 | 79.3174133 | 74.4949646 | 61.6244354 | 79.9480209 | 84.2272339 | 97.4175262 | 62.9983139 | 66.3570328 | [13 empty] | 5599.01842 | 1441.36938 | 1361.50916 | 786.529846 | 1180.34473 | 1011.74652 | 1734.24097 | 1646.79016
[23 empty] | 5602.87536 | 949.483337 | 1629.20422 | 1262.61194 | 1655.42261 | 907.444885 | 2534.88989 | 1348.98743 | 1708.74072 | 1547.52917 | 630.500366 | 5602.86959 | 88.1041031 | 69.0005875 | 45.1517487 | 71.7893448 | 51.9485168 | 28.246027 | 29.0559998 | 23.5002422 | 55.3888626 | 52.8965912 | 64.0309219 | 76.2114563 | 46.3455849 | 32.3799934 | 76.5190277 | 49.4990463 | 62.3305016 | 59.8919296 | 66.0633316 | 71.2651825 | 66.2930679 | 63.7128067 | 69.2682037 | 32.6125603 | 5602.87536 | 598.724854 | [6 empty] | 5602.87536 | 719.645874 | 864.35144 | 684.259338 | 728.666321 | 757.077209 | 796.715637 | 5602.86959 | 81.7263718 | 76.7250366 | 68.1746216 | 84.4015198 | 78.9045334 | 93.7227631 | 61.6930161 | 61.4886742 | [13 empty] | 5602.87536 | 1174.4718 | 1226.50281 | 884.245728 | 954.541382 | 809.015381 | 1746.71912 | 1481.78125
[23 empty] | 5606.73229 | 985.951843 | 1646.25684 | 1449.99695 | 1498.97266 | 898.605591 | 2666.83325 | 1498.04712 | 1765.53003 | 1591.36707 | 712.751465 | 5606.72652 | 86.9125519 | 72.4939575 | 43.8787079 | 70.533577 | 42.8682861 | 22.9742374 | 33.1242409 | 28.8761482 | 58.9549675 | 57.8778076 | 63.0384407 | 76.4933929 | 52.2445145 | 31.4457836 | 75.9148865 | 43.9736137 | 63.6821823 | 67.0439072 | 66.4314423 | 68.5209808 | 64.6510773 | 56.4233437 | 65.5007629 | 32.9460754 | 5606.73229 | 708.112427 | [6 empty] | 5606.73229 | 809.232178 | 858.62207 | 765.849731 | 770.783447 | 841.829651 | 947.860413 | 5606.72652 | 81.3748703 | 73.0542755 | 70.8240204 | 78.7149048 | 84.0755234 | 94.4647675 | 59.6238708 | 66.1508331 | [13 empty] | 5606.73229 | 1322.02625 | 1307.30334 | 822.489929 | 963.01532 | 902.908325 | 1606.68384 | 1517.98938
[23 empty] | 5610.58922 | 964.654968 | 1678.00916 | 1408.72266 | 1668.95496 | 912.29718 | 2596.82764 | 1441.4469 | 1789.8844 | 1667.17249 | 755.623535 | 5610.58346 | 83.8132629 | 78.1161804 | 42.8520546 | 76.1801224 | 52.4885025 | 24.7709007 | 28.2039452 | 30.796833 | 60.3911591 | 52.9182472 | 62.6493416 | 75.9062347 | 49.6236343 | 34.8983459 | 73.5479126 | 45.3264809 | 52.4745178 | 60.0450783 | 62.9785576 | 65.3875809 | 67.2122498 | 61.7041321 | 68.705574 | 37.6963043 | 5610.58922 | 700.898254 | [6 empty] | 5610.58922 | 896.809021 | 888.721008 | 838.461426 | 873.421692 | 877.317627 | 939.98999 | 5610.58346 | 76.0038147 | 74.9246674 | 70.4961014 | 75.7914429 | 86.4659958 | 98.4717865 | 70.3394547 | 67.4866028 | [13 empty] | 5610.58922 | 1313.7511 | 1220.39709 | 812.961853 | 1097.80872 | 858.536072 | 1624.35498 | 1612.86694
[23 empty] | 5614.44616 | 821.780945 | 1454.74792 | 1361.63599 | 1530.90723 | 987.528381 | 2383.30908 | 1418.77551 | 1717.75659 | 1587.49658 | 685.085571 | 5614.44039 | 84.3668671 | 75.6171112 | 45.8401947 | 71.9660263 | 48.0109863 | 28.1328278 | 28.4076138 | 30.2104874 | 59.4506493 | 51.2758331 | 65.093399 | 74.5306396 | 54.3562393 | 37.9316864 | 83.3163757 | 44.1465302 | 61.9871368 | 65.2190247 | 62.7735176 | 69.6632156 | 66.4614792 | 53.9691696 | 67.6520844 | 33.7808571 | 5614.44616 | 735.24292 | [6 empty] | 5614.44616 | 773.517517 | 763.242188 | 673.762207 | 732.014404 | 836.814209 | 890.431641 | 5614.44039 | 79.8333664 | 76.4428024 | 58.2800407 | 73.3884659 | 76.2069855 | 95.4492569 | 65.5327682 | 58.6075478 | [13 empty] | 5614.44616 | 1202.43689 | 1146.06104 | 723.220947 | 995.634338 | 858.441406 | 1497.84534 | 1504.07202
[23 empty] | 5618.30309 | 975.782654 | 1657.21387 | 1271.55688 | 1393.27673 | 782.689026 | 2691.02417 | 1302.7052 | 1725.87488 | 1571.69653 | 671.317505 | 5618.29732 | 88.6355667 | 76.2153244 | 47.4628792 | 68.3527985 | 45.0247078 | 25.5854073 | 30.893404 | 33.3513832 | 51.8731499 | 55.7308922 | 61.3684235 | 76.3389969 | 55.3374748 | 37.7415352 | 74.7964478 | 49.8145065 | 58.26231 | 66.2489014 | 66.3717651 | 66.9199219 | 63.5201759 | 57.8239212 | 65.4160767 | 32.1590881 | 5618.30309 | 736.658691 | [6 empty] | 5618.30309 | 671.092102 | 689.405762 | 678.230103 | 728.097961 | 805.060486 | 926.626099 | 5618.29732 | 69.3023911 | 76.6454849 | 64.2988815 | 78.8988647 | 70.3280258 | 95.0426254 | 68.9620285 | 56.6800499 | [13 empty] | 5618.30309 | 1255.53137 | 1126.1178 | 704.912659 | 984.049866 | 803.318115 | 1614.20251 | 1475.80786
[23 empty] | 5622.16003 | 1057.58813 | 1678.25684 | 1354.13086 | 1605.80347 | 838.635193 | 2572.51245 | 1471.61584 | 1609.60156 | 1586.31348 | 675.380188 | 5622.15426 | 85.6981049 | 80.0400314 | 34.5869713 | 61.2223587 | 49.565258 | 29.9395828 | 21.2350998 | 33.9271736 | 51.5530548 | 50.7516518 | 59.4506187 | 73.6077576 | 49.0326881 | 35.9776573 | 74.2058716 | 43.7402458 | 56.1304131 | 68.9154892 | 68.422699 | 68.1833038 | 63.6200066 | 59.5575676 | 57.2634659 | 27.4663887 | 5622.16003 | 758.753723 | [6 empty] | 5622.16003 | 802.244507 | 801.200073 | 731.066101 | 763.822998 | 836.346313 | 897.115845 | 5622.15426 | 80.3320389 | 72.2231293 | 68.5520096 | 77.6339035 | 83.6570892 | 99.1136017 | 67.8928986 | 65.6422806 | [13 empty] | 5622.16003 | 1275.52368 | 1210.75391 | 723.776733 | 1006.45502 | 917.597412 | 1569.87561 | 1508.43494
[23 empty] | 5626.01696 | 925.223938 | 1553.1925 | 1345.61682 | 1751.68835 | 1033.40564 | 2670.41797 | 1581.54688 | 1747.5708 | 1592.00415 | 746.518738 | 5626.01119 | 86.2709351 | 68.5726089 | 40.5379677 | 64.370285 | 48.521656 | 25.1009007 | 23.265276 | 30.8178902 | 55.5049133 | 52.1468506 | 61.711586 | 70.1299896 | 45.6781502 | 36.7615318 | 77.2364197 | 46.7644196 | 60.3841629 | 58.580883 | 57.3614044 | 56.71455 | 61.1029968 | 56.047802 | 63.3958092 | 31.0478439 | 5626.01696 | 701.793945 | [6 empty] | 5626.01696 | 851.553772 | 902.138123 | 803.662964 | 860.212891 | 887.623474 | 986.131042 | 5626.01119 | 79.3968201 | 75.3668289 | 67.5208588 | 83.633934 | 81.5128784 | 87.9513931 | 56.8015175 | 57.3516045 | [13 empty] | 5626.01696 | 1279.74463 | 1342.14832 | 828.883118 | 1107.42859 | 980.164063 | 1662.1366 | 1742.65649
[23 empty] | 5629.87389 | 895.084229 | 1756.6908 | 1431.896 | 1663.6626 | 911.46936 | 2535.61719 | 1424.60107 | 1778.16077 | 1618.6366 | 728.367554 | 5629.86813 | 85.4597931 | 69.4327393 | 44.7503662 | 69.5788116 | 47.8546982 | 28.7605915 | 28.9298306 | 34.0969505 | 54.2491074 | 54.6230431 | 60.721962 | 74.5712433 | 52.7829742 | 38.7499084 | 73.2098465 | 42.2225838 | 54.305706 | 65.556015 | 58.8117142 | 64.1565018 | 61.6760635 | 61.0249786 | 59.40625 | 36.9313774 | 5629.87389 | 625.637146 | [6 empty] | 5629.87389 | 809.584534 | 899.692261 | 744.991455 | 822.646545 | 885.493958 | 972.196594 | 5629.86813 | 77.6009445 | 72.0604935 | 66.6189651 | 83.057869 | 84.4216461 | 94.6630783 | 65.4027328 | 52.9789085 | [13 empty] | 5629.87389 | 1356.97998 | 1312.59814 | 758.850342 | 1058.01807 | 948.718628 | 1596.1958 | 1466.06604
[23 empty] | 5633.73083 | 882.341125 | 1534.70886 | 1214.73218 | 1467.04504 | 789.821594 | 2294.91772 | 1306.18152 | 1571.4165 | 1483.09875 | 534.289246 | 5633.72506 | 86.4801483 | 75.4705505 | 48.5405998 | 75.7894516 | 41.9898376 | 26.1260128 | 31.0037842 | 33.0850296 | 56.1012077 | 52.3472557 | 62.0607567 | 79.4085999 | 55.2026558 | 28.477417 | 73.4182816 | 45.1868591 | 52.9813538 | 66.42939 | 66.1062546 | 71.004982 | 61.7842484 | 60.7214699 | 70.6331329 | 31.0007915 | 5633.73083 | 648.27356 | [6 empty] | 5633.73083 | 710.02655 | 750.409058 | 625.784119 | 709.88092 | 688.922913 | 836.936218 | 5633.72506 | 74.6829071 | 71.084877 | 64.6769028 | 81.7185593 | 80.9025879 | 92.6573868 | 69.5744781 | 57.4903412 | [13 empty] | 5633.73083 | 1115.42603 | 1092.37085 | 598.761475 | 966.429993 | 834.921326 | 1479.40881 | 1427.07117
[23 empty] | 5637.58776 | 891.384338 | 1611.53662 | 1359.073 | 1529.70752 | 990.055359 | 2633.62256 | 1517.19714 | 1765.06372 | 1623.21973 | 690.669189 | 5637.58199 | 89.4955063 | 67.2591095 | 42.5139809 | 55.6467247 | 50.8318405 | 32.5431824 | 32.5743332 | 30.3951569 | 51.4291267 | 48.8260956 | 57.3385201 | 72.0261841 | 54.176384 | 33.2419319 | 62.0158463 | 42.8574524 | 50.8716354 | 65.8678741 | 66.4635162 | 65.1963196 | 59.3092537 | 56.3414764 | 58.7266693 | 33.0885773 | 5637.58776 | 854.057068 | [6 empty] | 5637.58776 | 788.915527 | 893.354431 | 772.404175 | 829.977966 | 933.889099 | 946.082581 | 5637.58199 | 84.3805084 | 74.1614075 | 58.1697998 | 77.571907 | 77.4145508 | 94.1867676 | 60.0446701 | 60.5720558 | [13 empty] | 5637.58776 | 1236.1084 | 1185.48425 | 706.064453 | 1148.87988 | 909.005981 | 1518.55981 | 1495.81238
[23 empty] | 5641.44469 | 843.094604 | 1501.49475 | 1368.06531 | 1397.53162 | 809.353638 | 2559.91211 | 1299.38562 | 1702.95081 | 1459.27295 | 617.758423 | 5641.43893 | 84.3318787 | 76.9072571 | 45.5095596 | 67.3158112 | 53.3200798 | 27.4564362 | 23.2558784 | 33.8692093 | 56.6180649 | 56.6224022 | 62.3731804 | 76.6937256 | 53.7041206 | 35.9903107 | 72.2806778 | 51.6593208 | 61.4349556 | 67.0311356 | 69.4256134 | 65.4192123 | 64.7153015 | 56.33424 | 63.3151703 | 33.4991608 | 5641.44469 | 578.279968 | [6 empty] | 5641.44469 | 643.322632 | 715.993225 | 678.404114 | 586.902466 | 783.086426 | 736.450989 | 5641.43893 | 83.041748 | 73.9806671 | 65.2867355 | 76.6564331 | 84.1386719 | 98.0024414 | 65.0269012 | 64.2498932 | [13 empty] | 5641.44469 | 1173.16199 | 1193.19922 | 603.775208 | 899.762878 | 783.026978 | 1522.56091 | 1627.18225
[23 empty] | 5645.30163 | 902.385681 | 1525.94397 | 1330.58435 | 1578.34155 | 862.396362 | 2632.31934 | 1339.80225 | 1691.85986 | 1551.53357 | 588.834351 | 5645.29586 | 84.9143524 | 79.9248352 | 45.1997719 | 70.1145706 | 42.0991364 | 26.7875443 | 32.260643 | 28.3868256 | 58.0901184 | 51.7853622 | 59.7535248 | 74.7351837 | 55.1663055 | 32.2256432 | 70.6773529 | 43.7796478 | 59.444355 | 61.9322052 | 59.5409508 | 68.6238708 | 51.1283722 | 58.4868736 | 64.1226044 | 34.0008621 | 5645.30163 | 658.217651 | [6 empty] | 5645.30163 | 712.307983 | 815.586243 | 673.43573 | 764.524048 | 775.336426 | 788.809937 | 5645.29586 | 75.9588547 | 64.4462814 | 66.6949539 | 83.5443039 | 82.0792236 | 91.7983322 | 65.1953583 | 58.0009575 | [13 empty] | 5645.30163 | 1235.56262 | 1216.08118 | 773.580078 | 1022.58392 | 786.756104 | 1412.41089 | 1541.95569
[23 empty] | 5649.15856 | 950.644897 | 1587.91846 | 1429.12744 | 1707.03369 | 924.208313 | 2690.53394 | 1464.07788 | 1766.94055 | 1726.4115 | 677.561829 | 5649.15279 | 88.4370041 | 74.2074051 | 31.9976387 | 72.8817139 | 49.6160164 | 29.4721832 | 24.4101162 | 23.1605949 | 54.3658752 | 53.5949669 | 56.9344673 | 70.6630249 | 54.2736244 | 43.0119095 | 70.0722046 | 43.4147797 | 55.7327576 | 66.6823425 | 67.9841232 | 66.1417389 | 63.2319183 | 55.9412994 | 62.0032463 | 34.1125793 | 5649.15856 | 775.918518 | [6 empty] | 5649.15856 | 865.905396 | 919.786133 | 829.620972 | 731.984497 | 889.62146 | 914.70636 | 5649.15279 | 80.2748108 | 64.5448074 | 67.5942612 | 81.0059052 | 81.0355072 | 89.8948517 | 63.5190315 | 61.6747742 | [13 empty] | 5649.15856 | 1337.19287 | 1237.38892 | 857.451172 | 1084.93604 | 888.240479 | 1564.90637 | 1573.82861
[23 empty] | 5653.01549 | 948.463562 | 1628.13367 | 1334.64575 | 1556.2262 | 990.684692 | 2587.46777 | 1442.35425 | 1739.65271 | 1644.15771 | 756.475098 | 5653.00973 | 86.1714554 | 67.5643921 | 40.5237961 | 69.7840729 | 46.2937775 | 29.5551033 | 27.0443611 | 29.4835186 | 53.4716492 | 51.3618317 | 55.8053284 | 75.8899994 | 50.9813423 | 39.4299812 | 73.3376083 | 47.7890816 | 56.6132736 | 58.8482895 | 61.6215439 | 66.0083237 | 62.8933296 | 54.7034607 | 67.7352066 | 33.8936195 | 5653.01549 | 744.049255 | [6 empty] | 5653.01549 | 805.863403 | 849.103882 | 780.359375 | 733.529907 | 827.464722 | 961.07251 | 5653.00973 | 79.1249466 | 66.57621 | 66.2796478 | 76.1103516 | 83.5547333 | 96.376358 | 66.8297729 | 66.813179 | [13 empty] | 5653.01549 | 1244.74365 | 1232.79578 | 855.607117 | 1114.08093 | 897.665222 | 1562.36243 | 1558.18103
[23 empty] | 5656.87243 | 920.891724 | 1504.14136 | 1409.44397 | 1507.99744 | 961.572632 | 2577.93091 | 1436.11475 | 1708.19824 | 1612.57397 | 679.211487 | 5656.86666 | 83.8622818 | 70.7316589 | 43.3464127 | 66.7654877 | 42.2332726 | 28.39258 | 26.2763844 | 26.1091194 | 56.9063416 | 49.1875572 | 63.4046669 | 77.4702072 | 45.2888107 | 34.6324997 | 74.0830841 | 50.3134422 | 53.6964111 | 59.5256996 | 60.8746796 | 65.2153549 | 59.4258003 | 61.0153275 | 64.4321976 | 24.2266254 | 5656.87243 | 713.934265 | [6 empty] | 5656.87243 | 770.067566 | 815.491028 | 724.004028 | 727.552368 | 841.742188 | 789.286255 | 5656.86666 | 78.9917526 | 63.2841835 | 64.0095901 | 73.0630722 | 82.1605911 | 98.1408539 | 64.623291 | 63.8227119 | [13 empty] | 5656.87243 | 1235.22339 | 1251.25208 | 717.704224 | 981.42749 | 881.289551 | 1508.98999 | 1507.54309
[23 empty] | 5660.72936 | 897.630249 | 1669.75012 | 1376.21204 | 1662.28577 | 907.775208 | 2636.70776 | 1505.8125 | 1782.18298 | 1588.25818 | 726.732483 | 5660.72359 | 79.3673782 | 76.4878998 | 47.0615692 | 70.2096405 | 44.6293373 | 31.6825924 | 25.2477055 | 32.5124474 | 54.8502922 | 47.011528 | 57.5791931 | 73.0253677 | 47.8931007 | 35.2398834 | 71.976532 | 47.1389542 | 56.6903458 | 64.5221634 | 62.7193489 | 60.6999779 | 61.4156494 | 51.8093643 | 66.0800018 | 26.576479 | 5660.72936 | 628.762695 | [6 empty] | 5660.72936 | 754.941101 | 850.771912 | 806.74939 | 883.143555 | 799.86969 | 851.471375 | 5660.72359 | 79.6829834 | 66.7171936 | 61.6896858 | 78.0743332 | 86.5096436 | 100.495979 | 65.8992996 | 55.1608124 | [13 empty] | 5660.72936 | 1278.05786 | 1254.09937 | 754.402832 | 1071.35901 | 855.37854 | 1644.71375 | 1641.14929
[23 empty] | 5664.58629 | 890.055054 | 1693.04382 | 1380.51135 | 1508.86267 | 921.408447 | 2638.84326 | 1544.35547 | 1752.30066 | 1631.70593 | 752.323914 | 5664.58053 | 84.7460175 | 73.6000137 | 42.4451447 | 67.7667084 | 42.3371582 | 29.9876423 | 24.3896923 | 30.8884983 | 56.4810219 | 54.1239891 | 66.0927124 | 76.1639709 | 48.7630692 | 34.3330307 | 77.4888992 | 45.0914116 | 50.7663231 | 58.1533737 | 62.5800934 | 62.481163 | 72.3725662 | 54.0968933 | 58.299408 | 35.1830254 | 5664.58629 | 671.9422 | [6 empty] | 5664.58629 | 740.49353 | 833.2901 | 819.983154 | 838.942444 | 845.823486 | 874.497314 | 5664.58053 | 73.91436 | 67.5472183 | 59.7936783 | 83.0699387 | 83.7749557 | 84.8351288 | 66.8198853 | 55.6489143 | [13 empty] | 5664.58629 | 1313.24365 | 1189.97485 | 692.57251 | 1077.30725 | 915.878418 | 1506.15796 | 1640.3031
[23 empty] | 5668.44323 | 821.095825 | 1570.58362 | 1311.79504 | 1635.20752 | 963.358704 | 2514.98242 | 1525.80566 | 1683.12158 | 1544.58716 | 654.838684 | 5668.43746 | 81.7961884 | 65.9624863 | 43.7737923 | 62.8948326 | 48.3836136 | 26.5901546 | 29.5570984 | 27.7235165 | 58.2874794 | 53.2268944 | 62.8716125 | 76.8998642 | 53.0749168 | 33.0896797 | 61.8818741 | 42.3898811 | 56.6833458 | 63.0815125 | 63.1533012 | 59.8614807 | 66.7231903 | 57.5595016 | 69.1393051 | 30.9815407 | 5668.44323 | 605.37616 | [6 empty] | 5668.44323 | 748.100708 | 918.241272 | 699.376282 | 698.594543 | 789.726013 | 923.606384 | 5668.43746 | 80.5980682 | 70.1025543 | 64.3810272 | 79.4768982 | 79.6829758 | 91.2013245 | 58.8017082 | 55.1544495 | [13 empty] | 5668.44323 | 1260.21204 | 1169.10718 | 739.149719 | 973.905823 | 778.788025 | 1417.63257 | 1440.74573
[23 empty] | 5672.30016 | 855.26709 | 1570.34814 | 1320.16235 | 1600.33887 | 879.130554 | 2541.03906 | 1395.58606 | 1693.50989 | 1537.68311 | 645.922241 | 5672.2944 | 80.2452621 | 63.6537552 | 42.3680992 | 67.4828491 | 48.7467957 | 23.1722031 | 31.6458073 | 30.9790878 | 54.2399712 | 53.5134811 | 63.3101311 | 74.777771 | 52.5074692 | 34.3287659 | 67.2282028 | 41.9242783 | 54.7564316 | 63.1458969 | 62.9767914 | 62.8969727 | 60.5818748 | 52.965992 | 61.1789436 | 30.7840576 | 5672.30016 | 608.386292 | [6 empty] | 5672.30016 | 732.480103 | 784.311218 | 692.396729 | 631.42981 | 742.751831 | 833.336304 | 5672.2944 | 74.1539154 | 66.8243179 | 58.7852821 | 80.8918533 | 76.438797 | 88.3277283 | 66.7914581 | 50.2200623 | [13 empty] | 5672.30016 | 1205.2179 | 1137.604 | 778.760864 | 1052.98193 | 876.776123 | 1463.65405 | 1561.34753
[23 empty] | 5676.1571 | 860.360291 | 1562.52368 | 1383.23572 | 1486.14197 | 875.97876 | 2437.42944 | 1423.19812 | 1684.12732 | 1573.46143 | 648.117432 | 5676.15133 | 79.5292282 | 70.4929199 | 41.4036179 | 61.8027878 | 44.5931358 | 25.8116512 | 24.6743565 | 27.1457901 | 41.5121613 | 45.7713966 | 59.1247673 | 77.011467 | 54.5223694 | 40.5396957 | 68.4363327 | 42.4814835 | 57.7914963 | 60.9201279 | 65.0985565 | 66.5857315 | 62.1037216 | 48.9716835 | 60.6542931 | 29.4611988 | 5676.1571 | 623.372498 | [6 empty] | 5676.1571 | 693.030701 | 781.83374 | 686.145874 | 620.453613 | 792.036621 | 894.194946 | 5676.15133 | 80.4209976 | 69.3282166 | 58.8376579 | 71.8805008 | 85.679245 | 90.0678864 | 63.2942963 | 55.4691887 | [13 empty] | 5676.1571 | 1122.18835 | 1148.08984 | 746.975952 | 1036.47205 | 814.192017 | 1485.28589 | 1567.73218
[23 empty] | 5680.01403 | 831.30658 | 1519.49072 | 1135.86316 | 1453.62598 | 772.526855 | 2337.57861 | 1440.15808 | 1479.55713 | 1543.74768 | 504.172211 | 5680.00826 | 83.0003357 | 68.4438248 | 40.495945 | 72.5859451 | 50.9206924 | 27.8936596 | 24.287405 | 26.2984276 | 58.325161 | 44.5380516 | 58.7987747 | 71.937088 | 45.6908455 | 27.8568974 | 72.9140167 | 47.4024315 | 53.7083511 | 58.9333496 | 59.11549 | 60.2259254 | 60.507431 | 52.5425339 | 57.6726036 | 33.3143272 | 5680.01403 | 590.928833 | [6 empty] | 5680.01403 | 656.127808 | 639.707275 | 677.882813 | 565.2995 | 719.093872 | 816.009888 | 5680.00826 | 84.3352356 | 70.5439682 | 62.4224701 | 76.8730316 | 80.3803253 | 90.5461121 | 65.7869263 | 58.5854301 | [13 empty] | 5680.01403 | 1048.67395 | 1099.18506 | 585.363464 | 921.957031 | 746.967468 | 1510.62598 | 1552.10718
[23 empty] | 5683.87096 | 731.268921 | 1462.20166 | 1234.31848 | 1491.2937 | 777.53302 | 2535.26538 | 1242.29419 | 1594.16467 | 1510.4469 | 600.431641 | 5683.8652 | 78.9988327 | 68.3719711 | 45.8153534 | 70.3582458 | 48.4499474 | 27.3614235 | 27.0953026 | 28.6663113 | 54.2146759 | 49.4647179 | 58.9534454 | 66.4553833 | 45.3932266 | 32.7943687 | 69.1869125 | 46.9230957 | 57.2619896 | 64.159523 | 61.7154274 | 61.9355431 | 63.5352974 | 54.3319092 | 55.8734665 | 30.5363541 | 5683.87096 | 558.223633 | [6 empty] | 5683.87096 | 639.601257 | 650.969849 | 580.835205 | 685.811646 | 699.476135 | 787.05896 | 5683.8652 | 79.8323212 | 61.3763199 | 66.4485321 | 83.7498169 | 77.7239075 | 93.7093735 | 61.0618172 | 60.8362198 | [13 empty] | 5683.87096 | 1162.2843 | 982.148254 | 659.146118 | 867.432251 | 746.912537 | 1319.83813 | 1393.80273
[23 empty] | 5687.7279 | 778.371277 | 1467.72437 | 1334.97791 | 1409.25745 | 878.014832 | 2482.55493 | 1348.21912 | 1577.55518 | 1570.3938 | 521.979248 | 5687.72213 | 80.2875595 | 69.5934296 | 37.9634514 | 66.7272034 | 46.4876213 | 25.638052 | 24.2874699 | 28.5385132 | 54.0180855 | 49.046772 | 57.8341255 | 75.4801483 | 49.0946846 | 36.1078835 | 74.0022888 | 46.5794487 | 49.8780441 | 60.6659126 | 56.6941719 | 56.084713 | 56.8383484 | 58.4409065 | 61.5176315 | 28.8777561 | 5687.7279 | 571.137451 | [6 empty] | 5687.7279 | 625.947876 | 708.143799 | 644.626282 | 610.143433 | 741.585144 | 817.186951 | 5687.72213 | 72.33078 | 72.5538788 | 55.9524117 | 80.3450623 | 81.1041718 | 93.8258896 | 60.8660355 | 59.9408264 | [13 empty] | 5687.7279 | 1125.94104 | 1033.08826 | 672.579407 | 923.336548 | 835.642639 | 1380.67615 | 1523.87073
[23 empty] | 5691.58483 | 749.186462 | 1525.09802 | 1220.06067 | 1468.08997 | 773.909119 | 2667.45117 | 1457.96301 | 1624.93713 | 1464.57678 | 566.530151 | 5691.57906 | 81.1209793 | 70.6499634 | 38.5612068 | 67.4137573 | 52.1231232 | 24.6866341 | 28.1432915 | 31.5613384 | 53.9424934 | 42.5021782 | 61.6914215 | 74.081131 | 49.1745872 | 34.9235649 | 73.3990555 | 44.7414551 | 60.4674721 | 63.4817963 | 63.9719696 | 65.3278046 | 62.941227 | 48.1704674 | 63.5579376 | 29.7172871 | 5691.58483 | 546.746948 | [6 empty] | 5691.58483 | 630.576782 | 686.601807 | 635.185791 | 567.020142 | 704.201355 | 784.370361 | 5691.57906 | 77.1743317 | 70.5931625 | 62.3391991 | 78.2691498 | 81.2503662 | 95.392807 | 60.7177658 | 60.991272 | [13 empty] | 5691.58483 | 1147.49023 | 1078.36633 | 605.064148 | 924.789124 | 714.451904 | 1475.92664 | 1534.1582
[23 empty] | 5695.44176 | 879.130127 | 1590.87585 | 1191.57947 | 1501.66541 | 920.054077 | 2651.84644 | 1435.70374 | 1631.29175 | 1599.0293 | 648.919861 | 5695.436 | 79.7067642 | 67.2318573 | 45.6173553 | 69.5407944 | 43.6703606 | 14.3604984 | 25.417963 | 27.7282829 | 46.9431381 | 41.8968277 | 61.8783722 | 73.7333679 | 43.7528648 | 33.5788193 | 69.0726624 | 48.3997688 | 57.2336464 | 56.2514343 | 52.1201897 | 64.9387207 | 62.5045853 | 56.9250526 | 58.2777328 | 28.7327099 | 5695.44176 | 586.611877 | [6 empty] | 5695.44176 | 763.943665 | 787.935181 | 718.865845 | 806.631958 | 845.943176 | 794.645691 | 5695.436 | 77.0839615 | 64.1451874 | 62.1085854 | 77.2672348 | 83.0364227 | 96.9613953 | 62.5690956 | 60.4734764 | [13 empty] | 5695.44176 | 1193.70239 | 1116.77893 | 661.765991 | 1089.63647 | 884.911682 | 1540.35962 | 1666.07556
[23 empty] | 5699.2987 | 1044.19482 | 1562.18103 | 1349.6416 | 1681.42358 | 945.95105 | 2521.36157 | 1530.03955 | 1762.50464 | 1618.96558 | 680.578491 | 5699.29293 | 77.6847687 | 66.8721695 | 41.9198837 | 69.5707016 | 42.4729309 | 32.7538872 | 25.8274593 | 27.218174 | 60.2912827 | 53.2455521 | 52.4481087 | 70.3437271 | 46.2111664 | 32.0527802 | 74.0152969 | 43.4792786 | 53.2287674 | 62.6326332 | 56.3625298 | 66.9804459 | 57.7602654 | 55.6888084 | 63.0607147 | 32.7159576 | 5699.2987 | 768.001282 | [6 empty] | 5699.2987 | 842.013672 | 848.162415 | 745.586609 | 788.736511 | 806.172485 | 929.73761 | 5699.29293 | 78.5558243 | 64.5560226 | 66.1361389 | 79.0361557 | 76.7464066 | 96.1348953 | 58.7908707 | 61.7754021 | [13 empty] | 5699.2987 | 1299.77441 | 1216.10474 | 839.645935 | 975.888123 | 956.462097 | 1618.16528 | 1826.75659
[23 empty] | 5703.15563 | 905.486023 | 1568.55994 | 1397.21741 | 1556.01294 | 877.147522 | 2680.36084 | 1433.95386 | 1718.35669 | 1631.77991 | 753.192383 | 5703.14986 | 67.9834442 | 71.2063828 | 42.4639549 | 61.1885338 | 41.0297356 | 25.8550739 | 27.1267319 | 23.1829948 | 49.8135872 | 47.2667389 | 56.097065 | 67.860817 | 48.3589096 | 24.5471001 | 76.0506287 | 42.7351646 | 58.0000801 | 63.0908966 | 60.7863998 | 60.0963745 | 64.2528381 | 52.7205963 | 58.3595123 | 32.0171051 | 5703.15563 | 675.416138 | [6 empty] | 5703.15563 | 794.95929 | 805.428955 | 695.024414 | 827.753784 | 840.847839 | 894.437195 | 5703.14986 | 80.8384247 | 64.5149689 | 60.3177948 | 82.6995239 | 72.413269 | 89.7861404 | 63.5360794 | 53.2602043 | [13 empty] | 5703.15563 | 1223.80042 | 1101.79822 | 705.690247 | 1011.61993 | 885.703796 | 1560.77527 | 1726.69067
[23 empty] | 5707.01256 | 798.767334 | 1415.85168 | 1140.23035 | 1602.35059 | 940.48114 | 2425.61499 | 1370.19934 | 1565.48718 | 1509.52515 | 628.685181 | 5707.0068 | 72.4877167 | 71.6657944 | 41.2547417 | 59.8786812 | 46.702179 | 20.4925194 | 25.0702591 | 26.5511932 | 46.1185493 | 51.1464005 | 62.6266937 | 71.9900742 | 52.7679596 | 34.8603287 | 70.4975739 | 40.0727386 | 55.0283508 | 58.1669006 | 56.4596596 | 68.5741425 | 63.4806747 | 52.0480995 | 60.7314987 | 31.8132324 | 5707.01256 | 605.547974 | [6 empty] | 5707.01256 | 612.43158 | 664.230713 | 598.131042 | 745.555969 | 716.733032 | 740.423584 | 5707.0068 | 72.2977066 | 76.7649536 | 64.4704895 | 78.6783142 | 80.438118 | 86.2487183 | 62.163784 | 57.9869003 | [13 empty] | 5707.01256 | 1055.82849 | 1034.32642 | 653.400879 | 937.359985 | 796.657776 | 1469.35254 | 1500.79346
[23 empty] | 5710.8695 | 838.151245 | 1530.2085 | 1278.61121 | 1518.63647 | 935.371582 | 2611.04053 | 1342.43689 | 1651.02539 | 1539.90112 | 593.173401 | 5710.86373 | 76.9128113 | 68.789978 | 42.7806931 | 67.9263992 | 44.9243813 | 26.6462402 | 25.7114601 | 25.9420757 | 51.1204529 | 47.1758575 | 56.369278 | 65.1768341 | 51.4739342 | 35.6306648 | 74.928299 | 46.177002 | 58.0897903 | 62.9307671 | 63.8674355 | 66.3369675 | 62.1253662 | 58.3260269 | 65.2540817 | 31.2660809 | 5710.8695 | 568.34491 | [6 empty] | 5710.8695 | 654.649048 | 763.19812 | 602.673096 | 687.954346 | 711.790527 | 745.497253 | 5710.86373 | 72.4943924 | 69.7538681 | 66.391449 | 80.6518631 | 83.9237442 | 93.7722855 | 60.8277397 | 65.3370972 | [13 empty] | 5710.8695 | 1157.03516 | 1029.67419 | 659.070068 | 1070.37573 | 799.286133 | 1536.54065 | 1507.83582
[23 empty] | 5714.72643 | 967.670654 | 1615.89673 | 1360.57227 | 1686.40259 | 934.181946 | 2625.79224 | 1603.8241 | 1792.99915 | 1665.90625 | 703.298706 | 5714.72066 | 76.2783737 | 64.3619308 | 45.2196388 | 59.1636581 | 42.3836365 | 27.6577682 | 29.8163853 | 19.1105938 | 41.6204605 | 47.2756691 | 65.2000122 | 67.5177917 | 45.2999763 | 30.3749027 | 70.9956131 | 44.9433403 | 58.1473045 | 61.8173981 | 54.6117287 | 66.7740021 | 54.3113861 | 56.5474319 | 62.1468277 | 24.1410809 | 5714.72643 | 766.084351 | [6 empty] | 5714.72643 | 733.497681 | 889.327759 | 706.382202 | 764.263184 | 776.364075 | 969.57428 | 5714.72066 | 79.1073456 | 69.6054459 | 64.9404373 | 76.0986252 | 76.0729828 | 90.0745316 | 58.1632195 | 56.9731979 | [13 empty] | 5714.72643 | 1157.49622 | 1211.07837 | 831.906372 | 1073.39368 | 913.382324 | 1586.56104 | 1718.19104
[23 empty] | 5718.58336 | 1005.84552 | 1641.76331 | 1407.54724 | 1666.04846 | 1071.38147 | 2625.63721 | 1544.66565 | 1637.57129 | 1644.34558 | 752.152893 | 5718.5776 | 79.0652161 | 67.6289825 | 42.6136436 | 70.2440643 | 49.7572594 | 25.468996 | 22.7783661 | 29.7343216 | 45.5049019 | 50.2825356 | 58.1325531 | 70.8458557 | 49.5249252 | 32.8396454 | 72.7091751 | 45.0577354 | 60.7378159 | 62.5132942 | 58.8053818 | 63.1609726 | 62.7352753 | 55.1807137 | 53.3762016 | 30.4297047 | 5718.58336 | 677.539307 | [6 empty] | 5718.58336 | 876.90387 | 955.676331 | 837.838928 | 890.858826 | 850.362549 | 903.597778 | 5718.5776 | 72.4472198 | 66.4577789 | 61.5726128 | 78.9166565 | 82.7557831 | 97.8864899 | 57.7267685 | 62.0848236 | [13 empty] | 5718.58336 | 1327.34741 | 1121.37073 | 785.397583 | 1192.21814 | 952.347168 | 1686.68628 | 1589.33643
[23 empty] | 5722.4403 | 881.761414 | 1612.02161 | 1282.08716 | 1713.29993 | 856.506104 | 2445.35889 | 1451.16235 | 1700.90991 | 1667.94568 | 658.169128 | 5722.43453 | 80.2455673 | 67.3156815 | 37.7694893 | 65.0577087 | 41.6034126 | 25.4293499 | 24.291235 | 33.818924 | 45.7237396 | 48.1986465 | 63.0943642 | 72.6044998 | 51.2536774 | 37.0382919 | 71.7458267 | 42.6174164 | 56.4425774 | 58.0486565 | 54.2253723 | 64.5739059 | 59.0294876 | 55.7653694 | 57.4526329 | 37.4728889 | 5722.4403 | 678.478882 | [6 empty] | 5722.4403 | 719.069702 | 734.981873 | 748.107788 | 813.708862 | 815.578247 | 914.743835 | 5722.43453 | 79.6414108 | 66.3245773 | 62.5235062 | 83.3204498 | 84.1769409 | 88.8522568 | 59.95895 | 61.3247681 | [13 empty] | 5722.4403 | 1177.41943 | 1051.60657 | 738.855042 | 1075.74011 | 977.506775 | 1543.15698 | 1564.49109
[23 empty] | 5726.29723 | 935.972656 | 1538.0061 | 1266.0271 | 1456.46204 | 747.945251 | 2447.96362 | 1491.32336 | 1635.06433 | 1530.57178 | 638.303833 | 5726.29147 | 83.6047668 | 69.3087082 | 42.549015 | 67.3273621 | 51.1209068 | 30.934351 | 23.4894447 | 29.0203056 | 49.2650032 | 49.7321091 | 62.4112167 | 64.3971252 | 47.4119606 | 38.1923828 | 71.8010788 | 33.5484619 | 63.6449661 | 56.2816887 | 52.2634926 | 58.8523216 | 62.0875816 | 56.1443062 | 58.3996353 | 26.3763847 | 5726.29723 | 511.303192 | [6 empty] | 5726.29723 | 703.964783 | 778.575867 | 664.783508 | 715.094971 | 743.854797 | 746.99054 | 5726.29147 | 78.4451294 | 69.2294617 | 68.5646515 | 74.4675522 | 81.1398468 | 90.9325562 | 64.5761795 | 46.8152351 | [13 empty] | 5726.29723 | 1100.77539 | 981.274109 | 646.860535 | 937.771484 | 773.309814 | 1439.66614 | 1490.87317
[23 empty] | 5730.15417 | 936.597412 | 1631.83618 | 1548.37744 | 1512.8219 | 858.797546 | 2612.11279 | 1464.49084 | 1613.90125 | 1524.51477 | 717.321594 | 5730.1484 | 78.0206146 | 57.6235008 | 40.476265 | 62.4018517 | 47.5284309 | 24.8810978 | 23.2444172 | 27.7819939 | 44.4808044 | 51.1251221 | 57.352417 | 74.0676346 | 44.0065079 | 31.9033222 | 67.9233017 | 40.9708443 | 57.4535713 | 53.3115196 | 61.9655571 | 62.6814461 | 62.8336945 | 56.4723053 | 64.9919891 | 31.5830669 | 5730.15417 | 588.533386 | [6 empty] | 5730.15417 | 761.896179 | 747.070801 | 659.74231 | 707.392395 | 762.749329 | 770.712402 | 5730.1484 | 74.1848755 | 72.9283829 | 55.9208946 | 77.3295288 | 78.7223129 | 86.1802902 | 52.1709099 | 62.6961861 | [13 empty] | 5730.15417 | 1198.5896 | 1021.61407 | 747.728638 | 988.140869 | 862.569214 | 1445.91858 | 1617.47705
[23 empty] | 5734.0111 | 902.719788 | 1631.06787 | 1293.21875 | 1585.39758 | 961.018738 | 2655.94263 | 1417.35571 | 1740.53418 | 1658.92932 | 674.787231 | 5734.00533 | 79.778717 | 69.6866074 | 39.271698 | 65.9367447 | 49.5218124 | 29.7459965 | 26.9646645 | 23.9949074 | 50.3576202 | 48.7948532 | 51.062233 | 71.013031 | 49.2554741 | 36.1648903 | 70.7859955 | 43.4184914 | 57.0611191 | 56.951973 | 62.9266968 | 55.762764 | 65.6368484 | 59.1301765 | 65.2378006 | 29.7403927 | 5734.0111 | 662.057129 | [6 empty] | 5734.0111 | 824.552795 | 835.765564 | 761.196106 | 784.466797 | 836.755066 | 871.519958 | 5734.00533 | 76.1311188 | 69.8864517 | 62.5359001 | 78.6176224 | 82.821846 | 93.4609604 | 61.9821625 | 62.0264893 | [13 empty] | 5734.0111 | 1198.19116 | 1289.18201 | 787.776062 | 1133.21289 | 979.641235 | 1418.14575 | 1878.73877
[23 empty] | 5737.86803 | 950.580688 | 1618.70435 | 1336.15613 | 1638.20435 | 1001.70081 | 2590.70068 | 1546.58765 | 1674.22375 | 1656.12927 | 687.697754 | 5737.86227 | 80.5062866 | 72.3162155 | 44.0990372 | 58.5203323 | 47.4440231 | 28.6683102 | 23.741333 | 27.160862 | 54.2236671 | 51.0373688 | 47.3512001 | 67.4093018 | 43.7479515 | 32.1326752 | 71.4752655 | 47.0746765 | 61.1667938 | 56.4214325 | 60.3771591 | 66.1194229 | 61.0954971 | 53.8681488 | 60.9715767 | 29.4129658 | 5737.86803 | 702.331482 | [6 empty] | 5737.86803 | 722.457825 | 772.983948 | 760.727539 | 700.471375 | 901.778748 | 826.288208 | 5737.86227 | 77.2000122 | 73.6451187 | 57.1498337 | 82.8164749 | 76.8511429 | 92.4092789 | 59.0472107 | 63.671566 | [13 empty] | 5737.86803 | 1103.5531 | 1152.88159 | 711.625305 | 1063.96533 | 908.687012 | 1595.96338 | 1809.12805
[23 empty] | 5741.72497 | 871.128357 | 1612.56152 | 1370.9281 | 1605.89392 | 880.678711 | 2518.8479 | 1462.53442 | 1676.39221 | 1607.64624 | 655.305115 | 5741.7192 | 78.2802734 | 65.87883 | 45.9141121 | 61.5213127 | 40.2218552 | 23.7126293 | 30.5373363 | 25.9013119 | 60.1682587 | 44.8935013 | 55.5195656 | 70.1461487 | 53.0430031 | 31.5452518 | 75.3688812 | 45.3069725 | 49.0877266 | 62.1416779 | 59.0106812 | 65.5173416 | 56.184761 | 51.5624084 | 58.1556625 | 34.5382118 | 5741.72497 | 634.42627 | [6 empty] | 5741.72497 | 666.313354 | 752.270874 | 680.485352 | 660.288818 | 772.321228 | 890.578003 | 5741.7192 | 73.0451889 | 69.2240295 | 61.0648384 | 72.836174 | 82.3147812 | 91.2533646 | 55.5006447 | 60.4631004 | [13 empty] | 5741.72497 | 1112.37964 | 1080.34863 | 649.222778 | 1003.82635 | 817.39801 | 1498.75159 | 1579.52991
[23 empty] | 5745.5819 | 1060.68689 | 1811.46313 | 1396.03857 | 1591.61682 | 1078.38318 | 2769.46021 | 1585.84607 | 1868.02661 | 1687.89465 | 856.154907 | 5745.57613 | 76.8645248 | 59.1251373 | 42.6343994 | 64.7399979 | 44.6459732 | 26.2515316 | 27.6880417 | 28.8846016 | 51.8602943 | 43.8598175 | 55.9545135 | 62.5115776 | 47.5843544 | 40.2387924 | 66.5597839 | 49.1226578 | 59.177742 | 63.3277245 | 57.9377937 | 57.805233 | 60.5660019 | 50.3538246 | 57.4286575 | 28.1425285 | 5745.5819 | 782.875 | [6 empty] | 5745.5819 | 813.121704 | 959.463501 | 837.002502 | 858.332336 | 911.496399 | 973.217346 | 5745.57613 | 71.6593323 | 68.8265457 | 58.78162 | 81.5666962 | 82.6537018 | 86.5746002 | 55.4564705 | 63.5229073 | [13 empty] | 5745.5819 | 1271.56091 | 1257.68665 | 755.522278 | 1131.35388 | 1096.97095 | 1695.1626 | 1779.89343
[23 empty] | 5749.43883 | 921.765808 | 1560.93774 | 1380.25977 | 1419.58618 | 842.030945 | 2437.18921 | 1469.8811 | 1701.99475 | 1535.03979 | 644.891968 | 5749.43307 | 84.5993195 | 60.9008904 | 36.0851479 | 59.0342903 | 42.9403229 | 26.7074947 | 25.635643 | 29.7634029 | 56.0214195 | 42.2614594 | 58.9201622 | 70.4976654 | 45.7585258 | 31.6819897 | 69.2345734 | 51.8348274 | 57.5329933 | 63.8835754 | 59.0776062 | 59.6883812 | 57.5554047 | 49.6024551 | 53.2851105 | 19.5960808 | 5749.43883 | 609.42981 | [6 empty] | 5749.43883 | 611.921448 | 796.65387 | 684.944641 | 689.59082 | 775.881287 | 775.06488 | 5749.43307 | 74.6072693 | 70.3985748 | 66.2447662 | 75.718956 | 76.5140152 | 87.9215698 | 56.572567 | 65.254715 | [13 empty] | 5749.43883 | 1063.53516 | 1151.16858 | 697.072754 | 969.251526 | 818.041565 | 1537.16064 | 1575.42468
[23 empty] | 5753.29577 | 1037.6825 | 1836.75513 | 1421.55505 | 1670.62244 | 1044.79541 | 2710.52466 | 1619.94556 | 1846.1936 | 1698.53943 | 759.451904 | 5753.29 | 73.9168701 | 69.0435486 | 34.6311913 | 55.0436134 | 46.6916695 | 22.7001324 | 22.4866695 | 29.3349438 | 57.9659615 | 50.8106308 | 51.1900139 | 64.258934 | 52.2391548 | 29.9278316 | 68.4005356 | 48.5400963 | 52.1260986 | 49.874012 | 62.9688148 | 58.9266357 | 62.8644905 | 42.5556145 | 56.5481644 | 30.0170517 | 5753.29577 | 704.511536 | [6 empty] | 5753.29577 | 783.026489 | 915.08197 | 825.868713 | 735.559265 | 881.21344 | 977.911621 | 5753.29 | 78.8436584 | 62.0373192 | 61.621769 | 74.3567123 | 81.5491791 | 92.3559189 | 59.521389 | 56.2920837 | [13 empty] | 5753.29577 | 1218.52283 | 1143.23242 | 815.253784 | 1156.66602 | 1022.90546 | 1612.10742 | 1785.21704
[23 empty] | 5757.1527 | 983.197998 | 1783.22205 | 1426.26538 | 1670.96216 | 948.916321 | 2600.31079 | 1627.48047 | 1867.81213 | 1684.2533 | 740.846802 | 5757.14693 | 74.5246887 | 69.732811 | 39.6671524 | 65.8502274 | 40.0540276 | 24.7709122 | 25.3409882 | 27.8070183 | 52.3421516 | 47.9271965 | 51.8610725 | 70.6850662 | 42.9497375 | 32.9833565 | 69.8339996 | 42.9165001 | 59.7518692 | 55.8519058 | 58.191803 | 57.4342041 | 51.5841255 | 52.6302185 | 61.7054901 | 30.7581158 | 5757.1527 | 793.871704 | [6 empty] | 5757.1527 | 751.379822 | 877.295166 | 774.191467 | 622.630066 | 816.461548 | 883.289978 | 5757.14693 | 76.4420471 | 65.6701584 | 63.7609177 | 76.3019714 | 77.8704224 | 84.028801 | 64.3561401 | 59.6681747 | [13 empty] | 5757.1527 | 1224.12585 | 1158.2417 | 811.254944 | 1024.41528 | 916.382996 | 1654.73926 | 1658.05969
[23 empty] | 5761.00963 | 975.216431 | 1695.27234 | 1414.20825 | 1489.36133 | 837.581726 | 2618.87842 | 1546.59985 | 1716.45679 | 1620.63757 | 655.812805 | 5761.00387 | 81.5809402 | 68.1527023 | 42.0845299 | 64.6369171 | 39.2453156 | 20.7083454 | 29.6311741 | 29.9757271 | 58.2060852 | 47.2092857 | 59.1094856 | 70.4758987 | 43.5941162 | 36.7813835 | 64.3125305 | 43.054554 | 57.9412613 | 60.5698929 | 49.9143448 | 61.8921242 | 57.6446533 | 51.1544418 | 57.2952995 | 23.0207291 | 5761.00963 | 677.374939 | [6 empty] | 5761.00963 | 691.530823 | 780.489319 | 678.739258 | 609.196411 | 780.40094 | 906.259277 | 5761.00387 | 76.5662766 | 68.0734406 | 62.6732178 | 77.9494553 | 77.5323944 | 90.1127777 | 63.624073 | 60.1041069 | [13 empty] | 5761.00963 | 1067.58899 | 1140.80884 | 679.843445 | 1042.79126 | 969.106873 | 1545.64758 | 1550.60413
[23 empty] | 5764.86657 | 838.703369 | 1528.67908 | 1387.69385 | 1586.26013 | 860.60083 | 2493.17041 | 1415.50256 | 1709.07031 | 1532.5542 | 612.815186 | 5764.8608 | 80.4846344 | 65.8626099 | 44.627533 | 65.2894211 | 43.9309769 | 16.4697952 | 26.9954014 | 25.0875835 | 51.2423553 | 46.3334427 | 53.3731461 | 70.8072281 | 46.7140961 | 37.0915718 | 73.247345 | 38.9713898 | 51.5048218 | 53.5215607 | 60.1162071 | 60.4537964 | 53.9616699 | 49.7118034 | 62.7719574 | 28.8016777 | 5764.86657 | 607.438904 | [6 empty] | 5764.86657 | 675.138 | 737.457275 | 625.686707 | 740.609009 | 781.876221 | 803.92749 | 5764.8608 | 73.1658478 | 69.7176208 | 63.3841438 | 71.4640121 | 73.7131577 | 87.7640076 | 61.544857 | 51.7306023 | [13 empty] | 5764.86657 | 1072.13696 | 1093.50891 | 632.577087 | 957.871765 | 793.646667 | 1479.97815 | 1505.97632
[23 empty] | 5768.7235 | 939.707031 | 1656.12012 | 1418.94324 | 1499.88147 | 942.8078 | 2670.13525 | 1534.05969 | 1710.76721 | 1655.16357 | 703.077148 | 5768.71774 | 73.8179855 | 61.9504013 | 38.0714645 | 63.7233124 | 35.2683144 | 23.1291504 | 23.4030628 | 27.0213566 | 48.8202972 | 48.1706238 | 54.5574417 | 68.5808716 | 49.6286201 | 35.9481812 | 70.9640121 | 41.0230865 | 55.2295036 | 58.6235733 | 56.0597687 | 61.6029854 | 53.87603 | 51.5477295 | 62.4543686 | 22.6195755 | 5768.7235 | 641.489624 | [6 empty] | 5768.7235 | 822.042419 | 900.158508 | 753.746582 | 785.691223 | 791.26947 | 900.351929 | 5768.71774 | 75.0916138 | 65.9373169 | 61.5383835 | 77.7729416 | 83.0913773 | 84.0180817 | 64.093071 | 60.0788002 | [13 empty] | 5768.7235 | 1158.2113 | 1183.7821 | 818.033691 | 1111.89673 | 916.705017 | 1653.32605 | 1671.01831
[23 empty] | 5772.58044 | 822.497192 | 1491.73181 | 1311.41467 | 1634.16382 | 776.853638 | 2522.04785 | 1460.20435 | 1710.18604 | 1504.70264 | 595.11615 | 5772.57467 | 82.5019989 | 60.444809 | 44.4282761 | 62.3257675 | 41.9083214 | 28.4611149 | 20.7086945 | 23.3136711 | 51.5823517 | 52.8270149 | 55.324955 | 64.6442566 | 45.538372 | 29.2425442 | 67.8246078 | 43.042675 | 56.4189529 | 61.6612701 | 56.6068535 | 62.8480835 | 56.0283203 | 55.9432755 | 60.0530319 | 26.4073029 | 5772.58044 | 550.166687 | [6 empty] | 5772.58044 | 625.957703 | 710.206238 | 644.43689 | 665.360413 | 679.798035 | 806.416992 | 5772.57467 | 72.2809143 | 70.8282089 | 63.1705894 | 79.3042526 | 79.5558243 | 88.0445633 | 58.222271 | 58.0084763 | [13 empty] | 5772.58044 | 1083.73938 | 1014.4881 | 680.472107 | 1003.05573 | 854.037476 | 1548.43616 | 1598.9198
[23 empty] | 5776.43737 | 852.951355 | 1532.08521 | 1399.82544 | 1426.26025 | 833.251587 | 2604.09814 | 1450.67773 | 1664.58301 | 1605.53589 | 623.440857 | 5776.4316 | 77.1526489 | 69.4821472 | 35.9481735 | 63.8861656 | 44.2059364 | 24.7784348 | 25.2593002 | 31.9409885 | 51.8832779 | 40.396492 | 57.4579086 | 67.7474976 | 46.7016258 | 36.1172028 | 67.4174957 | 41.5873833 | 53.5503349 | 64.3201675 | 59.4104309 | 62.8520012 | 48.8627586 | 47.893219 | 62.7812614 | 20.5765915 | 5776.43737 | 527.823547 | [6 empty] | 5776.43737 | 723.524597 | 692.012146 | 691.300537 | 650.463562 | 755.887085 | 832.310913 | 5776.4316 | 76.7209396 | 63.6026993 | 57.5961533 | 78.2982635 | 79.3106155 | 92.3324203 | 59.732029 | 61.3371201 | [13 empty] | 5776.43737 | 1069.20605 | 1087.07983 | 651.622986 | 1046.13831 | 845.013977 | 1504.31787 | 1547.72534
[23 empty] | 5780.2943 | 785.303345 | 1489.90283 | 1419.88196 | 1590.34338 | 839.879333 | 2484.92871 | 1316.87317 | 1550.16821 | 1552.8158 | 531.554077 | 5780.28854 | 72.8687134 | 64.0732193 | 41.5464211 | 66.1434784 | 43.0312309 | 23.921032 | 20.9681377 | 24.4389896 | 50.6134377 | 54.7674751 | 58.4671516 | 69.6544037 | 46.5469971 | 29.7148457 | 72.0691223 | 46.7066078 | 51.0221519 | 59.5763397 | 47.5423698 | 63.7234039 | 53.5040092 | 49.5106087 | 57.5625153 | 26.8105984 | 5780.2943 | 565.83606 | [6 empty] | 5780.2943 | 579.088196 | 699.692993 | 592.474854 | 502.482513 | 716.301331 | 797.754822 | 5780.28854 | 76.8730698 | 63.9342003 | 64.665741 | 78.2993164 | 73.4583664 | 92.502182 | 60.3568726 | 62.3810539 | [13 empty] | 5780.2943 | 950.547791 | 999.417114 | 598.75531 | 924.906494 | 795.817993 | 1636.28955 | 1502.521
[23 empty] | 5784.15124 | 907.489502 | 1443.49353 | 1390.39246 | 1362.99463 | 897.836121 | 2603.52881 | 1302.43311 | 1665.48999 | 1564.22693 | 655.683655 | 5784.14547 | 70.5263901 | 64.6153564 | 39.1884117 | 62.0399933 | 43.1868858 | 26.1204395 | 22.2617264 | 26.6873837 | 46.7818146 | 47.9462433 | 52.2379837 | 71.0257568 | 48.788765 | 33.6291389 | 72.519371 | 39.4859123 | 55.3149109 | 61.2311134 | 53.0533524 | 57.281456 | 59.4839058 | 54.774395 | 54.9504852 | 34.8558464 | 5784.15124 | 626.93512 | [6 empty] | 5784.15124 | 650.982178 | 667.083374 | 710.194519 | 680.222412 | 710.494751 | 783.440063 | 5784.14547 | 71.7720795 | 66.3978119 | 61.7589264 | 75.4775467 | 78.2084045 | 88.4177551 | 64.8586349 | 55.8394699 | [13 empty] | 5784.15124 | 1058.07129 | 1083.62537 | 648.166199 | 1040.60669 | 811.93158 | 1562.15405 | 1635.13867
[23 empty] | 5788.00817 | 838.975586 | 1409.39246 | 1345.41321 | 1524.86987 | 756.2948 | 2569.90894 | 1471.71851 | 1612.6604 | 1402.69849 | 548.299011 | 5788.0024 | 74.4578781 | 68.3429413 | 37.7294197 | 63.5407372 | 44.9693565 | 26.9041653 | 25.7486801 | 29.0114307 | 52.8565559 | 49.4409676 | 54.0802231 | 69.634758 | 48.7757988 | 32.750309 | 67.9243393 | 47.3242569 | 48.5724182 | 58.5410652 | 58.7169228 | 58.8340759 | 61.7970848 | 51.7543945 | 61.4874153 | 22.0393257 | 5788.00817 | 528.538879 | [6 empty] | 5788.00817 | 618.477905 | 756.908875 | 640.029785 | 658.306396 | 722.163452 | 725.914246 | 5788.0024 | 70.8243179 | 70.0619583 | 63.479248 | 80.8116226 | 77.5197525 | 91.7881317 | 50.4046211 | 60.5252266 | [13 empty] | 5788.00817 | 933.704163 | 1006.66162 | 517.563232 | 875.940552 | 716.172791 | 1648.97229 | 1607.28796
[23 empty] | 5791.8651 | 906.117126 | 1483.32788 | 1401.79272 | 1480.70386 | 934.170959 | 2545.15356 | 1346.53394 | 1701.2196 | 1621.57043 | 596.6474 | 5791.85934 | 75.598175 | 59.8348541 | 32.6523972 | 62.7282753 | 35.9791641 | 26.087925 | 28.761261 | 31.3905258 | 51.7242813 | 51.30299 | 52.8294563 | 69.0895767 | 47.6105347 | 33.6821098 | 70.7042694 | 43.5246429 | 52.4844551 | 54.3825302 | 48.2261391 | 55.3430748 | 57.6811371 | 51.3460884 | 48.7321739 | 28.431818 | 5791.8651 | 577.650635 | [6 empty] | 5791.8651 | 684.949219 | 863.596375 | 600.31488 | 637.785095 | 741.555237 | 770.956238 | 5791.85934 | 76.0108795 | 66.6095276 | 53.6582527 | 67.3790588 | 76.7672195 | 91.569046 | 60.7280045 | 56.5694389 | [13 empty] | 5791.8651 | 1103.15979 | 1079.12671 | 684.467163 | 1004.48328 | 818.25293 | 1500.90308 | 1635.46326
[23 empty] | 5795.72204 | 870.651001 | 1550.83643 | 1379.11011 | 1457.35022 | 794.141602 | 2483.92505 | 1451.6366 | 1629.45435 | 1639.27136 | 598.468384 | 5795.71627 | 72.6280518 | 58.3271866 | 32.8826599 | 57.0895615 | 44.6488266 | 27.7468243 | 27.202776 | 29.7570915 | 50.1387711 | 45.8649216 | 50.8621941 | 62.3586388 | 49.2623444 | 22.9099102 | 70.3282776 | 43.5061226 | 49.7155533 | 59.0691109 | 56.0954056 | 60.7076035 | 54.1797447 | 57.1351814 | 60.2030792 | 28.989893 | 5795.72204 | 629.941711 | [6 empty] | 5795.72204 | 716.915955 | 686.982849 | 558.009033 | 693.211731 | 721.775635 | 797.143433 | 5795.71627 | 75.9921036 | 68.8280563 | 67.925766 | 76.0726395 | 74.9097137 | 89.4834976 | 58.9113388 | 61.2094078 | [13 empty] | 5795.72204 | 1100.19446 | 1060.0603 | 658.627197 | 949.380371 | 790.519165 | 1552.66418 | 1673.72119
[23 empty] | 5799.57897 | 779.137207 | 1676.1864 | 1363.11035 | 1344.09326 | 793.678284 | 2506.57642 | 1549.15979 | 1629.00098 | 1625.86255 | 542.658508 | 5799.5732 | 69.6535873 | 70.4657974 | 39.349659 | 66.0819016 | 42.4920158 | 21.7937508 | 22.1999416 | 29.7830887 | 42.8438568 | 48.8190193 | 61.7592278 | 71.978508 | 52.675354 | 29.5187149 | 67.7866669 | 39.7913857 | 53.0715103 | 58.5607872 | 60.9283943 | 64.2912445 | 65.287323 | 52.8368149 | 60.3263092 | 28.5788212 | 5799.57897 | 640.378967 | [6 empty] | 5799.57897 | 724.072876 | 728.188232 | 573.550049 | 659.880127 | 744.758606 | 856.122498 | 5799.5732 | 77.6170654 | 69.7311859 | 53.0995445 | 74.1904526 | 77.9159088 | 88.0426559 | 61.916008 | 59.8434715 | [13 empty] | 5799.57897 | 1064.30322 | 1052.04871 | 637.06958 | 1082.75513 | 819.891052 | 1678.32336 | 1710.92212
[23 empty] | 5803.4359 | 864.628174 | 1661.80273 | 1482.46533 | 1528.81445 | 843.647644 | 2505.55469 | 1505.74048 | 1659.80823 | 1638.49414 | 671.36145 | 5803.43014 | 75.910347 | 65.0207291 | 38.3402901 | 61.0163918 | 39.0962372 | 26.443388 | 25.9135704 | 31.2524738 | 51.232933 | 44.7646027 | 54.8013153 | 68.9806671 | 43.9938087 | 33.2088394 | 71.5712814 | 43.7735901 | 51.6662636 | 52.8043747 | 58.6155319 | 57.5185089 | 58.7460442 | 55.7601204 | 55.5098228 | 20.3113861 | 5803.4359 | 699.821533 | [6 empty] | 5803.4359 | 759.663391 | 762.691284 | 691.24408 | 713.944885 | 757.70105 | 855.064636 | 5803.43014 | 71.6779938 | 63.8292236 | 51.2252083 | 77.245224 | 78.8707199 | 93.6981583 | 62.1243744 | 50.0385056 | [13 empty] | 5803.4359 | 1085.43811 | 1150.50342 | 792.315979 | 1025.87427 | 869.885315 | 1568.43835 | 1634.7262
[23 empty] | 5807.29284 | 765.224487 | 1638.95996 | 1360.76611 | 1691.42114 | 946.837769 | 2651.70313 | 1471.56995 | 1650.3103 | 1587.96484 | 663.312195 | 5807.28707 | 67.9213333 | 67.6483154 | 41.5420837 | 59.026104 | 40.0843811 | 28.5498486 | 29.9866009 | 32.0969658 | 48.9942932 | 48.439312 | 56.178112 | 63.0858612 | 44.5462341 | 29.4938545 | 73.8914948 | 43.1264458 | 50.1066666 | 59.6325569 | 56.6238518 | 62.5227127 | 59.0878944 | 50.3506393 | 53.5821877 | 30.2524261 | 5807.29284 | 587.977417 | [6 empty] | 5807.29284 | 650.676025 | 736.795105 | 659.660645 | 748.28595 | 781.451111 | 818.954468 | 5807.28707 | 69.0852661 | 70.6780167 | 59.0799599 | 73.21315 | 78.1519318 | 90.7787094 | 61.579361 | 60.3646431 | [13 empty] | 5807.29284 | 1120.04395 | 1055.40332 | 666.425537 | 999.224304 | 768.401306 | 1567.90576 | 1632.96545
[23 empty] | 5811.14977 | 1016.80383 | 1777.89709 | 1498.05261 | 1567.80945 | 1008.55933 | 2720.6582 | 1494.21814 | 1827.42969 | 1824.50879 | 808.770813 | 5811.144 | 75.2681351 | 68.6491623 | 38.5925484 | 66.5097351 | 38.2263794 | 27.9615803 | 29.4729099 | 27.340498 | 49.6119728 | 48.1804237 | 58.4437485 | 69.2450027 | 45.0748253 | 34.3662071 | 70.4839859 | 37.052124 | 57.4450645 | 56.3364983 | 58.5729942 | 62.5512619 | 51.8147354 | 53.5983009 | 61.8910561 | 25.7060986 | 5811.14977 | 826.93512 | [6 empty] | 5811.14977 | 812.187012 | 813.554565 | 846.077881 | 906.734253 | 873.578918 | 996.81842 | 5811.144 | 75.5605011 | 69.658699 | 63.9257927 | 73.3050461 | 79.0078812 | 91.7308578 | 58.2906914 | 60.8366203 | [13 empty] | 5811.14977 | 1199.93103 | 1211.6626 | 726.1745 | 1135.03931 | 993.109863 | 1706.56616 | 1806.61951
[23 empty] | 5815.0067 | 1012.10089 | 1598.85742 | 1434.76746 | 1566.89551 | 860.510132 | 2576.84399 | 1481.11194 | 1701.71802 | 1662.71301 | 700.283569 | 5815.00094 | 74.1819763 | 68.7623901 | 28.9869556 | 63.0910187 | 41.0832825 | 29.7389336 | 22.9920139 | 27.6085815 | 50.2960167 | 48.0593643 | 53.586422 | 63.5380173 | 45.8022842 | 32.2790413 | 70.2604446 | 33.4152603 | 53.1567497 | 64.4612198 | 60.9471016 | 59.2619553 | 55.2085838 | 46.4819641 | 53.4392052 | 14.0809708 | 5815.0067 | 600.591919 | [6 empty] | 5815.0067 | 729.146851 | 809.940002 | 770.052429 | 727.478455 | 770.15863 | 849.868958 | 5815.00094 | 69.2945328 | 65.3120193 | 56.0555649 | 73.9892349 | 75.96492 | 87.6557159 | 59.3498611 | 61.7816658 | [13 empty] | 5815.0067 | 1094.78101 | 1123.70313 | 743.77301 | 1059.02173 | 874.74646 | 1512.99658 | 1693.14551
[23 empty] | 5818.86364 | 879.6875 | 1511.70898 | 1318.77319 | 1489.44104 | 886.740967 | 2531.79346 | 1450.28308 | 1710.12842 | 1526.93115 | 521.090393 | 5818.85787 | 80.3485184 | 66.3603363 | 38.7838402 | 60.9453468 | 45.5439224 | 25.1868286 | 27.6969757 | 25.8043938 | 54.8927193 | 50.6472359 | 57.2060204 | 63.7326355 | 45.7661209 | 33.2188568 | 63.3698349 | 42.9976349 | 57.7636642 | 61.3399353 | 56.8962746 | 56.647049 | 56.1536751 | 50.0774574 | 59.6498833 | 22.6639786 | 5818.86364 | 594.765686 | [6 empty] | 5818.86364 | 596.275269 | 764.825623 | 708.076538 | 646.253235 | 770.436096 | 813.296326 | 5818.85787 | 72.2438354 | 62.10532 | 61.6757584 | 72.1522293 | 83.8544998 | 94.2265701 | 60.5176277 | 54.8924637 | [13 empty] | 5818.86364 | 974.47583 | 1009.4751 | 668.010681 | 958.278748 | 867.056519 | 1441.19104 | 1643.64832
[23 empty] | 5822.72057 | 936.756958 | 1662.29187 | 1335.18079 | 1674.98804 | 908.278381 | 2544.73315 | 1622.48279 | 1765.02368 | 1637.00806 | 681.243408 | 5822.71481 | 68.1435776 | 61.2806702 | 39.3230553 | 65.8597031 | 40.3001328 | 23.5978298 | 23.7414627 | 21.7884712 | 45.024868 | 45.3902817 | 58.8652229 | 65.5100327 | 45.7437592 | 29.2576618 | 61.2535858 | 41.4382439 | 52.5369453 | 51.6315727 | 57.2581787 | 52.2145081 | 54.102169 | 50.7253799 | 59.7267418 | 28.3883247 | 5822.72057 | 621.565247 | [6 empty] | 5822.72057 | 756.410522 | 805.981018 | 709.661987 | 660.762512 | 778.948914 | 874.785583 | 5822.71481 | 74.5703049 | 63.7444229 | 58.337719 | 79.473465 | 79.0394821 | 86.2739334 | 55.4785042 | 52.8441467 | [13 empty] | 5822.72057 | 1079.89636 | 1092.32019 | 693.477173 | 987.873596 | 877.565369 | 1729.01099 | 1608.49219
[23 empty] | 5826.57751 | 838.036499 | 1531.6178 | 1379.5802 | 1579.15955 | 780.806213 | 2681.89282 | 1342.06738 | 1624.15991 | 1505.3645 | 610.632874 | 5826.57174 | 72.8998413 | 67.5516815 | 34.0627937 | 56.8777542 | 43.1351814 | 19.6026974 | 25.2523022 | 31.0134983 | 53.5400887 | 48.3432083 | 58.1912994 | 66.1208267 | 46.1243782 | 30.7552509 | 69.269516 | 35.5742416 | 53.295845 | 54.0735512 | 55.8814163 | 56.6655083 | 54.8823929 | 51.0949173 | 55.6994324 | 23.2628899 | 5826.57751 | 521.921326 | [6 empty] | 5826.57751 | 605.259277 | 639.441223 | 653.987976 | 608.413574 | 721.567017 | 743.149902 | 5826.57174 | 73.9877167 | 69.3736725 | 58.1809654 | 79.2978287 | 77.0190277 | 91.5557022 | 56.6760101 | 58.1892738 | [13 empty] | 5826.57751 | 923.696472 | 1040.03833 | 614.96051 | 1023.04706 | 870.187439 | 1658.92578 | 1774.70654
[23 empty] | 5830.43444 | 953.421997 | 1644.09094 | 1370.0293 | 1572.46826 | 888.370728 | 2711.41577 | 1563.75635 | 1765.3761 | 1575.29309 | 665.207764 | 5830.42867 | 71.2582016 | 71.7240906 | 34.7364159 | 62.1565285 | 45.2049103 | 20.5099239 | 20.6421223 | 26.1266861 | 48.5488586 | 50.1787338 | 53.675312 | 66.6370239 | 45.690609 | 33.9387589 | 59.8910408 | 42.0649948 | 57.3309212 | 59.6072159 | 54.4311218 | 54.5879517 | 55.9246292 | 44.7714195 | 48.5645561 | 27.8077011 | 5830.43444 | 719.832458 | [6 empty] | 5830.43444 | 708.309265 | 777.865479 | 634.438965 | 771.473816 | 810.268372 | 811.766602 | 5830.42867 | 72.7388535 | 63.3018875 | 57.4812927 | 73.0465546 | 76.222702 | 87.6851273 | 61.291069 | 47.0780563 | [13 empty] | 5830.43444 | 1021.64575 | 1116.90698 | 724.694946 | 1060.82056 | 895.399536 | 1605.2572 | 1573.38464
[23 empty] | 5834.29137 | 921.561707 | 1607.18652 | 1381.26208 | 1641.37207 | 979.256226 | 2539.97729 | 1466.32446 | 1749.10437 | 1607.52905 | 599.728271 | 5834.28561 | 73.3216782 | 55.9678192 | 29.3279648 | 56.9141121 | 35.5674973 | 27.6898346 | 29.3016796 | 29.2217026 | 42.8446579 | 43.7946968 | 54.149662 | 63.1321373 | 46.4267006 | 32.5696449 | 62.977066 | 38.4146614 | 49.3917122 | 59.8342476 | 58.872982 | 55.940773 | 64.1782684 | 49.7170258 | 57.4692345 | 25.5749226 | 5834.29137 | 688.93103 | [6 empty] | 5834.29137 | 699.220886 | 788.652405 | 664.68158 | 688.086426 | 836.60437 | 797.071838 | 5834.28561 | 75.1072693 | 65.5630493 | 58.6714935 | 70.893364 | 73.7195587 | 90.7299576 | 62.9913864 | 56.4976234 | [13 empty] | 5834.29137 | 1061.80322 | 1022.97705 | 808.093445 | 1010.97552 | 894.820251 | 1490.21545 | 1664.76953
[23 empty] | 5838.14831 | 1008.60187 | 1591.05786 | 1408.10022 | 1685.98315 | 802.901611 | 2595.29199 | 1525.1095 | 1750.8927 | 1688.27527 | 727.630249 | 5838.14254 | 75.9573059 | 65.4456863 | 33.2512665 | 64.4967651 | 41.1520844 | 19.2672977 | 26.6012897 | 27.8806782 | 47.6606674 | 43.33424 | 53.0477982 | 58.9759293 | 50.027565 | 30.9724636 | 67.2190933 | 41.3810501 | 54.2996674 | 55.9620743 | 55.9629593 | 56.3514442 | 61.7075691 | 52.4386215 | 56.1554413 | 29.6297054 | 5838.14831 | 659.411621 | [6 empty] | 5838.14831 | 701.60791 | 841.970703 | 702.271851 | 709.404846 | 849.837524 | 896.073853 | 5838.14254 | 70.4899139 | 66.0102615 | 60.9643898 | 65.9436264 | 78.6247177 | 82.761528 | 62.7556229 | 60.6399689 | [13 empty] | 5838.14831 | 1050.84875 | 1104.64465 | 837.402405 | 1172.52966 | 911.423706 | 1604.37073 | 1626.56372
[23 empty] | 5842.00524 | 954.302551 | 1474.52649 | 1413.76404 | 1571.25977 | 838.760803 | 2525.05542 | 1497.40405 | 1688.15125 | 1580.25781 | 644.888916 | 5841.99947 | 70.1336823 | 56.8225594 | 42.9698524 | 67.5627441 | 45.5338516 | 18.5781918 | 25.3952618 | 31.0891018 | 48.0951271 | 48.0332565 | 52.764904 | 55.9881783 | 41.2399101 | 32.746582 | 63.4919777 | 40.4527283 | 50.3094521 | 57.9323616 | 56.3947754 | 59.9153214 | 60.2813683 | 51.3236389 | 51.7481346 | 20.5901489 | 5842.00524 | 562.358948 | [6 empty] | 5842.00524 | 707.000061 | 750.449707 | 641.684143 | 603.229065 | 757.86853 | 750.939697 | 5841.99947 | 71.6010895 | 61.6735039 | 59.3510284 | 73.5411987 | 76.1339493 | 84.6968613 | 59.6751862 | 59.8655434 | [13 empty] | 5842.00524 | 1018.27551 | 1028.21216 | 657.164124 | 974.35144 | 811.548157 | 1596.88367 | 1653.31396
[23 empty] | 5845.86217 | 870.442688 | 1448.44153 | 1314.77063 | 1376.08362 | 927.205566 | 2512.62988 | 1442.65125 | 1650.08118 | 1640.18176 | 605.317566 | 5845.85641 | 74.6593857 | 68.0725861 | 35.9095459 | 61.3414116 | 46.6049118 | 26.8845806 | 27.0638771 | 21.077837 | 48.0174179 | 41.2105217 | 56.9716911 | 64.4944153 | 50.0705986 | 31.8417645 | 68.603775 | 38.6280708 | 50.6923027 | 51.9554558 | 55.8487816 | 55.3640327 | 57.6322708 | 56.8679924 | 55.1819191 | 22.5064087 | 5845.86217 | 664.68634 | [6 empty] | 5845.86217 | 631.556335 | 716.571106 | 715.603394 | 633.594421 | 683.880859 | 751.582886 | 5845.85641 | 66.7409058 | 66.7663879 | 56.8604164 | 78.1841812 | 75.8609467 | 86.0347061 | 56.4532089 | 52.0356941 | [13 empty] | 5845.86217 | 971.27655 | 1028.98828 | 625.707214 | 1023.38898 | 849.05957 | 1611.15442 | 1602.3241
[23 empty] | 5849.71911 | 783.136108 | 1384.85449 | 1265.63818 | 1516.78345 | 808.213928 | 2398.57788 | 1557.37402 | 1565.98108 | 1462.99951 | 510.639954 | 5849.71334 | 73.9490128 | 69.5634689 | 31.9010391 | 62.8603172 | 39.2135811 | 27.093132 | 23.8736019 | 31.3109646 | 44.0853653 | 44.5536995 | 57.6388512 | 61.743618 | 47.1824074 | 31.326683 | 71.4595108 | 38.7397003 | 48.5784988 | 57.9428024 | 57.5661964 | 63.3150711 | 64.7639236 | 50.8858147 | 58.1779556 | 28.4364376 | 5849.71911 | 547.06073 | [6 empty] | 5849.71911 | 594.737915 | 741.56427 | 576.54248 | 698.560974 | 660.374634 | 672.5 | 5849.71334 | 79.4472046 | 67.5023041 | 57.6926994 | 76.262825 | 82.4076996 | 87.5823898 | 62.6072693 | 53.4391747 | [13 empty] | 5849.71911 | 939.255188 | 966.078003 | 476.868835 | 954.158997 | 740.933411 | 1554.50354 | 1666.8811
[23 empty] | 5853.57604 | 784.896606 | 1534.0332 | 1202.80359 | 1250.1488 | 815.311768 | 2545.4519 | 1417.0415 | 1578.06909 | 1527.98901 | 637.645935 | 5853.57027 | 69.7247162 | 65.2436981 | 33.8859482 | 65.0105438 | 42.0377007 | 24.8828392 | 25.2458172 | 32.7754898 | 52.6069717 | 50.2366486 | 58.8014107 | 65.3329315 | 35.6942978 | 29.2187729 | 63.3994102 | 41.5610924 | 55.4200745 | 57.7551956 | 58.3555222 | 64.0936203 | 56.454628 | 49.3474617 | 60.8513031 | 26.6509495 | 5853.57604 | 530.552368 | [6 empty] | 5853.57604 | 672.124634 | 683.417175 | 614.498169 | 636.113525 | 693.43689 | 762.073303 | 5853.57027 | 73.0126038 | 64.638237 | 58.7898178 | 77.6100693 | 71.1496582 | 93.4917526 | 54.8881912 | 56.023674 | [13 empty] | 5853.57604 | 949.317322 | 922.282715 | 508.190552 | 979.508606 | 809.636047 | 1504.27026 | 1588.88208
[23 empty] | 5857.43297 | 724.055969 | 1559.40845 | 1295.68774 | 1471.10437 | 856.829773 | 2470.9502 | 1418.3241 | 1639.14502 | 1593.73877 | 581.860229 | 5857.42721 | 73.969696 | 64.0458755 | 35.1342278 | 61.5436516 | 44.5131531 | 21.3831406 | 22.6853676 | 23.8950195 | 52.1588516 | 46.8079147 | 51.3343697 | 64.6542282 | 49.4342728 | 32.3681679 | 64.774292 | 37.5304146 | 49.063633 | 55.4317055 | 53.9489555 | 48.7335243 | 53.5206146 | 45.6786003 | 50.135746 | 23.6855354 | 5857.43297 | 562.203186 | [6 empty] | 5857.43297 | 624.494446 | 703.052246 | 661.708801 | 713.069092 | 644.233521 | 716.777222 | 5857.42721 | 74.4516373 | 66.6417465 | 62.8043747 | 77.6547165 | 72.6355591 | 84.1587067 | 55.4102898 | 59.6161575 | [13 empty] | 5857.43297 | 1006.39777 | 940.437378 | 508.621277 | 986.122375 | 837.873718 | 1631.60352 | 1644.19421
[23 empty] | 5861.28991 | 979.27887 | 1544.37354 | 1360.2655 | 1545.78186 | 957.759827 | 2412.75781 | 1615.70496 | 1631.7345 | 1668.15002 | 601.012207 | 5861.28414 | 69.3812866 | 65.7068863 | 37.6112213 | 60.1879196 | 45.7977066 | 28.2096748 | 22.851593 | 26.7964287 | 54.7569466 | 49.1968346 | 53.5250587 | 65.646019 | 40.1100845 | 22.9459057 | 62.6845894 | 41.2786827 | 51.6721153 | 56.3201408 | 56.1068382 | 58.2467003 | 57.6908112 | 42.7936668 | 50.7490425 | 21.6978226 | 5861.28991 | 601.333984 | [6 empty] | 5861.28991 | 777.231506 | 811.75354 | 637.820068 | 822.170593 | 811.538757 | 948.243164 | 5861.28414 | 76.798233 | 62.7201729 | 60.7799263 | 75.9303284 | 76.5532074 | 89.1785812 | 57.2063484 | 53.278286 | [13 empty] | 5861.28991 | 1119.86096 | 980.099731 | 780.643127 | 1085.81018 | 832.217102 | 1633.9668 | 1744.0293
[23 empty] | 5865.14684 | 882.894592 | 1618.84949 | 1428.41785 | 1562.80042 | 1001.77936 | 2732.07056 | 1540.03723 | 1722.12622 | 1633.59204 | 726.332703 | 5865.14107 | 68.9859161 | 59.2498894 | 34.3475227 | 57.9289894 | 40.4135971 | 23.6063309 | 24.0422001 | 30.1734562 | 44.5705109 | 49.1317368 | 48.5757866 | 68.7098312 | 37.927002 | 31.3596344 | 67.2313843 | 38.0267525 | 56.8753357 | 50.2706108 | 57.7322502 | 58.3090057 | 61.0899315 | 49.7843475 | 62.1709518 | 29.7329826 | 5865.14684 | 746.196899 | [6 empty] | 5865.14684 | 744.492859 | 793.969055 | 734.550049 | 763.694153 | 767.23291 | 800.620056 | 5865.14107 | 75.5507126 | 57.942482 | 51.0368195 | 75.6010513 | 76.2079849 | 85.0683975 | 53.5509033 | 47.7860107 | [13 empty] | 5865.14684 | 1173.38879 | 955.058533 | 633.195129 | 1131.16772 | 904.104858 | 1861.69287 | 1721.90137
[23 empty] | 5869.00378 | 793.385132 | 1512.45483 | 1323.63672 | 1481.53186 | 896.116089 | 2546.70068 | 1436.63196 | 1642.198 | 1543.84644 | 585.426392 | 5868.99801 | 76.2811356 | 68.8414536 | 28.7879982 | 61.1754036 | 32.6779976 | 25.1723194 | 14.7113848 | 18.4719505 | 36.5196228 | 45.8196106 | 53.9202309 | 63.3857994 | 51.521492 | 31.3502731 | 67.4463882 | 40.7726364 | 46.1077118 | 54.5442886 | 55.2343979 | 61.8665504 | 57.0985565 | 49.8094978 | 54.6572838 | 20.2591972 | 5869.00378 | 493.52298 | [6 empty] | 5869.00378 | 657.099365 | 736.412048 | 634.970764 | 626.287598 | 710.307312 | 703.474121 | 5868.99801 | 69.2765121 | 66.818718 | 58.7861481 | 70.9881821 | 74.7676849 | 84.4892502 | 60.6703796 | 56.7328491 | [13 empty] | 5869.00378 | 974.404114 | 951.50415 | 605.883606 | 965.63031 | 834.498352 | 1606.57581 | 1495.2251
[23 empty] | 5872.86071 | 995.762939 | 1654.6687 | 1480.27454 | 1637.48828 | 912.34021 | 2697.73071 | 1571.34656 | 1613.3103 | 1658.61267 | 683.492859 | 5872.85494 | 69.3798828 | 67.5612335 | 30.8254833 | 64.1561279 | 41.1172409 | 22.7239304 | 23.7449932 | 23.3013134 | 40.1555748 | 44.6737289 | 59.7836609 | 66.0117111 | 49.6359177 | 27.5855293 | 64.7306519 | 45.2256012 | 54.8280296 | 51.2540474 | 58.9073486 | 58.6787071 | 53.9722023 | 45.627636 | 52.7962341 | 25.3702641 | 5872.86071 | 675.548096 | [6 empty] | 5872.86071 | 717.753418 | 715.869751 | 743.988281 | 877.057617 | 737.740967 | 862.957031 | 5872.85494 | 70.3763199 | 65.3653717 | 58.0181389 | 74.8415298 | 74.5493546 | 83.9246597 | 63.0814629 | 56.8487587 | [13 empty] | 5872.86071 | 1080.58398 | 1091.46472 | 673.492615 | 1090.41748 | 858.795898 | 1711.33276 | 1803.7489
[23 empty] | 5876.71764 | 796.354797 | 1454.9342 | 1344.71448 | 1319.39355 | 786.360718 | 2350.92896 | 1418.93665 | 1530.49536 | 1524.27063 | 470.800629 | 5876.71188 | 67.2925491 | 58.768856 | 33.0745468 | 58.8530235 | 43.4938736 | 15.3310719 | 25.813612 | 27.4672318 | 41.7622757 | 39.5033798 | 50.2054939 | 67.0179672 | 38.6250343 | 24.0758076 | 64.3691177 | 39.4901123 | 50.7698326 | 53.2754898 | 57.0272179 | 58.6505699 | 56.1816597 | 44.7487793 | 48.1658745 | 21.1428165 | 5876.71764 | 549.374268 | [6 empty] | 5876.71764 | 533.247681 | 595.398315 | 568.931946 | 510.247772 | 588.592163 | 654.734375 | 5876.71188 | 70.4339371 | 62.5493927 | 60.3084755 | 73.840416 | 73.1721497 | 87.2727432 | 51.1934967 | 55.0744553 | [13 empty] | 5876.71764 | 809.992065 | 973.539063 | 640.313965 | 963.787476 | 709.760254 | 1461.45398 | 1571.36975
[23 empty] | 5880.57458 | 819.597534 | 1541.09375 | 1380.83447 | 1528.46899 | 821.52124 | 2618.05298 | 1515.54004 | 1532.57458 | 1623.47229 | 616.591431 | 5880.56881 | 67.6845169 | 68.3876343 | 37.0753937 | 54.3959236 | 32.7930794 | 24.387558 | 16.4567833 | 23.1241436 | 53.7182426 | 52.8233452 | 52.3376846 | 66.3694763 | 44.5338783 | 24.3044376 | 59.9917679 | 36.0961075 | 43.8471336 | 46.8604012 | 58.3602676 | 55.7636757 | 56.5235214 | 48.9823532 | 55.7607384 | 27.2522354 | 5880.57458 | 660.054993 | [6 empty] | 5880.57458 | 687.562256 | 690.892517 | 661.126709 | 688.422913 | 713.386536 | 858.872375 | 5880.56881 | 66.0097961 | 59.3411636 | 55.6144714 | 75.5317078 | 74.9311218 | 83.686821 | 56.8519783 | 52.9669838 | [13 empty] | 5880.57458 | 1038.98169 | 1012.12958 | 721.383362 | 986.046448 | 883.600586 | 1450.73315 | 1774.82776
[23 empty] | 5884.43151 | 900.131836 | 1645.18909 | 1388.24585 | 1783.79907 | 1010.68555 | 2622.58691 | 1731.99524 | 1759.45654 | 1734.4978 | 796.455505 | 5884.42574 | 70.9743805 | 57.2215424 | 37.7358131 | 51.6124115 | 37.6899986 | 21.9816189 | 19.0342197 | 29.6669216 | 39.0564461 | 44.6629791 | 52.4150009 | 64.2333374 | 47.5937424 | 31.757021 | 65.7160645 | 41.938736 | 48.6260681 | 43.6986084 | 55.2945366 | 57.0960999 | 52.3500252 | 46.842823 | 52.1512985 | 31.8361988 | 5884.43151 | 580.506165 | [6 empty] | 5884.43151 | 724.174255 | 850.909363 | 662.857971 | 808.790527 | 845.448486 | 900.021606 | 5884.42574 | 72.8646698 | 53.8631325 | 59.2690315 | 74.6763229 | 78.4758911 | 84.9547195 | 54.3728676 | 55.1415062 | [13 empty] | 5884.43151 | 1143.96924 | 1142.6416 | 662.02356 | 1162.06775 | 998.43634 | 1625.57629 | 1882.44604
[23 empty] | 5888.28844 | 871.43396 | 1552.79321 | 1389.72852 | 1438.4679 | 877.060364 | 2487.5354 | 1540.01709 | 1666.80493 | 1606.76526 | 667.976501 | 5888.28268 | 66.1804657 | 63.7736473 | 26.3132992 | 56.2640152 | 38.8345375 | 23.5030193 | 23.9756889 | 24.1355515 | 47.2231331 | 42.5944939 | 46.7037163 | 63.4605827 | 48.8982849 | 27.9496918 | 59.4660454 | 37.306076 | 46.8948326 | 53.7363396 | 51.6816025 | 57.9971771 | 56.9179306 | 35.2869606 | 50.2458115 | 27.5554466 | 5888.28844 | 614.237244 | [6 empty] | 5888.28844 | 651.240295 | 749.392761 | 678.232483 | 717.25824 | 711.281433 | 796.906982 | 5888.28268 | 71.1986771 | 67.4580307 | 54.5257339 | 69.6847687 | 73.9169998 | 89.6365967 | 59.0178986 | 50.4731789 | [13 empty] | 5888.28844 | 923.764771 | 1001.04358 | 671.567322 | 1106.43506 | 845.990967 | 1683.78735 | 1748.98975
[23 empty] | 5892.14538 | 822.687744 | 1512.51599 | 1373.82397 | 1572.04504 | 840.450684 | 2578.61963 | 1601.50146 | 1561.93091 | 1668.48462 | 589.671692 | 5892.13961 | 74.5960922 | 58.0480728 | 35.1319542 | 58.240799 | 40.9644547 | 28.3999481 | 22.6203651 | 26.389698 | 47.6109467 | 45.0499496 | 49.6630173 | 51.5325623 | 40.9905472 | 30.127037 | 57.9285889 | 41.6035843 | 47.8039627 | 59.5225487 | 56.1771622 | 60.9310684 | 51.9017448 | 50.0415039 | 55.3381729 | 28.0591183 | 5892.14538 | 615.025879 | [6 empty] | 5892.14538 | 612.158875 | 749.559143 | 582.553589 | 660.261536 | 725.203491 | 814.361389 | 5892.13961 | 62.415062 | 59.899601 | 62.7509537 | 68.3988495 | 79.1076813 | 84.623642 | 64.0788879 | 55.1112785 | [13 empty] | 5892.14538 | 857.169739 | 1015.34943 | 731.527649 | 1089.80383 | 792.059265 | 1637.51245 | 1577.04382
[23 empty] | 5896.00231 | 881.696106 | 1489.72021 | 1375.49988 | 1385.1178 | 824.385498 | 2621.97778 | 1612.21338 | 1533.81323 | 1559.56787 | 614.388306 | 5895.99654 | 76.7165756 | 60.8774071 | 28.0431709 | 55.5622787 | 36.5067177 | 26.6281796 | 20.7905159 | 22.9116821 | 43.9483833 | 41.9729118 | 54.2814064 | 63.9746056 | 39.7961235 | 26.6124287 | 70.0062332 | 38.252636 | 48.3629265 | 53.7298203 | 52.7151566 | 56.9892006 | 54.3491554 | 47.9688759 | 56.4478378 | 27.5131779 | 5896.00231 | 600.29126 | [6 empty] | 5896.00231 | 758.76532 | 669.688232 | 591.055786 | 616.466064 | 675.531311 | 839.354736 | 5895.99654 | 67.8838577 | 64.3153763 | 52.2761879 | 73.1248474 | 75.7733841 | 78.5062256 | 49.3265953 | 52.9903564 | [13 empty] | 5896.00231 | 1049.25232 | 1026.09753 | 526.711853 | 1012.52856 | 764.84082 | 1570.85901 | 1609.7616
[23 empty] | 5899.85924 | 890.764587 | 1579.55969 | 1407.43408 | 1509.66809 | 940.656006 | 2726.36719 | 1584.80823 | 1731.8512 | 1648.91479 | 654.254333 | 5899.85348 | 70.4872818 | 60.2000389 | 35.9267006 | 59.9620209 | 36.7649651 | 26.8089275 | 23.1284351 | 20.2269058 | 38.8825188 | 42.4215851 | 51.2824326 | 56.5611229 | 42.8569336 | 33.4283943 | 65.9586792 | 30.4024677 | 44.7136154 | 51.8958282 | 54.5820656 | 60.1075478 | 56.102047 | 47.4820938 | 53.6802635 | 18.6832085 | 5899.85924 | 625.330872 | [6 empty] | 5899.85924 | 700.046509 | 776.768372 | 629.418396 | 737.755676 | 773.049194 | 871.810181 | 5899.85348 | 62.5552254 | 63.9720039 | 58.0895767 | 65.2732315 | 78.7534637 | 84.4307709 | 58.2836418 | 50.2898293 | [13 empty] | 5899.85924 | 1054.60559 | 1099.31775 | 693.015625 | 1022.89563 | 921.485596 | 1702.50098 | 1616.10681
[23 empty] | 5903.71618 | 859.220642 | 1392.01599 | 1325.19946 | 1479.06873 | 853.305969 | 2767.20996 | 1557.79749 | 1630.10535 | 1652.72803 | 637.610657 | 5903.71041 | 69.1935806 | 61.4109383 | 32.3174553 | 56.6306114 | 36.7932892 | 16.6538601 | 24.5972633 | 26.2291985 | 46.6922112 | 40.64674 | 54.1202927 | 67.7216187 | 48.994751 | 34.8451843 | 70.6734848 | 40.0626259 | 55.8175163 | 48.3992577 | 58.1668015 | 54.491024 | 54.2041931 | 45.5622673 | 52.7371292 | 23.7438259 | 5903.71618 | 558.968079 | [6 empty] | 5903.71618 | 628.632446 | 708.704895 | 628.87323 | 626.400146 | 749.738525 | 788.297119 | 5903.71041 | 78.356842 | 68.5115509 | 55.882885 | 67.0825577 | 70.2920456 | 94.4009018 | 50.8106308 | 57.2611694 | [13 empty] | 5903.71618 | 1005.08356 | 1014.16272 | 653.369934 | 966.572815 | 805.831299 | 1785.67285 | 1655.37109
[23 empty] | 5907.57311 | 738.286255 | 1493.71899 | 1064.97168 | 1425.5802 | 670.77771 | 2330.77393 | 1370.95654 | 1568.64734 | 1503.39331 | 547.754761 | 5907.56734 | 66.8381729 | 58.8603134 | 30.4832878 | 56.8795357 | 40.9413147 | 27.6948433 | 23.2736187 | 25.8321247 | 47.9405556 | 43.3359947 | 51.6994743 | 63.460743 | 45.9336967 | 33.5039177 | 69.7251358 | 39.0163422 | 56.0178375 | 55.4745941 | 55.4343987 | 57.2852631 | 51.3632355 | 47.1268349 | 51.5502777 | 20.7565842 | 5907.57311 | 382.282288 | [6 empty] | 5907.57311 | 437.122192 | 575.773804 | 518.254944 | 572.849915 | 628.268433 | 553.595581 | 5907.56734 | 74.6902924 | 65.0123444 | 55.444767 | 65.2896271 | 60.2782249 | 83.7056885 | 55.406456 | 60.4458084 | [13 empty] | 5907.57311 | 772.814636 | 842.401978 | 409.442474 | 809.421692 | 763.024414 | 1479.24707 | 1554.98022
[23 empty] | 5911.43004 | 930.28479 | 1578.69531 | 1318.68713 | 1447.9021 | 878.370544 | 2670.66846 | 1570.64404 | 1618.26526 | 1682.71228 | 649.117493 | 5911.42428 | 66.2715988 | 62.124855 | 28.7317867 | 50.9617805 | 40.2707596 | 24.5244846 | 22.3239365 | 27.7907658 | 43.6137314 | 45.899025 | 52.7916908 | 62.9338684 | 44.5103264 | 25.3057308 | 61.3525848 | 43.3319969 | 52.6046715 | 54.9878082 | 54.4434509 | 57.2799797 | 49.1534424 | 51.6937599 | 55.3461533 | 30.0632 | 5911.43004 | 591.989075 | [6 empty] | 5911.43004 | 693.082275 | 779.722717 | 696.617676 | 662.586609 | 720.33606 | 845.246399 | 5911.42428 | 69.4829559 | 63.0722504 | 54.3015518 | 72.4316635 | 69.3996582 | 89.172287 | 57.9632568 | 50.0515633 | [13 empty] | 5911.43004 | 960.271912 | 923.602173 | 679.676025 | 1050.56409 | 860.620239 | 1645.51428 | 1689.44788
[23 empty] | 5915.28698 | 675.189514 | 1399.24573 | 1352.12109 | 1195.5741 | 732.026611 | 2472.19263 | 1432.26892 | 1550.35498 | 1558.54846 | 574.581665 | 5915.28121 | 64.5713196 | 64.2440491 | 32.0525322 | 64.4494019 | 43.0166359 | 24.0143757 | 24.0703239 | 22.4568481 | 47.2473106 | 44.7867584 | 54.2948151 | 58.6601448 | 39.9922447 | 27.6871605 | 63.0606117 | 37.6714592 | 49.3475037 | 50.8886375 | 54.2846298 | 54.906311 | 54.5957031 | 50.1558876 | 56.2113876 | 19.7227898 | 5915.28698 | 472.228607 | [6 empty] | 5915.28698 | 585.653015 | 622.710022 | 560.093933 | 576.109192 | 683.351379 | 677.275513 | 5915.28121 | 55.5460739 | 68.3758392 | 52.1025581 | 74.0331955 | 74.0341721 | 86.1794815 | 47.288105 | 58.6621284 | [13 empty] | 5915.28698 | 861.674866 | 953.054932 | 540.001465 | 918.575989 | 716.371582 | 1517.53674 | 1560.38501
[23 empty] | 5919.14391 | 846.894104 | 1409.64453 | 1346.45776 | 1507.83667 | 823.730713 | 2701.20679 | 1416.43103 | 1529.4491 | 1559.8335 | 545.294312 | 5919.13815 | 68.0867996 | 64.6858978 | 39.0750008 | 59.1821289 | 37.747963 | 24.6012058 | 23.5199146 | 15.8069019 | 43.566349 | 48.199379 | 52.4902306 | 62.8612556 | 49.0003166 | 33.4800797 | 68.1006317 | 41.9367714 | 50.9389114 | 53.7136879 | 57.8512993 | 54.7531281 | 61.086483 | 45.2672577 | 52.6352234 | 32.166748 | 5919.14391 | 569.144714 | [6 empty] | 5919.14391 | 644.889771 | 707.539917 | 548.344543 | 631.075623 | 665.637329 | 826.918945 | 5919.13815 | 71.6613159 | 61.3655472 | 53.5504684 | 76.204216 | 75.7425613 | 84.2926483 | 59.3427429 | 53.3636055 | [13 empty] | 5919.14391 | 858.963745 | 945.295593 | 539.543274 | 893.347412 | 785.315491 | 1573.88599 | 1576.33179
[23 empty] | 5923.00085 | 958.29248 | 1603.75818 | 1362.16028 | 1542.06396 | 960.120117 | 2711.25317 | 1571.22961 | 1778.22327 | 1608.13611 | 718.342163 | 5922.99508 | 71.1785812 | 62.2248535 | 36.0503387 | 54.1095963 | 41.0702591 | 15.9586315 | 25.8445072 | 25.1868782 | 46.9001999 | 42.1826324 | 49.7469482 | 59.0642815 | 47.1893005 | 30.6486053 | 59.824604 | 44.1040001 | 48.5757599 | 54.8425255 | 54.804882 | 51.1609344 | 52.9109192 | 51.7379036 | 58.2941208 | 25.2620773 | 5923.00085 | 739.440002 | [6 empty] | 5923.00085 | 749.825928 | 827.634888 | 740.487915 | 729.486633 | 856.615601 | 908.379395 | 5922.99508 | 71.5075378 | 61.8697472 | 52.4320374 | 63.8167381 | 78.255249 | 87.6863861 | 55.2250175 | 52.0669556 | [13 empty] | 5923.00085 | 1002.75702 | 1177.16284 | 714.476318 | 1126.26587 | 939.687988 | 1634.54639 | 1774.39246
[23 empty] | 5926.85778 | 887.43335 | 1578.73047 | 1344.71484 | 1438.86426 | 946.005371 | 2384.61035 | 1584.35889 | 1703.18567 | 1562.07227 | 622.715088 | 5926.85201 | 67.5907974 | 63.5897102 | 34.8368416 | 54.3343353 | 32.2459869 | 23.3330631 | 12.5610189 | 27.7045708 | 33.4369736 | 38.8384666 | 52.6767235 | 67.5833893 | 44.1373291 | 15.7936878 | 58.4320183 | 40.5979652 | 52.6575928 | 50.9088287 | 56.3555679 | 50.3521271 | 59.4921761 | 50.1466103 | 55.4862061 | 27.1150417 | 5926.85778 | 676.704163 | [6 empty] | 5926.85778 | 686.561401 | 691.322571 | 656.533264 | 561.333679 | 771.092957 | 755.063477 | 5926.85201 | 73.2911987 | 67.3561935 | 54.9437065 | 57.491909 | 75.6807327 | 86.7310638 | 54.504261 | 53.5673294 | [13 empty] | 5926.85778 | 969.515259 | 983.385681 | 609.753845 | 1042.74365 | 920.029114 | 1594.02197 | 1764.39038
[23 empty] | 5930.71471 | 809.644104 | 1483.41699 | 1328.28577 | 1364.88 | 783.903687 | 2652.7627 | 1501.53821 | 1712.58777 | 1651.07886 | 674.458252 | 5930.70895 | 70.128624 | 59.9367332 | 34.3861809 | 52.2859879 | 43.221386 | 16.9028053 | 21.8928356 | 28.7689667 | 44.1281357 | 42.8424416 | 52.9831085 | 65.1052094 | 47.4887924 | 31.4147663 | 65.306282 | 35.6974106 | 55.4807701 | 56.1756439 | 52.5760956 | 52.8476067 | 56.0280876 | 46.1880417 | 57.1843719 | 27.9138012 | 5930.71471 | 763.495728 | [6 empty] | 5930.71471 | 699.134399 | 758.140869 | 662.199341 | 669.309998 | 788.58551 | 908.833496 | 5930.70895 | 64.6572723 | 55.3190269 | 56.3093262 | 70.7660522 | 74.5034866 | 86.7149963 | 57.1059151 | 54.2949219 | [13 empty] | 5930.71471 | 1040.95203 | 1068.73169 | 671.370911 | 1119.97522 | 891.987488 | 1588.93762 | 1613.22778
[23 empty] | 5934.57165 | 659.297302 | 1498.50513 | 1294.26526 | 1411.36121 | 709.97821 | 2397.12134 | 1439.53687 | 1527.77063 | 1495.40271 | 558.065308 | 5934.56588 | 73.7459488 | 60.7367859 | 35.6802826 | 51.1064453 | 38.9166718 | 25.7406273 | 22.8727436 | 24.8461933 | 35.9505692 | 41.6621208 | 54.5350571 | 64.1419907 | 46.3973618 | 34.8340073 | 58.5971909 | 41.4684219 | 49.2607002 | 54.7857094 | 51.8747063 | 53.8737068 | 54.8897552 | 52.0462532 | 44.494854 | 29.0166397 | 5934.57165 | 456.987457 | [6 empty] | 5934.57165 | 585.23822 | 662.929443 | 653.607788 | 565.500549 | 728.545349 | 569.70459 | 5934.56588 | 66.4857788 | 64.9069061 | 53.4746475 | 64.3446503 | 71.5934219 | 84.2280731 | 55.8276024 | 60.3137131 | [13 empty] | 5934.57165 | 879.25293 | 976.125427 | 506.828491 | 843.997681 | 749.447021 | 1381.44055 | 1629.16516
[23 empty] | 5938.42858 | 796.768188 | 1477.95874 | 1190.39673 | 1474.17334 | 816.357361 | 2475.8335 | 1477.22034 | 1603.83899 | 1484.01636 | 514.715393 | 5938.42281 | 64.5081253 | 65.350441 | 30.6888065 | 61.3211708 | 25.4566898 | 24.3828316 | 20.7086754 | 25.1525421 | 38.1714859 | 30.6986008 | 48.8960419 | 64.6385956 | 42.9502106 | 32.627491 | 57.7795868 | 38.6399994 | 51.8762665 | 53.0745087 | 49.7551575 | 60.5788765 | 52.7750053 | 50.5661659 | 56.1893539 | 20.6373634 | 5938.42858 | 473.852631 | [6 empty] | 5938.42858 | 552.020569 | 672.06311 | 488.231323 | 634.841797 | 637.133972 | 741.623291 | 5938.42281 | 66.996315 | 60.8425789 | 55.3023109 | 69.3940048 | 72.7766647 | 91.2253265 | 40.3911667 | 53.135952 | [13 empty] | 5938.42858 | 914.32843 | 909.64447 | 474.26825 | 961.970581 | 711.449646 | 1578.18652 | 1604.19055
[23 empty] | 5942.28551 | 761.656067 | 1490.54919 | 1371.80334 | 1468.60388 | 908.353027 | 2468.0625 | 1388.16284 | 1690.46777 | 1591.54517 | 568.359009 | 5942.27975 | 69.9187469 | 60.5097847 | 35.0196991 | 58.1243248 | 38.8411598 | 16.9823227 | 18.8428593 | 21.6765747 | 49.1124496 | 39.1643524 | 45.2488251 | 59.6219177 | 48.1407166 | 28.9548092 | 65.3612137 | 34.0535431 | 43.2210159 | 50.5458488 | 46.5624084 | 50.2675629 | 47.9870148 | 41.7573967 | 55.5505219 | 22.4792328 | 5942.28551 | 523.672363 | [6 empty] | 5942.28551 | 627.200256 | 691.520813 | 580.680542 | 640.81543 | 730.479675 | 795.720581 | 5942.27975 | 68.1594925 | 65.1858368 | 58.1839981 | 72.8626099 | 65.3806076 | 88.6284866 | 55.1348572 | 56.7489281 | [13 empty] | 5942.28551 | 945.010071 | 980.24939 | 659.262451 | 935.741638 | 829.087158 | 1549.24316 | 1753.46045
[23 empty] | 5946.14245 | 864.41394 | 1538.68445 | 1259.77673 | 1297.10742 | 783.444031 | 2538.58252 | 1464.34595 | 1648.64661 | 1583.2572 | 495.360229 | 5946.13668 | 70.7067642 | 56.7923088 | 30.8562984 | 54.6779251 | 39.1803703 | 23.4266014 | 21.6171608 | 24.0855942 | 41.7910004 | 42.6471634 | 51.0835114 | 63.114521 | 47.6262474 | 25.2972298 | 58.7088623 | 36.5454597 | 49.4401512 | 55.9460335 | 57.5384331 | 51.1043015 | 54.2183533 | 44.8804359 | 50.6450882 | 17.5623951 | 5946.14245 | 475.568542 | [6 empty] | 5946.14245 | 562.71106 | 656.497559 | 601.577087 | 585.536743 | 688.826233 | 728.943176 | 5946.13668 | 64.7457886 | 61.5550461 | 51.5287933 | 70.8506317 | 67.5771942 | 84.2401886 | 55.9431114 | 55.7404518 | [13 empty] | 5946.14245 | 867.062256 | 963.723755 | 546.811646 | 966.373474 | 797.87561 | 1499.83154 | 1783.89172
[23 empty] | 5949.99938 | 943.222046 | 1670.22876 | 1427.29016 | 1526.96301 | 876.196167 | 2634.49878 | 1604.90381 | 1691.01807 | 1642.62048 | 568.067139 | 5949.99361 | 67.0261841 | 62.1407928 | 35.8342934 | 52.6421585 | 38.8174286 | 25.5383358 | 21.6281452 | 28.6744652 | 45.5039711 | 39.6029701 | 46.606411 | 66.1097488 | 39.9070549 | 27.5546627 | 57.5866165 | 36.8633804 | 45.879055 | 49.6404495 | 48.2467308 | 54.7212753 | 56.1457138 | 51.0564537 | 57.3900261 | 10.9394455 | 5949.99938 | 609.781006 | [6 empty] | 5949.99938 | 656.087158 | 658.611572 | 721.762268 | 747.224121 | 736.465698 | 854.019775 | 5949.99361 | 66.3547516 | 59.2541237 | 50.0224609 | 71.142746 | 75.8726578 | 87.7488174 | 52.8798637 | 42.2975693 | [13 empty] | 5949.99938 | 983.737732 | 1000.3175 | 665.820618 | 1117.19177 | 924.38446 | 1598.67651 | 1781.51038
[23 empty] | 5953.85631 | 906.219849 | 1508.25208 | 1466.7063 | 1630.51465 | 989.151672 | 2626.96338 | 1585.16626 | 1657.93713 | 1606.87939 | 679.417419 | 5953.85055 | 66.5395279 | 64.9449005 | 35.8008575 | 58.4808998 | 41.0904846 | 23.5586929 | 12.1968393 | 26.5563297 | 44.4126167 | 40.2161293 | 52.5614586 | 51.6120148 | 50.2291832 | 30.3956318 | 60.6864243 | 32.5524597 | 50.5398293 | 51.271225 | 43.4794693 | 56.4882011 | 51.8820114 | 51.9808807 | 58.5122032 | 23.8740501 | 5953.85631 | 669.392944 | [6 empty] | 5953.85631 | 785.10144 | 705.922485 | 703.666565 | 786.73468 | 813.716797 | 885.1203 | 5953.85055 | 68.9977417 | 61.1644783 | 51.2437172 | 72.768074 | 71.8118744 | 81.8865509 | 58.7343216 | 53.78442 | [13 empty] | 5953.85631 | 973.924072 | 1019.48163 | 692.251953 | 1141.38074 | 880.186768 | 1764.55652 | 1793.17383
[23 empty] | 5957.71325 | 840.63031 | 1474.94275 | 1286.20496 | 1393.08655 | 856.824768 | 2568.75366 | 1196.08093 | 1575.32068 | 1490.15308 | 454.107391 | 5957.70748 | 71.1695938 | 57.6296539 | 35.4811554 | 62.5672951 | 30.9879379 | 18.9914131 | 15.0101767 | 16.2964153 | 50.0496597 | 46.9446182 | 52.3184967 | 62.0503807 | 38.4272537 | 27.7823982 | 61.64608 | 42.9426804 | 41.5894928 | 53.6582031 | 47.5121155 | 51.5519562 | 48.8428993 | 42.1626511 | 53.9368591 | 21.4001141 | 5957.71325 | 513.919617 | [6 empty] | 5957.71325 | 542.405701 | 591.519226 | 556.192322 | 581.747864 | 574.975525 | 705.606323 | 5957.70748 | 67.0291367 | 56.8909225 | 58.31633 | 72.0079117 | 70.8995819 | 79.6946487 | 53.4434013 | 55.0104103 | [13 empty] | 5957.71325 | 888.653809 | 963.204468 | 507.3573 | 1017.26526 | 823.82666 | 1314.88672 | 1641.94177
[23 empty] | 5961.57018 | 709.815857 | 1311.45691 | 1323.26099 | 1461.81824 | 796.98645 | 2531.38647 | 1422.45166 | 1538.14233 | 1549.29675 | 502.732605 | 5961.56441 | 68.8194656 | 60.9843864 | 34.8635979 | 54.9135742 | 33.9478149 | 19.8012772 | 19.3980465 | 21.9244003 | 48.3960075 | 42.8193893 | 41.8369102 | 58.4270401 | 41.0388947 | 29.1823978 | 64.9541245 | 36.3703766 | 50.4207115 | 57.2178497 | 54.856739 | 54.4630089 | 48.782589 | 43.6481705 | 57.04319 | 22.0440159 | 5961.57018 | 464.985474 | [6 empty] | 5961.57018 | 591.98938 | 623.399231 | 539.566345 | 659.944458 | 631.183472 | 682.157349 | 5961.56441 | 66.4539185 | 56.1868973 | 60.9134865 | 63.9018898 | 73.4063492 | 81.7027206 | 55.1342239 | 48.4230156 | [13 empty] | 5961.57018 | 832.071777 | 842.076111 | 500.119385 | 880.934937 | 758.742432 | 1680.74036 | 1743.70459
[23 empty] | 5965.42711 | 838.421448 | 1512.87134 | 1434.38831 | 1588.44641 | 964.91925 | 2559.37036 | 1652.34924 | 1700.31677 | 1635.19568 | 617.123108 | 5965.42135 | 61.6266518 | 62.9248581 | 23.5984955 | 56.8397789 | 36.4152908 | 14.3467455 | 21.6111851 | 28.3925152 | 42.652813 | 38.8046989 | 44.152565 | 64.5376587 | 43.1546936 | 25.9173527 | 63.6193161 | 30.8124676 | 46.5169983 | 51.5609627 | 56.2389183 | 57.085125 | 54.1219711 | 47.6059341 | 42.1457024 | 24.0679779 | 5965.42711 | 643.322449 | [6 empty] | 5965.42711 | 670.058594 | 765.439087 | 709.468872 | 645.911316 | 813.60321 | 801.388855 | 5965.42135 | 72.9917221 | 64.2659073 | 59.1903801 | 74.7910538 | 68.0455246 | 87.7996979 | 52.3557358 | 58.1208115 | [13 empty] | 5965.42711 | 926.050598 | 978.480713 | 633.984924 | 1002.74927 | 929.216187 | 1602.63074 | 1867.21094
[23 empty] | 5969.28405 | 839.346924 | 1477.51184 | 1286.61426 | 1383.4436 | 829.06842 | 2423.13647 | 1432.94873 | 1532.84558 | 1529.05481 | 528.316772 | 5969.27828 | 69.4298935 | 57.7266998 | 39.1651878 | 56.2594643 | 43.6130562 | 16.6789379 | 21.1201725 | 21.0053444 | 41.9690971 | 39.4509201 | 52.0627899 | 59.9762688 | 39.5292053 | 31.6647491 | 60.6119347 | 40.8681526 | 41.3629608 | 53.4467239 | 50.4019547 | 52.1602211 | 53.730751 | 39.2822189 | 44.5427399 | 24.6597481 | 5969.28405 | 475.611786 | [6 empty] | 5969.28405 | 508.504639 | 617.481262 | 570.402527 | 629.860413 | 690.749146 | 644.397583 | 5969.27828 | 69.4567947 | 52.4401016 | 54.3298912 | 65.8424683 | 70.558197 | 87.26297 | 52.7405548 | 58.6736183 | [13 empty] | 5969.28405 | 852.239197 | 799.205139 | 588.153015 | 966.096436 | 864.591919 | 1459.53308 | 1583.11877
[23 empty] | 5973.14098 | 905.295227 | 1458.3092 | 1355.35059 | 1443.67371 | 869.998657 | 2549.27124 | 1578.87036 | 1586.11206 | 1569.44519 | 599.257263 | 5973.13522 | 60.7484512 | 53.085434 | 37.0939217 | 61.8691292 | 36.3133011 | 23.1988621 | 19.4378147 | 20.813652 | 29.7888908 | 41.3347855 | 49.5027618 | 53.5001411 | 44.5520325 | 31.6402874 | 62.4882278 | 34.2706795 | 41.2873039 | 49.799881 | 48.4741936 | 55.0867691 | 52.4301567 | 46.9262238 | 47.4244347 | 23.1739388 | 5973.14098 | 569.905701 | [6 empty] | 5973.14098 | 712.079712 | 682.575684 | 706.671082 | 569.18158 | 734.070801 | 730.133179 | 5973.13522 | 66.7475357 | 61.1916618 | 51.9959259 | 76.1991425 | 71.1523209 | 85.2561493 | 50.8200912 | 54.2612915 | [13 empty] | 5973.14098 | 978.885742 | 987.033691 | 706.589294 | 1057.42151 | 902.240234 | 1418.36023 | 1733.88855
[23 empty] | 5976.99792 | 772.164124 | 1533.85193 | 1333.15857 | 1507.39648 | 750.240967 | 2618.1228 | 1538.58813 | 1652.2594 | 1542.10071 | 607.093811 | 5976.99215 | 64.2679977 | 63.3421135 | 33.1681938 | 47.8415756 | 41.9122963 | 18.2703819 | 25.6636429 | 21.3080158 | 38.0813408 | 40.0709457 | 36.5400009 | 58.1569519 | 41.6690521 | 31.5595474 | 64.8438644 | 34.5503311 | 38.4040604 | 41.8285561 | 52.8311882 | 41.221035 | 40.0024109 | 51.676342 | 36.5023079 | 30.564003 | 5976.99792 | 510.206818 | [6 empty] | 5976.99792 | 648.979187 | 608.290833 | 514.096985 | 664.122803 | 676.581299 | 691.252747 | 5976.99215 | 58.6687126 | 63.043602 | 55.4100723 | 71.6108627 | 69.259552 | 79.9689407 | 52.5547066 | 49.2546005 | [13 empty] | 5976.99792 | 912.862488 | 943.243896 | 607.007019 | 964.94104 | 789.070923 | 1449.54102 | 1645.54285
[23 empty] | 5980.85485 | 857.920898 | 1579.87268 | 1383.89294 | 1286.62598 | 935.300598 | 2681.13892 | 1535.38989 | 1733.0946 | 1589.53601 | 696.004883 | 5980.84908 | 65.6637726 | 56.1244354 | 34.5237617 | 57.6837311 | 38.3944435 | 20.2388821 | 27.3624458 | 12.3842287 | 47.2724228 | 46.0814323 | 47.0466194 | 64.3453598 | 42.8994217 | 24.0735111 | 61.1717834 | 32.2456779 | 47.7854347 | 49.2592239 | 51.9216118 | 50.9368629 | 51.956131 | 47.3634377 | 54.6266174 | 18.5697803 | 5980.85485 | 573.346802 | [6 empty] | 5980.85485 | 664.932678 | 761.289001 | 655.702271 | 663.137329 | 761.398438 | 890.505249 | 5980.84908 | 68.3445206 | 59.0514755 | 56.1155548 | 70.0272064 | 71.2155075 | 84.5502243 | 55.4448776 | 56.4284325 | [13 empty] | 5980.85485 | 913.252319 | 1066.74487 | 733.222778 | 1074.72449 | 804.579773 | 1748.53162 | 1711.47925
[23 empty] | 5984.71178 | 709.516479 | 1406.25513 | 1261.92578 | 1585.21826 | 761.748474 | 2471.06323 | 1389.51013 | 1545.73035 | 1504.12427 | 564.124084 | 5984.70602 | 65.9087677 | 53.8065071 | 37.8294525 | 54.6839943 | 39.753582 | 21.9446507 | 23.9188499 | 22.4442062 | 45.3848228 | 46.3622017 | 52.8947449 | 62.056778 | 47.6170959 | 32.2974625 | 61.721405 | 38.4208336 | 45.4014626 | 40.4042282 | 51.2001152 | 49.9484024 | 48.5368958 | 43.5252304 | 48.7337265 | 15.3897562 | 5984.71178 | 502.408783 | [6 empty] | 5984.71178 | 528.271301 | 611.740234 | 554.26532 | 470.585907 | 649.995911 | 628.180481 | 5984.70602 | 75.0178299 | 54.6075363 | 52.1306038 | 67.3340149 | 73.2893677 | 82.7976379 | 53.2928848 | 57.9204102 | [13 empty] | 5984.71178 | 748.032715 | 911.850525 | 523.325684 | 999.499573 | 767.527771 | 1470.17126 | 1606.71423
[23 empty] | 5988.56872 | 856.524475 | 1529.76697 | 1484.53821 | 1394.74158 | 883.287292 | 2599.96045 | 1425.69019 | 1638.84839 | 1586.48547 | 674.909363 | 5988.56295 | 65.5462189 | 62.2532768 | 33.713047 | 61.1532745 | 38.4621429 | 24.7349319 | 20.9544659 | 18.4120789 | 41.0506134 | 42.6920166 | 46.9596443 | 50.1806183 | 35.3497963 | 30.3100052 | 59.1785774 | 35.5088005 | 47.9055672 | 45.6365242 | 46.4983101 | 52.9080849 | 55.0948792 | 53.7688332 | 49.1408195 | 33.0899734 | 5988.56872 | 676.256409 | [6 empty] | 5988.56872 | 741.134399 | 723.032837 | 618.173462 | 579.578003 | 653.272339 | 762.106506 | 5988.56295 | 60.9977341 | 57.5543442 | 57.2573929 | 70.9692001 | 72.638031 | 88.2565308 | 53.3210411 | 57.0403214 | [13 empty] | 5988.56872 | 930.07019 | 1034.72131 | 631.319031 | 1045.02161 | 819.60437 | 1684.33313 | 1717.11267
[23 empty] | 5992.42565 | 771.63855 | 1474.85767 | 1265.44788 | 1423.52441 | 781.525452 | 2440.35254 | 1398.10168 | 1587.95593 | 1563.19678 | 500.248688 | 5992.41988 | 67.2337875 | 60.774395 | 27.4708786 | 55.0353317 | 41.1635933 | 20.5320187 | 25.1538105 | 27.0818043 | 44.2552605 | 44.991066 | 46.1038933 | 58.2141685 | 40.2189026 | 30.0964413 | 64.5077972 | 33.3684311 | 51.7112617 | 43.7121544 | 51.3086967 | 56.2411537 | 46.7454071 | 46.7979279 | 49.2479362 | 28.059454 | 5992.42565 | 561.506958 | [6 empty] | 5992.42565 | 533.724548 | 669.359619 | 599.506958 | 536.916443 | 609.406372 | 587.346863 | 5992.41988 | 70.5421219 | 57.8915176 | 63.3787613 | 69.7060928 | 68.6066513 | 77.5462418 | 56.7176895 | 51.1239929 | [13 empty] | 5992.42565 | 854.342529 | 851.085754 | 569.822998 | 940.750061 | 875.638367 | 1488.01526 | 1618.48645
[23 empty] | 5996.28258 | 819.067078 | 1274.61206 | 1317.78503 | 1412.01599 | 856.574829 | 2577.57471 | 1430.92444 | 1607.39233 | 1470.59888 | 580.34729 | 5996.27682 | 67.0836182 | 55.919281 | 32.0414619 | 51.5712738 | 39.3772087 | 26.1462593 | 20.2644501 | 22.5542622 | 48.2971764 | 41.485878 | 46.3428459 | 55.7096329 | 41.4021072 | 29.2282028 | 64.6202545 | 37.3283463 | 43.9383545 | 49.3741417 | 49.9095879 | 51.3558197 | 57.8376465 | 46.3003159 | 49.1565056 | 24.1124039 | 5996.28258 | 418.900482 | [6 empty] | 5996.28258 | 577.362122 | 655.705383 | 574.274719 | 559.321167 | 609.882324 | 675.238098 | 5996.27682 | 60.3969498 | 62.4753647 | 60.0977669 | 63.9188728 | 72.459053 | 81.7263718 | 59.140831 | 52.5117683 | [13 empty] | 5996.28258 | 810.05188 | 842.043823 | 431.658417 | 956.974304 | 779.771667 | 1454.15796 | 1598.56482
[23 empty] | 6000.13952 | 966.648926 | 1664.24719 | 1331.04578 | 1639.00366 | 927.171082 | 2541.73853 | 1615.21472 | 1658.4895 | 1612.59155 | 662.25531 | 6000.13375 | 69.9232254 | 62.5609436 | 35.1779861 | 55.0955696 | 38.3852768 | 20.1388741 | 23.27318 | 11.3238144 | 32.3353539 | 40.5643005 | 50.5678253 | 56.2122078 | 44.1503525 | 28.9559765 | 58.0368271 | 43.1069794 | 51.8945923 | 51.3881836 | 57.0178146 | 55.6451149 | 45.3356438 | 43.4956741 | 39.0335388 | 30.5997467 | 6000.13952 | 651.815002 | [6 empty] | 6000.13952 | 680.268555 | 665.630615 | 628.906555 | 610.258545 | 749.286072 | 759.269775 | 6000.13375 | 71.3877563 | 54.6633186 | 51.6730385 | 67.8222656 | 71.7471619 | 77.5487747 | 58.8468666 | 50.6107445 | [13 empty] | 6000.13952 | 939.249146 | 935.853821 | 635.52063 | 1112.26575 | 861.60614 | 1666.17175 | 1808.86475

## Raman_spectra_post_EPMA
American Mineralogist: September 2018 Deposit AM-18-96546
HUGHES ET AL.: HIGH-RES EPMA OF FE OXIDATION STATE IN SILICA GLASSES
Sample | ETNA08 |  |  | MAS.1.A4 |  |  |  | FSP1 |  |  | FSP9 |  |  | PSG6 |  |  | PSB63
EPMA conditions | Before | 15kV 50nA 4um | Intensity | Before | 15kV 50nA 15um | 15kV 50nA 10um | 15kV 50nA 4um | Before | 15kV 50nA 15um | 15kV 50nA 4um | Before | 15kV 50nA 15um | 15kV 50nA 4um | Before | 15kV 50nA 15um | 15kV 50nA 4um | Before | 15kV 50nA 15um | 15kV 50nA 10um
52.7 | 20400 | 24100 | 52.2579158 | 18432.1836 | 32307.9766 | 13130.5371 | 25226.2344 | 17794.9844 | 10765.9863 | 24929.6074 | 12245.2617 | 21037.8945 | 18624.8438 | 13334.2402 | 21512.3359 | 20978.4102 | 10348.0498 | 13730.4004 | 18632.0117
56.6 | 20600 | 24500 | 56.1148494 | 19098.5293 | 32957.0391 | 13604.8672 | 25690.3789 | 18261.0527 | 11041.6172 | 25248.7363 | 12827.0225 | 21951.2051 | 19001.0508 | 13759.3262 | 22042.3555 | 21317.125 | 10564.6055 | 13892.4639 | 18752.7168
60.5 | 20600 | 24700 | 59.971783 | 19530.8047 | 33150.5156 | 13892.0908 | 25867.0449 | 18468.5586 | 11275.9951 | 25082.5645 | 13192.1221 | 22395.8535 | 19261.0684 | 14019.1162 | 21981.5195 | 21221.7559 | 10580.9932 | 14070.0342 | 18707.1387
64.3 | 20600 | 24600 | 63.8287166 | 20163.2383 | 33172.332 | 14319.8887 | 25866.0918 | 18520.0488 | 11184.0908 | 25417.8555 | 12855.9775 | 22412.3711 | 19129.7227 | 13880.8438 | 22028.8418 | 21482.0996 | 10844.5605 | 13632.1572 | 18654.8105
68.2 | 20500 | 24500 | 67.6856501 | 20108.1797 | 33075.4375 | 14270.7646 | 25511.8359 | 18337.873 | 11034.0342 | 25158.6445 | 12766.541 | 22211.5 | 19205.4082 | 13631.1465 | 21824.1465 | 21190.6289 | 10733.9844 | 13446.8965 | 18353.752
72 | 20300 | 24200 | 71.5425837 | 20072.332 | 32984.6602 | 14280.7061 | 25200.7285 | 18157.2227 | 10873.3984 | 24884.209 | 12771.0605 | 22083.3301 | 19241.2422 | 13545.8838 | 21622.6563 | 20929.4629 | 10549.084 | 13317.8691 | 17951.6328
75.9 | 20100 | 24000 | 75.3995173 | 20344.4023 | 32901.4336 | 14516.4385 | 25053.8281 | 18101.873 | 10707.6729 | 24892.0938 | 12729.1328 | 22084.5332 | 19109.5938 | 13653.8535 | 21514.8066 | 20926.5293 | 10478.6504 | 13083.0518 | 17619.4492
79.7 | 20200 | 23500 | 79.2564509 | 20436.8086 | 32672.8496 | 14507.5977 | 24757.668 | 18095.7793 | 10522.0117 | 24857.0098 | 12688.4229 | 21968.2148 | 18966.7773 | 13673.9541 | 21294.627 | 20739.5469 | 10421.3848 | 12792.2031 | 17475.4609
83.6 | 20500 | 23400 | 83.1133845 | 20397.8984 | 32427.0195 | 14391.3135 | 24343.6152 | 17956.6172 | 10369.7217 | 24520.8906 | 12632.6377 | 21750.5879 | 18806.1309 | 13578.3711 | 20898.3926 | 20435.5293 | 10283.9268 | 12481.8652 | 17200.2461
87.5 | 20800 | 23700 | 86.9703181 | 20462.7246 | 32280.3887 | 14483.1338 | 24041.7676 | 17645.1309 | 10308.6963 | 23964.9023 | 12507.0488 | 21544.0156 | 18567.8105 | 13486.1309 | 20452.1602 | 20287.5488 | 10082.8398 | 12188.835 | 16564.5762
91.3 | 21000 | 23800 | 90.8272517 | 20405.5137 | 32000.4863 | 14586.0752 | 23917.3359 | 17387.7637 | 10333.1982 | 23551.9023 | 12283.2305 | 21243.752 | 18338.5391 | 13372.6094 | 20142.5859 | 20197.2324 | 9930.64355 | 12001.0869 | 15911.4795
95.2 | 20800 | 23200 | 94.6841853 | 20131.1133 | 31490.9121 | 14473.0801 | 23885.7344 | 17306.2793 | 10337.0684 | 23488.8477 | 12057.376 | 20824.3652 | 18225.0508 | 13253.8193 | 20010.6621 | 20024.6934 | 9893.43457 | 11901.7617 | 15576.9658
99 | 20500 | 22400 | 98.5411189 | 20239.0996 | 31269.5996 | 14237.7627 | 23608.7754 | 17034.8535 | 10003.2061 | 23368.0078 | 12230.0801 | 20629.2832 | 18273.6426 | 13369.2188 | 19683.2363 | 19816.9141 | 9844.11914 | 11574.7676 | 15431.7461
103 | 20800 | 22300 | 102.398052 | 20197.4922 | 31177.3125 | 14185.6826 | 23640.4121 | 17063.332 | 9904.58594 | 23203.6309 | 12129.6934 | 20441.3105 | 18343.4219 | 13247.123 | 19391.4277 | 19673 | 9791.21582 | 11192.9023 | 15080.2168
107 | 20900 | 22400 | 106.254986 | 20106.6055 | 30999.543 | 14180.6904 | 23527.1602 | 17003.4004 | 9853.9541 | 22999.9727 | 11913.8877 | 20199.3301 | 18346.2227 | 13079.8779 | 19130.0762 | 19446.1895 | 9701.26367 | 10905.0518 | 14516.5039
111 | 20800 | 22300 | 110.11192 | 19974.2656 | 30687.5918 | 14118.9619 | 23207.6641 | 16788.6719 | 9773.5918 | 22770.4219 | 11741.7715 | 19921.3633 | 18239.5918 | 12915.8184 | 18865.3438 | 19138.5938 | 9598.20508 | 10768.0303 | 13886.1758
114 | 20700 | 22100 | 113.968853 | 19764.2188 | 30317.3145 | 13949.3379 | 22876.6777 | 16565.6602 | 9670.13867 | 22536.5176 | 11728.1768 | 19669.0117 | 18024.5664 | 12713.2598 | 18557.25 | 18852.9336 | 9532.12012 | 10746.3975 | 13404.6768
118 | 20900 | 21800 | 117.825787 | 19483.207 | 30086.8945 | 13746.3633 | 22854.6113 | 16591.4648 | 9632.11523 | 22344.1836 | 11842.4756 | 19511.2383 | 17770.9102 | 12411.1904 | 18211.8086 | 18760.8516 | 9536.62793 | 10672.8682 | 13245.1133
122 | 20700 | 21400 | 121.68272 | 19401.6797 | 29756.2949 | 13664.668 | 22349.0938 | 16251.5449 | 9486.12305 | 22043.8574 | 11577.3496 | 19112.1172 | 17437.8789 | 12242.8545 | 17823.4395 | 18591.4922 | 9320.86719 | 10090.4834 | 12945.2051
126 | 20500 | 20900 | 125.539654 | 19286.2754 | 29520.4844 | 13564.2334 | 22039.8574 | 16062.2295 | 9135.5 | 21875.7754 | 11333.8643 | 18757.0703 | 17329.8398 | 12242.7637 | 17475.9063 | 18290.8633 | 9131.03809 | 9649.17188 | 12520.2813
130 | 20500 | 20500 | 129.396588 | 19042.5117 | 29337.7344 | 13368.4199 | 22028.498 | 16024.2969 | 8785.37402 | 21723.5215 | 11169.6621 | 18485.4902 | 17368.8145 | 12258.2109 | 17265.1387 | 17944.0605 | 9027.46387 | 9504.53223 | 12074.9863
134 | 20400 | 20400 | 133.253521 | 18765.459 | 28973.3145 | 13110.8447 | 21810.916 | 15651.9414 | 8821.17969 | 21213.6191 | 10806.8184 | 18094.3418 | 17168.1055 | 12027.2188 | 17247.8867 | 17728.2461 | 8874.47461 | 9298.57324 | 11736.1113
138 | 20500 | 20300 | 137.110455 | 18693.3418 | 28849.0137 | 13063.7119 | 21519.1348 | 15382.1953 | 8670.3584 | 21083.3691 | 10644.3398 | 17808.9785 | 17159.748 | 11758.8799 | 17086.3301 | 17606.4805 | 8805.31641 | 9239.61035 | 11402.2568
141 | 20500 | 20100 | 140.967388 | 18667.875 | 28813.748 | 13080.4834 | 21298.7617 | 15339.0986 | 8474.27637 | 21155.9746 | 10617.5977 | 17631.9902 | 17210.9785 | 11566.0879 | 16783.7578 | 17513.0195 | 8777.125 | 9175.69629 | 11038.1289
145 | 20300 | 19800 | 144.824322 | 18559.2734 | 28697.4258 | 13028.8086 | 21210.1367 | 15406.6074 | 8434.60645 | 21174.3633 | 10592.6787 | 17537.0332 | 17174.8555 | 11474.8301 | 16483.7188 | 17438.4727 | 8719.54688 | 8974.74707 | 10692.7246
149 | 20200 | 19500 | 148.681256 | 18337.3242 | 28414.0215 | 12891.1553 | 21145.8438 | 15291.4316 | 8519.17969 | 21048.6934 | 10492.2881 | 17478.8262 | 17032.7813 | 11417.5859 | 16284.1143 | 17369.877 | 8566.43066 | 8625.4707 | 10429.8691
153 | 20400 | 19300 | 152.538189 | 18106.0957 | 28024.1934 | 12805.7705 | 20811.8145 | 14594.998 | 8367.01758 | 20946.1309 | 10347.1572 | 17394.1133 | 16949.2012 | 11234.708 | 16165.3408 | 17274.6875 | 8280.56445 | 8287.97656 | 10296.498
157 | 19800 | 18800 | 156.395123 | 17835.2949 | 27943.5117 | 12676.1309 | 20417.4141 | 14637.9746 | 8246.72852 | 20516.0059 | 10174.4609 | 17024.6172 | 16831.9063 | 11004.2158 | 15922.0313 | 17095.9082 | 8112.18408 | 8255.28516 | 10010.3291
161 | 19600 | 18300 | 160.252056 | 17534.9355 | 27798.043 | 12606.0059 | 20234.2813 | 14523.3594 | 8212.57031 | 20256.8203 | 9923.05957 | 16732.4492 | 16680.0059 | 10933.6201 | 15707.7109 | 16827.3262 | 8007.66357 | 8192.5957 | 9704.72168
165 | 19600 | 17900 | 164.10899 | 17252.5547 | 27559.0488 | 12523.0859 | 20110.0898 | 14328.1084 | 8178.01465 | 20113.8379 | 9783.32617 | 16471.4004 | 16496.5449 | 10866.3555 | 15468.957 | 16548.498 | 7940.80859 | 8032.82959 | 9437.49023
168 | 19200 | 17600 | 167.965924 | 17039.9629 | 27298.5195 | 12353.6973 | 19908.5664 | 14231.0732 | 8072.87305 | 19951.5938 | 9847.49219 | 16161.6797 | 16299.3232 | 10669.459 | 15147.1797 | 16342.1689 | 7882.46924 | 7811.69531 | 9195.82715
172 | 18900 | 17400 | 171.822857 | 16933.4551 | 27099.2988 | 12119.8174 | 19771.1426 | 14098.9131 | 7946.63525 | 19783.1855 | 9884.25098 | 15880.4541 | 16128.4414 | 10464.583 | 14783.7988 | 16243.7451 | 7792.1665 | 7620.37012 | 8865.48047
176 | 18900 | 17300 | 175.679791 | 16894.0156 | 26954.2402 | 11896.1357 | 19842.1855 | 13779.251 | 7899.05615 | 19696.2129 | 9657.33496 | 15781.8203 | 16042.8164 | 10419.8545 | 14562.7412 | 16214.7627 | 7690.59863 | 7523.83789 | 8487.73242
180 | 18600 | 17400 | 179.536724 | 16775.1855 | 26684.0586 | 11668.0537 | 19742.8164 | 13686.9775 | 7888.1665 | 19615.9434 | 9531.86621 | 15840.2598 | 16081.9746 | 10302.375 | 14712.3643 | 16169.9199 | 7726.57666 | 7441.91895 | 8553.33887
184 | 18300 | 17300 | 183.393658 | 16620.1367 | 26503.7207 | 11531.7588 | 19505.2012 | 13679.6318 | 7881.90625 | 19504.5723 | 9488.16113 | 15795.126 | 16208.4795 | 10132.3975 | 14769.3535 | 16071.8594 | 7690.09814 | 7359.4458 | 8615.51758
188 | 18400 | 17200 | 187.250592 | 16480.3477 | 26582.0488 | 11519.8418 | 19276.0918 | 13554.2998 | 7844.41602 | 19359.8867 | 9424.39648 | 15503.0879 | 16317.7939 | 10019.3066 | 14410.0938 | 15975.6279 | 7459.00244 | 7286.0332 | 8269.89746
192 | 17800 | 16500 | 191.107525 | 16227.2568 | 26573.4121 | 11392.3477 | 19074.1016 | 13525.9473 | 7722.0415 | 19233.5645 | 9422.7793 | 15360.2539 | 16213.8076 | 10048.4482 | 14374.9688 | 16128.4814 | 7504.09766 | 7233.41113 | 8175.40332
195 | 17500 | 15900 | 194.964459 | 16101.8604 | 26474.5527 | 11334.6484 | 18822.0645 | 13400.083 | 7564.5708 | 19092.7773 | 9348.07227 | 15182.2705 | 16107.3857 | 9950.74414 | 14337.333 | 16057.5029 | 7454.35645 | 7028.64746 | 8200.55762
199 | 17300 | 15600 | 198.821392 | 15993.0947 | 26283.9512 | 11291.5254 | 18635.748 | 13202.0986 | 7423.81641 | 18982.6602 | 9232.86621 | 14940.8242 | 16006.4502 | 9836.93262 | 14235.6719 | 15833.2939 | 7358.45605 | 6828.5542 | 8169.45996
203 | 17000 | 15600 | 202.678326 | 15797.2148 | 25993.2148 | 11186.5 | 18562.5566 | 12991.8457 | 7316.8667 | 18910.4746 | 9127.73926 | 14656.3848 | 15891.6982 | 9780.42383 | 14068.127 | 15567.8193 | 7288.33984 | 6746.90576 | 7987.90967
207 | 16400 | 15700 | 206.53526 | 15536.1553 | 25656.3418 | 11004.1299 | 18576.7383 | 12850.7988 | 7242.06006 | 18873.0605 | 9087.54785 | 14408.6299 | 15793.2578 | 9762.31152 | 13884.2344 | 15348.3857 | 7273.60547 | 6793.62939 | 7694.00244
211 | 15800 | 15500 | 210.392193 | 15613.3711 | 25527.5078 | 10944.252 | 18546.7734 | 12888.3047 | 7192.39941 | 18900.7734 | 9163.28809 | 14394.9785 | 15952.0967 | 9524.85742 | 13801.0928 | 15113.5195 | 7175.74219 | 6730.56396 | 7595.93457
215 | 15800 | 15100 | 214.249127 | 15605.3652 | 25591.7461 | 10965.2803 | 18266.6152 | 12772.8848 | 7279.90967 | 18839.2559 | 9146.78516 | 14260.5918 | 15901.4268 | 9564.92578 | 13643.0771 | 15220.5996 | 7140.66113 | 6736.85596 | 7613.04199
219 | 15800 | 14900 | 218.10606 | 15582.4346 | 25482.7715 | 11071.8994 | 18313.1094 | 12746.7842 | 7291.0127 | 18885.123 | 9116.04297 | 14275.6074 | 15922.9141 | 9633.5459 | 13603.1836 | 15249.0967 | 7167.30615 | 6708.78223 | 7643.73682
222 | 15600 | 15000 | 221.962994 | 15485.5 | 25360.7695 | 11106.2588 | 18494.8555 | 12742.0127 | 7251.31445 | 18957.9063 | 9136.22168 | 14287.8799 | 16043.7451 | 9594.14941 | 13579.124 | 15148.3105 | 7188.54541 | 6614.22656 | 7629.98535
226 | 15200 | 15100 | 225.819927 | 15252.5107 | 25507.7012 | 10920.9453 | 18369.4238 | 12600.7031 | 7264.85693 | 18891.3945 | 9215.91211 | 14044.7432 | 16140.124 | 9450.27637 | 13411.0859 | 15071.8164 | 7134.49805 | 6483.69922 | 7554.94043
230 | 14900 | 15000 | 229.676861 | 15068.7383 | 25607.5449 | 10699.5059 | 18147.1895 | 12476.9375 | 7229.53613 | 18770.877 | 9214.43359 | 13772.3916 | 16101.0645 | 9424.98535 | 13318.8398 | 15116.5742 | 7041.41504 | 6407.12646 | 7446.44727
234 | 14900 | 14700 | 233.533795 | 15016.4463 | 25259.1543 | 10613.2549 | 18059.832 | 12440.418 | 7031.32666 | 18683.5859 | 9062.78125 | 13719.9385 | 15899.2549 | 9543.09473 | 13437.1777 | 15182.0889 | 6978.09521 | 6411.16455 | 7333.08789
238 | 14700 | 14400 | 237.390728 | 14907.1768 | 24871.3262 | 10543.6406 | 17823.877 | 12233.8516 | 6842.27393 | 18611.8125 | 9033.88477 | 13749.8604 | 15758.0938 | 9422.83691 | 13488.6758 | 15116.1729 | 6995.7627 | 6426.52783 | 7260.4541
242 | 14700 | 14500 | 241.247662 | 14730.5645 | 24754.4102 | 10507.4902 | 17602.793 | 12118.2041 | 6860.4458 | 18605.9492 | 9046.02539 | 13729.8604 | 15745.4893 | 9232.81836 | 13329.873 | 15017.5225 | 7043.90967 | 6436.09521 | 7191.2041
246 | 14800 | 14800 | 245.104595 | 14577.7949 | 24943.3984 | 10546.5723 | 17658.2637 | 12362.7178 | 7097.08643 | 18642.2148 | 8922.90527 | 13586.0713 | 15821.374 | 9286.41797 | 13037.9551 | 15028.3857 | 7026.11865 | 6412.22559 | 7075.52832
249 | 14600 | 14700 | 248.961529 | 14510.2461 | 24799.3516 | 10489.8506 | 17651.5684 | 12164.4932 | 6874.42334 | 18266.668 | 8915.50879 | 13401.2715 | 15929.3672 | 9231.13672 | 13156.6484 | 14910.8379 | 6889.02832 | 6151.66113 | 6993.84668
253 | 14600 | 14600 | 252.818463 | 14318.3691 | 24477.0039 | 10342.8008 | 17412.707 | 12037.6895 | 6748.21777 | 18102.8418 | 9006.94531 | 13111.7969 | 15887.0156 | 9216.75 | 13176.5703 | 14908.3281 | 6726.8501 | 6118.8501 | 6878.62451
257 | 14600 | 14500 | 256.675396 | 14152.9395 | 24277.5918 | 10280.2764 | 17199.5957 | 11998.5654 | 6769.6416 | 18216.793 | 9222.94141 | 12969.4063 | 15815.9424 | 9233.37793 | 13098.1865 | 14954.1387 | 6672.98877 | 6192.32031 | 6836.36133
261 | 14700 | 14300 | 260.53233 | 14107.9355 | 24274.7734 | 10334.5654 | 17151.2402 | 11979.0342 | 6839.4834 | 18440.1406 | 9458.30371 | 13069.8828 | 15798.0977 | 9238.17578 | 12976.8877 | 14938.2725 | 6754.73096 | 6210.73486 | 6886.43066
265 | 14600 | 14100 | 264.389263 | 14175.6807 | 24329.8457 | 10382.7725 | 17233.0195 | 11936.7949 | 6812.67383 | 18516.9297 | 9508.08008 | 13306.7139 | 15848.8965 | 9208.03418 | 12871.3281 | 14811.7803 | 6890.8252 | 6106.67969 | 6941.88379
269 | 14400 | 14000 | 268.246197 | 14158.3848 | 24037.8711 | 10055.9639 | 17095.0508 | 12064.7031 | 6640.81494 | 18295.6211 | 9040.79004 | 13231.3486 | 15871.2207 | 9237.08496 | 12769.5967 | 14779.7402 | 6851.3208 | 6154.96973 | 6733.08838
273 | 14800 | 14100 | 272.103131 | 14002.8389 | 24349.3711 | 10185.96 | 17279.1719 | 11898.3555 | 6659.35547 | 18331.7656 | 9272.18457 | 13229.2383 | 15771.4268 | 9309.55371 | 12731.416 | 14837.2881 | 6838.94043 | 6184.30859 | 6702.41113
276 | 14900 | 14200 | 275.960064 | 13941.1436 | 24570.9395 | 10233.3896 | 17333.8184 | 11884.7949 | 6709.48584 | 18404.4336 | 9275.03516 | 13231.3564 | 15914.0166 | 9280.20215 | 12719.374 | 14941.8662 | 6878.49805 | 6150.13916 | 6731.9082
280 | 14700 | 14200 | 279.816998 | 13979.5293 | 24445.8945 | 10134.5947 | 17238.6465 | 12041.0137 | 6718.36865 | 18413.9199 | 9088.10938 | 13174.1221 | 16014.8115 | 9185.65918 | 12733.6592 | 15030.1973 | 6919.24902 | 6080.8999 | 6747.36035
284 | 14700 | 14100 | 283.673931 | 14013.8125 | 24086.9238 | 10048.7324 | 17148.502 | 12190.2354 | 6697.37109 | 18348.5566 | 9106.08203 | 13046.0879 | 15753.1914 | 9147.46973 | 12771.1377 | 15055.8682 | 6907.63184 | 6028.81592 | 6730.87354
288 | 14800 | 14100 | 287.530865 | 13981.6396 | 23912.9785 | 10006.8662 | 17035.8789 | 12287.1367 | 6746.39209 | 18232.7227 | 9224.83594 | 12957.4434 | 15657.3604 | 9251.48242 | 12764.6094 | 15044.4834 | 6888.47363 | 6008.04834 | 6737.64551
292 | 14900 | 14100 | 291.387799 | 13862.6973 | 24016.3164 | 9918.5498 | 16828.0898 | 12294.6738 | 6830.30664 | 18125.4238 | 9189.65625 | 12906.6924 | 16000.4736 | 9367.61523 | 12616.7109 | 14982.7158 | 6861.92041 | 5951.80908 | 6773.5918
296 | 15100 | 14000 | 295.244732 | 13802.001 | 23995.7598 | 9767.35352 | 16733.9141 | 12210.7354 | 6738.86719 | 18254.2793 | 9132.71875 | 12774.6787 | 16066.9629 | 9244.17383 | 12409.9736 | 14900.3203 | 6758.25146 | 5805.104 | 6777.11475
300 | 15200 | 14100 | 299.101666 | 13776.7412 | 23834.1348 | 9636.24316 | 16648.6816 | 12053.6982 | 6635.10498 | 18332.668 | 9200.64648 | 12744.8809 | 15884.2793 | 9198.48145 | 12426.2705 | 14873.6973 | 6739.01465 | 5758.58057 | 6653.20996
303 | 15300 | 14300 | 302.958599 | 13718.1621 | 23640.9121 | 9624.2373 | 16462.9746 | 11955.7832 | 6711.87158 | 18165.3379 | 9394.27832 | 12906.7734 | 15759.125 | 9425.67188 | 12714.8506 | 14938.6016 | 6872.78516 | 5926.12109 | 6469.12012
307 | 15100 | 13900 | 306.815533 | 13625.71 | 23415.1133 | 9765.88086 | 16365.9951 | 12269.6074 | 6856.79248 | 18258.5 | 9390.32227 | 12852.4053 | 15857.4297 | 9300.02148 | 12635.4668 | 14998.6416 | 6803.16455 | 6016.45068 | 6668.54688
311 | 15100 | 13900 | 310.672467 | 13573.6143 | 23386.0352 | 9726.66797 | 16487.1582 | 12377.7471 | 6783.95313 | 18131.5723 | 9393.26465 | 12827.5898 | 16018.2305 | 9270.81445 | 12614.3311 | 15095.8779 | 6801.77881 | 6080.30518 | 6632.63281
315 | 15100 | 14000 | 314.5294 | 13521.7188 | 23450.8984 | 9716.81641 | 16534.8066 | 12333.3213 | 6635.4292 | 18055.4355 | 9436.3125 | 12782.459 | 16111.335 | 9340.55371 | 12696.1982 | 15103.7773 | 6877.51514 | 6106.25293 | 6497.26904
319 | 15100 | 14200 | 318.386334 | 13450.0449 | 23496.5859 | 9828.5127 | 16380.5732 | 12281.209 | 6544.98438 | 18175.2949 | 9495.2832 | 12681.2041 | 16105.2842 | 9427.90527 | 12788.4785 | 15024.9746 | 6963.1626 | 6087.76855 | 6426.96924
323 | 15000 | 14300 | 322.243267 | 13405.2803 | 23511.793 | 9961.55176 | 16167.8105 | 12351.0732 | 6564.21484 | 18412.9531 | 9541.76563 | 12577.9053 | 16090.8945 | 9472.29102 | 12773.5557 | 15032.9385 | 6985.91504 | 6045.83691 | 6483.70166
327 | 15000 | 14200 | 326.100201 | 13516.4814 | 23643.4121 | 9790.47559 | 16346.9033 | 12569.4102 | 6609.21631 | 18411.1777 | 9578.57715 | 12650.9697 | 16272.8594 | 9504.75293 | 12600.9795 | 15457.208 | 6922.15576 | 6039.09326 | 6536.40137
330 | 15300 | 14300 | 329.957135 | 13508.9375 | 23491.5898 | 9616.61426 | 16233.2832 | 12717.582 | 6665.87939 | 18342.707 | 9626.25977 | 12643.3223 | 16218.9287 | 9539.4248 | 12711.415 | 15477.3438 | 6939.91016 | 6009.12939 | 6600.79443
334 | 15700 | 14400 | 333.814068 | 13609.877 | 23456.0449 | 9716.74609 | 16165.3281 | 12901.1953 | 6754.40527 | 18345.6289 | 9766.12012 | 12602.8125 | 16076.6387 | 9715.70215 | 12726.5029 | 15393.1367 | 6983.9541 | 6041.44824 | 6561.56592
338 | 15700 | 14600 | 337.671002 | 13611.2402 | 23413.0508 | 9784.90332 | 16155.5625 | 12981.0352 | 6767.4375 | 18373.207 | 9924.76758 | 12604.7764 | 16100.873 | 9822.23926 | 12694.3555 | 15384.6865 | 7019.14844 | 6081.00195 | 6517.50537
342 | 15400 | 14600 | 341.527935 | 13406.0068 | 23296.7227 | 9670.15527 | 16162.5488 | 12929.7568 | 6694.94482 | 18396.8262 | 10046.7275 | 12661.4961 | 16301.2598 | 9754.39453 | 12675.2109 | 15476.2178 | 7026.37256 | 6102.26123 | 6529.45557
346 | 15200 | 14500 | 345.384869 | 13151.5264 | 23244.0137 | 9583.34961 | 16161.7988 | 12918.8467 | 6676.05859 | 18455.5176 | 10147.1885 | 12701.6611 | 16374.0361 | 9652.69434 | 12635.041 | 15528.2754 | 7011.31738 | 6150.05518 | 6550.98438
350 | 15400 | 14300 | 349.241802 | 13131.874 | 23275.6543 | 9687.55176 | 16114.6572 | 13073.7129 | 6799.71387 | 18492.082 | 10249.6963 | 12697.5996 | 16202.9092 | 9729.77148 | 12597.0127 | 15454.9805 | 7034.56201 | 6219.0127 | 6558.52051
354 | 15200 | 14100 | 353.098736 | 13556.1621 | 23175.4883 | 9706.73242 | 16080.0645 | 13287.3857 | 6928.08057 | 18387.8965 | 10389.3115 | 12882.6104 | 16478.5273 | 10060.3096 | 12855.6553 | 15579.6182 | 7249.00098 | 6193.52539 | 6727.85449
357 | 15200 | 14100 | 356.95567 | 13474.5596 | 22992.0527 | 9586.51563 | 15904.1816 | 13370.541 | 6912.79248 | 18401.6875 | 10426.2256 | 12819.7695 | 16405.4961 | 10142.459 | 12831.3096 | 15514.5186 | 7264.37939 | 6068.57275 | 6714.1543
361 | 15200 | 14200 | 360.812603 | 13049.6465 | 22747.918 | 9535.6123 | 15721.9971 | 13389.4688 | 6858.95068 | 18536.2188 | 10360.0439 | 12633.1523 | 16193.7578 | 10040.0742 | 12662.543 | 15371.8877 | 7102.99219 | 5989.27734 | 6602.54102
365 | 15000 | 14000 | 364.669537 | 13182.6104 | 22476.3418 | 9796.08789 | 15802.4346 | 13540.627 | 6978.1748 | 18595.543 | 10342.0859 | 12805.1162 | 16668.1152 | 10183.2637 | 12910.2158 | 15558.6504 | 7114.30664 | 6122.18262 | 6751.47607
369 | 14900 | 13900 | 368.52647 | 13164.8555 | 22509.0215 | 9867.87402 | 15807.8652 | 13556.6563 | 6971.67041 | 18686.0957 | 10589.4297 | 12922.7178 | 16767.8945 | 10127.0127 | 12776.5488 | 15503.3496 | 7242.21924 | 6227.29053 | 6818.35449
373 | 15000 | 13900 | 372.383404 | 13187.2471 | 22665.375 | 9859.63867 | 15728.0459 | 13654.9814 | 6964.55566 | 18801.6445 | 10813.7529 | 12968.1709 | 16725.6152 | 10187.9229 | 12783.1582 | 15448.8145 | 7326.3916 | 6303.07275 | 6855.62305
377 | 15100 | 14100 | 376.240338 | 13302.5361 | 22749.1152 | 9862.46973 | 15640.3545 | 13911.7256 | 7026.27148 | 18874.7246 | 10882.29 | 12996.1914 | 16752.3184 | 10451.5186 | 13087.4395 | 15557.2461 | 7335.23877 | 6356.21582 | 6879.40674
381 | 15100 | 14100 | 380.097271 | 13285.2725 | 22746.2129 | 9823.37207 | 15635.959 | 14186.7305 | 7090.3374 | 18868.4688 | 10945.5322 | 13045.6895 | 16753.9375 | 10649.8643 | 13262.3594 | 15736.9658 | 7384.50684 | 6360.92041 | 6807.68408
384 | 15000 | 13800 | 383.954205 | 13102.501 | 22743.6445 | 9718.83691 | 15751.8379 | 14314.7256 | 7112.98779 | 18850.998 | 11132.498 | 13108.6982 | 16658.1719 | 10571.3955 | 13055.8926 | 15830.6504 | 7539.89111 | 6333.33643 | 6647.71582
388 | 14900 | 13600 | 387.811138 | 13547.624 | 22812.498 | 9792.88281 | 15887.6729 | 14357.3184 | 7287.63965 | 19090.9512 | 11143.4883 | 13095.2705 | 16865.7227 | 10604.417 | 13403.9121 | 15871.417 | 7556.82568 | 6434.00977 | 6749.19434
392 | 15000 | 13800 | 391.668072 | 13523.0518 | 22904.2715 | 9895.31934 | 16044.7383 | 14693.917 | 7367.94873 | 19250.4336 | 11275.335 | 13213.2754 | 16747.9492 | 10769.3799 | 13494.5781 | 15825.4971 | 7720.52734 | 6524.16553 | 6849.0127
396 | 15100 | 14100 | 395.525006 | 13528.4209 | 22956.9473 | 10043.2012 | 16135.792 | 14827.6602 | 7468.96875 | 19370.7305 | 11444.1475 | 13445.7891 | 16903.3828 | 11002.1602 | 13536.1904 | 15934.373 | 7891.85107 | 6603.18457 | 6964.47754
400 | 15100 | 14200 | 399.381939 | 13601.8086 | 22895.8848 | 10128.665 | 16142.8789 | 14755.2764 | 7543.66064 | 19412.2168 | 11600.4189 | 13697.9453 | 17209.7461 | 11155.9404 | 13548.9385 | 16065.835 | 7976.25293 | 6662.09668 | 7067.77686
404 | 15200 | 14100 | 403.238873 | 13638.8857 | 22718.6973 | 10088.1729 | 16076.4365 | 14673.9365 | 7530.75244 | 19357.4023 | 11697.8691 | 13848.6514 | 17354.373 | 11138.6436 | 13507.8672 | 16058.7559 | 7950.34814 | 6684.85205 | 7116.89111
408 | 15300 | 14000 | 407.095806 | 13566.8896 | 22551.0098 | 10001.8271 | 15960.6904 | 14815.6367 | 7442.09229 | 19271.7324 | 11691.6357 | 13800.4834 | 17151.7129 | 11003.5693 | 13420.415 | 15929.2637 | 7886.73291 | 6653.2168 | 7077.3501
411 | 15200 | 13900 | 410.95274 | 13640.2734 | 22799.7051 | 10264.4717 | 15870.624 | 15257.6826 | 7512.93359 | 19455.375 | 11578.7578 | 13601.4668 | 17055.334 | 11116.5088 | 13486.6348 | 16209.5898 | 8015.1001 | 6579.87354 | 6981.6582
415 | 15300 | 14100 | 414.809674 | 13830.4902 | 23010.0566 | 10270.542 | 16037.3799 | 15672.6846 | 7678.93408 | 19541.1914 | 11767.8379 | 13716.6563 | 17216.3457 | 11229.3594 | 13839.8652 | 16156.8857 | 8104.43799 | 6735.72705 | 7073.67432
419 | 15300 | 14200 | 418.666607 | 13860.8457 | 22991.6582 | 10158.8984 | 15959.6035 | 15638.1406 | 7666.12061 | 19606.7383 | 11915.9912 | 13791.4346 | 17351.7168 | 11381.6738 | 13950.6074 | 15980.6406 | 8138.7373 | 6764.5376 | 7152.09766
423 | 15200 | 14100 | 422.523541 | 13831.5732 | 22879.4512 | 10159.2666 | 15807.2061 | 15416.002 | 7631.4248 | 19732.375 | 11964.6709 | 13857.6895 | 17436.7285 | 11616.2012 | 13857.208 | 15966.7666 | 8239.76074 | 6739.85352 | 7177.19189
427 | 15200 | 14000 | 426.380474 | 14015.71 | 22945.293 | 10362.25 | 16084.1484 | 15584.3408 | 7901.70117 | 19902.0898 | 12109.6445 | 14174.4414 | 17629.1914 | 11884.6885 | 13972.9141 | 16226.4229 | 8508.26563 | 6968.92236 | 7254.01611
431 | 15300 | 13900 | 430.237408 | 14086.9893 | 23093.6094 | 10398.3848 | 16218.3096 | 15810.7188 | 8060.30518 | 19918.1934 | 12307.7236 | 14338.0371 | 17781.2383 | 11902.96 | 14100.7803 | 16413.4961 | 8651.28418 | 7073.41162 | 7343.59668
435 | 15400 | 13900 | 434.094342 | 13949.9883 | 23225.8887 | 10204.2168 | 15998.9121 | 15869.6191 | 7881.83301 | 19828.4824 | 12464.4971 | 14230.9307 | 17839.6426 | 11749.6836 | 14068.3145 | 16440.1211 | 8586.00781 | 6945.14258 | 7387.40088
438 | 15300 | 13900 | 437.951275 | 14050.8467 | 23391.0566 | 10272.9873 | 16153.0654 | 16125.9707 | 7788.94873 | 19976.3945 | 12548.6602 | 14362.6875 | 17970.1172 | 11952.125 | 14059.4346 | 16704.1738 | 8669.50977 | 7113.729 | 7391.17725
442 | 15100 | 14100 | 441.808209 | 14268.2324 | 23444.2656 | 10412.3896 | 16377.3252 | 16371.1514 | 7964.70215 | 20208.0156 | 12603.6914 | 14446.2549 | 18005.8555 | 12263.9736 | 14181.6846 | 16879.9863 | 8947.22949 | 7372.58594 | 7564.95703
446 | 15000 | 14200 | 445.665142 | 14387.2813 | 23278.6055 | 10400.6865 | 16329.5791 | 16421.9395 | 8254.21191 | 20362.9844 | 12662.1211 | 14303.0869 | 17886.3184 | 12338.3965 | 14371.5898 | 16682.6367 | 9213.82617 | 7450.74414 | 7889.28223
450 | 15200 | 14300 | 449.522076 | 14469.2354 | 23013.9746 | 10460.6465 | 16345.4775 | 16539.4102 | 8188.31104 | 20608.0547 | 12683.624 | 14468.8301 | 17944.1211 | 12257.8379 | 14380.0449 | 16435.6621 | 9140.37988 | 7508.19043 | 7874.26953
454 | 15200 | 14100 | 453.37901 | 14677.5928 | 23106.4629 | 10530.0488 | 16314.2451 | 16584.8223 | 8172.05859 | 20591.5508 | 12610.1357 | 14625.4482 | 18093.8516 | 12389.708 | 14512.4785 | 16515.3848 | 9202.0459 | 7486.22314 | 7876.14209
458 | 15300 | 14000 | 457.235943 | 14720.1963 | 23208.5742 | 10542.4541 | 16260.2344 | 16511.3574 | 8082.41064 | 20432.5117 | 12638.9004 | 14531.5117 | 18206.0234 | 12446.5137 | 14589.1836 | 16699.8848 | 9353.44629 | 7453.74316 | 7911.5708
462 | 15500 | 13900 | 461.092877 | 14580.4912 | 23247.8203 | 10554.1826 | 16282.127 | 16417.084 | 7927.1543 | 20337.0957 | 12819.082 | 14328.7256 | 18235.7695 | 12367.5791 | 14556.3525 | 16808.0332 | 9506.97754 | 7507.95898 | 7981.56152
465 | 15600 | 14000 | 464.94981 | 14477.8135 | 23380.709 | 10646.9365 | 16406.6445 | 16398.248 | 7855.66211 | 20369.6797 | 12952.1367 | 14348.6279 | 18142.4746 | 12322.8516 | 14475.0215 | 16741.1563 | 9584.19727 | 7682.58008 | 8074.54443
469 | 15200 | 14000 | 468.806744 | 14672.9707 | 23719.1602 | 10789.8037 | 16529.1699 | 16449.2539 | 7989.9209 | 20462.3262 | 12772.1943 | 14710.8486 | 17967.1836 | 12476.5391 | 14450.6885 | 16552.5391 | 9562.66504 | 7883.40137 | 8145.65283
473 | 15200 | 14100 | 472.663677 | 15014.7061 | 23627.4473 | 10515.6787 | 16320.6426 | 16282.0205 | 7969.12354 | 20579.9258 | 12426.3916 | 14393.9883 | 18074.5176 | 12360.1719 | 14444.4971 | 16573.7871 | 9538.2793 | 7753.95068 | 8034.84131
477 | 15500 | 14300 | 476.520611 | 15107.4814 | 23547.4863 | 10669.4775 | 16447.2969 | 16297.873 | 8336.6377 | 20722.3457 | 12539.4541 | 14476.7002 | 18380.0371 | 12485.5664 | 14723.1797 | 16950.0293 | 9742.375 | 7981.80615 | 8194.82227
481 | 15600 | 14300 | 480.377545 | 15191.0791 | 23716.9688 | 10813.3584 | 16598.9883 | 16267.0967 | 8393.05078 | 20773.0664 | 12559.4531 | 14577.6152 | 18466.6191 | 12511.2441 | 14842.1328 | 17007.8145 | 9790.65137 | 8073.63184 | 8374.44141
485 | 15500 | 14200 | 484.234478 | 15347.2744 | 23963.9512 | 10864.4697 | 16720.043 | 16169.5127 | 8185.08252 | 20863.6074 | 12467.3643 | 14581.4521 | 18451.5039 | 12389.8779 | 14734.166 | 16843.0176 | 9728.29688 | 8022.8584 | 8514.72168
489 | 15400 | 14300 | 488.091412 | 15548.5 | 24074.3809 | 10895.0684 | 16840.4141 | 16057.1338 | 8038.40039 | 21104.625 | 12403.3662 | 14516.3691 | 18547.457 | 12214.1064 | 14548.2324 | 16805.834 | 9732.99609 | 8009.42676 | 8616.16992
492 | 15400 | 14400 | 491.948345 | 15695.1895 | 24047.3086 | 10962.9121 | 16934.6543 | 15932.2158 | 8169.01855 | 21378.9258 | 12367.7236 | 14438.3477 | 18726.3457 | 12077.1289 | 14490.8691 | 17072.4063 | 9868.62207 | 8147.56543 | 8635.5166
496 | 15700 | 14500 | 495.805279 | 15559.3369 | 24173.2109 | 10860.8506 | 16670.8496 | 15507.1367 | 8207.4707 | 21008.8203 | 11833.7461 | 14205.9277 | 18276.9395 | 11833.8574 | 14535.9561 | 17070.4219 | 9754.69824 | 8158.5752 | 8334.27539
500 | 16100 | 14300 | 499.662213 | 15570.1611 | 24126.3145 | 11055.3916 | 16821.0645 | 15107.5781 | 8126.71436 | 21188.209 | 11523.5908 | 14148.5459 | 18942.8652 | 11661.918 | 14468.8018 | 16949.0449 | 9415.30078 | 8091.91064 | 8456.7041
504 | 15900 | 14200 | 503.519146 | 15622.6729 | 24191.4258 | 11150.4395 | 16919.2383 | 14630.1709 | 8061.92041 | 21275.5508 | 11187.1064 | 14052.9824 | 19231.252 | 11371.1992 | 14427.25 | 16817.9297 | 9160.37012 | 8020.22217 | 8435.42676
508 | 15600 | 14200 | 507.37608 | 15654.667 | 24261.9668 | 11092.1133 | 16921.334 | 14185.3516 | 7998.66992 | 21147.6953 | 10794.0469 | 13833.583 | 18846.3516 | 11020.707 | 14398.4717 | 16811.877 | 8895.24121 | 7886.98389 | 8230.55664
512 | 15800 | 14200 | 511.233013 | 15653.2168 | 24124.9512 | 11040.6719 | 17010.6504 | 13896.3848 | 7861.80371 | 20999.7578 | 10440.7949 | 13544.4512 | 18418.8789 | 10756.9424 | 14266.873 | 16925.7285 | 8421.52734 | 7612.9624 | 8099.98877
516 | 15900 | 14200 | 515.089947 | 15563.9131 | 24047.7402 | 10958.4697 | 17013.5996 | 13509.668 | 7708.9707 | 20632.4922 | 10007.2041 | 13266.1221 | 18251.2754 | 10470.8145 | 13983.8926 | 16797.9707 | 8001.65332 | 7281.92773 | 7923.72314
519 | 15800 | 14200 | 518.946881 | 15472.9336 | 24297.1211 | 10875.0322 | 16883.0176 | 13026.9023 | 7653.58789 | 20273.541 | 9523.39258 | 13064.4521 | 18324.6641 | 10154.7783 | 13724.3916 | 16405.293 | 7800.354 | 7060.94824 | 7623.72021
523 | 16000 | 14400 | 522.803814 | 15452.8604 | 24541.7598 | 10863.793 | 16748.8984 | 12786.4189 | 7679.99805 | 20507.7754 | 9180.68945 | 12812.9893 | 18191.2715 | 9929.60938 | 13673.8809 | 16159.1504 | 7501.97412 | 6981.26709 | 7303.11279
527 | 16000 | 14700 | 526.660748 | 15288.7441 | 24530.5488 | 10814.5098 | 16760.7051 | 12525.6992 | 7621.5127 | 20546.7852 | 8838.50977 | 12578.959 | 18063.1602 | 9607.75879 | 13449.6982 | 16071.1064 | 7276.48926 | 6742.93262 | 7059.08887
531 | 15900 | 14800 | 530.517681 | 15026.8525 | 24242.6758 | 10748.1064 | 16732.3848 | 12170.4639 | 7453.0957 | 20240.3809 | 8569.43555 | 12419.4404 | 18047.1973 | 9277.13867 | 13067.6826 | 15979.8369 | 7078.44189 | 6404.14746 | 6871.99512
535 | 15700 | 14500 | 534.374615 | 14945.8965 | 23903.3496 | 10789.75 | 16417.0234 | 11924.2432 | 7295.08789 | 20186.1797 | 8564.92188 | 12293.0527 | 18019.127 | 9206.56543 | 12933.8652 | 15757.5215 | 6682.79395 | 6299.57422 | 6650.03662
539 | 15700 | 14500 | 538.231549 | 14980.8311 | 23878.5996 | 10808.7861 | 16627.0117 | 11806.3154 | 7144.78857 | 20190.752 | 8370.07715 | 11986.9756 | 17964.793 | 9047.46094 | 12940.6182 | 15688.8262 | 6413.28125 | 6171.36816 | 6463.13867
543 | 15800 | 14500 | 542.088482 | 14936.3242 | 24004.8613 | 10683.2324 | 16839.4043 | 11666.0371 | 7093.47656 | 20089.5469 | 8084.90625 | 11677.8516 | 17916.1445 | 8873.45117 | 12846.4814 | 15759.3555 | 6286.28271 | 6064.75732 | 6300.29346
546 | 15900 | 14400 | 545.945416 | 14821.7637 | 24162.4219 | 10492.7266 | 16772.0605 | 11505.7783 | 7131.20557 | 19941.6855 | 7864.73193 | 11521.6123 | 17884.791 | 8781.91211 | 12644.832 | 15861.7969 | 6218.63525 | 5979.88867 | 6164.94531
550 | 15800 | 14300 | 549.802349 | 14726.6621 | 24229.5898 | 10386.5635 | 16574.5859 | 11390.2334 | 7099.25977 | 19832.2949 | 7696.09375 | 11448.7529 | 17728.2891 | 8705.0332 | 12461.0039 | 15777.0127 | 6083.83301 | 5780.69873 | 6046.85059
554 | 15600 | 14400 | 553.659283 | 14646.208 | 24183.9121 | 10405.0547 | 16489.6387 | 11239.0361 | 6989.4082 | 19813.7793 | 7534.26074 | 11374.0938 | 17495.1953 | 8550.04395 | 12350.5117 | 15428.7441 | 5894.74023 | 5501.18115 | 5998.19336
558 | 15800 | 14900 | 557.516217 | 14466.0059 | 24144.1621 | 10435.3594 | 16572.5078 | 10844.8662 | 6997.6377 | 19868.707 | 7385.6626 | 11321.1035 | 17483.4688 | 8298.08691 | 12235.0225 | 15037.8955 | 5815.05176 | 5399.2832 | 6097.28711
562 | 15600 | 14800 | 561.37315 | 14373.5889 | 24328.2734 | 10489.5684 | 16274.7119 | 10522.6592 | 6959.68018 | 19888.4414 | 7312.19678 | 11445.6221 | 17583.25 | 8072.98047 | 12152.8369 | 15239.6133 | 5726.30127 | 5389.93115 | 6059.15186
566 | 15300 | 14500 | 565.230084 | 14281.4492 | 24526.0215 | 10447.3955 | 16371.7266 | 10268.4092 | 6860.99219 | 19827.8848 | 7163.54102 | 11291.4463 | 17826.168 | 7864.03711 | 12145.6387 | 15315.5029 | 5586.1958 | 5367.01611 | 5934.46631
570 | 15100 | 14400 | 569.087017 | 14186.6943 | 24685.6152 | 10390.3984 | 16583.7813 | 10105.8086 | 6811.61963 | 19855.4375 | 7067.58789 | 11115.876 | 17964.1211 | 7721.07666 | 12171.1543 | 15429.6807 | 5477.25879 | 5349.30908 | 5860.65771
573 | 15200 | 14500 | 572.943951 | 14097.0283 | 24773.6133 | 10340.7236 | 16634.0801 | 9995.91016 | 6839.08496 | 20054.4746 | 7063.42188 | 11097.4053 | 17923.4023 | 7621.17383 | 12190.7441 | 15639.0205 | 5437.27197 | 5353.56396 | 5858.27441
577 | 15400 | 14700 | 576.800885 | 14007.4727 | 24762.1484 | 10223.998 | 16498.5898 | 9839.95605 | 6859.0752 | 20350.7676 | 7038.5708 | 11170.1172 | 17867.9805 | 7465.28857 | 12184.8291 | 15731.834 | 5423.88428 | 5363.68652 | 5814.0957
581 | 15500 | 14800 | 580.657818 | 13878.8584 | 24661.9629 | 9926.4707 | 16469.0469 | 9529.31738 | 6733.07715 | 20524.6777 | 6780.32471 | 11055.5244 | 18097.2598 | 7143.08301 | 12143.4688 | 15340.0693 | 5331.83545 | 5326.70459 | 5574.35986
585 | 15200 | 14600 | 584.514752 | 13568.7783 | 24843.9082 | 9838.45215 | 16576.7109 | 9246.4209 | 6757.22803 | 20543.1328 | 6530.63477 | 11159.0371 | 18167.2012 | 6963.04199 | 11908.0352 | 15331.4336 | 5232.70361 | 5245.23291 | 5608.15332
589 | 15300 | 14900 | 588.371685 | 13378.2539 | 25058.959 | 9626.86719 | 16677.3691 | 8945.88184 | 6759.65527 | 20389.9277 | 6376.68018 | 11043.2773 | 18228.0332 | 6838.22021 | 11843.5576 | 15679.7275 | 5120.43066 | 5163.64404 | 5800.07813
593 | 15400 | 15100 | 592.228619 | 13009.3223 | 25294.0176 | 9521.09863 | 16780.0742 | 8671.58496 | 6695.27979 | 20489.7246 | 6277.55322 | 10934.9258 | 18422.5879 | 6708.85352 | 11969.5273 | 15804.3213 | 4970.64014 | 5157.83154 | 5939.57373
597 | 15400 | 15000 | 596.085552 | 12607.9092 | 25596.6426 | 9480.56055 | 16838.3086 | 8490.36816 | 6615.71582 | 20829.043 | 6212.15869 | 10887.9961 | 18719.5313 | 6530.47852 | 12138.9063 | 15708.9932 | 4814.33691 | 5165.26123 | 5972.86084
600 | 15300 | 14900 | 599.942486 | 12455.6934 | 25968.7891 | 9344.02637 | 16808.5645 | 8410.51855 | 6595.32813 | 21116.4707 | 6154.21338 | 10835.0957 | 18985.4727 | 6293.84814 | 12182.8906 | 15700.041 | 4699.18164 | 5099.07275 | 5941.90771
604 | 15400 | 15000 | 603.79942 | 12533.1094 | 26291.5625 | 9087.05273 | 16738.1152 | 8318.45605 | 6651.29102 | 21098.0469 | 6038.30908 | 10740.2188 | 19107.666 | 6041.92773 | 12057.5449 | 15932.1074 | 4639.2251 | 4988.61084 | 5883.17871
608 | 15800 | 15200 | 607.656353 | 12269.4043 | 26429.0898 | 9068.02637 | 16910.6895 | 8004.00781 | 6710.48535 | 20961.584 | 5787.04785 | 10770.3887 | 19205.9512 | 5910.16504 | 12020.7744 | 16123.4424 | 4597.09277 | 5099.82813 | 5784.3418
612 | 15700 | 15500 | 611.513287 | 12043.6631 | 26496.4785 | 8995.65332 | 16951.75 | 7885.23584 | 6608.63672 | 21016.3418 | 5736.5 | 10545.4492 | 19204.3027 | 5699.19043 | 11741.168 | 16208.2656 | 4439.32666 | 5065.36719 | 5834.71582
616 | 15600 | 15500 | 615.37022 | 11861.96 | 26441.1484 | 8793.36621 | 16765.8066 | 7591.16943 | 6450.72168 | 21004.8438 | 5533.00195 | 10351.374 | 19072.4531 | 5577.78809 | 11509.6221 | 16073.3057 | 4254.57617 | 4805.22412 | 5690.79688
620 | 15600 | 15300 | 619.227154 | 11728.8154 | 26361.7832 | 8651.4707 | 16598.9004 | 7235.10986 | 6258.82275 | 20899.2832 | 5246.5166 | 10116.7705 | 18949.8789 | 5475.85938 | 11415.0566 | 15911.6611 | 4104.97217 | 4529.56543 | 5415.03076
624 | 15700 | 15500 | 623.084088 | 11641.8594 | 26377.0781 | 8662.51953 | 16638.7109 | 7057.271 | 6055.13135 | 20831.6094 | 5093.90088 | 9745.2041 | 18933.3359 | 5295.40186 | 11359.627 | 15894.5273 | 4013.25928 | 4419.99658 | 5223.12793
627 | 16100 | 15800 | 626.941021 | 11555.2988 | 26467.0977 | 8519.09863 | 16659.5586 | 6936.39893 | 5964.15381 | 20894.6426 | 5027.28223 | 9517.32324 | 18884.8945 | 5168.51709 | 11215.291 | 15844.0254 | 3983.26025 | 4339.6958 | 5115.50684
631 | 16600 | 15900 | 630.797955 | 11435.25 | 26621.3691 | 8173.87939 | 16592.7383 | 6797.54297 | 5985.34863 | 21039.0273 | 4945.76172 | 9517.24121 | 18779.0039 | 5150.93701 | 11035.2227 | 15682.6172 | 3998.65625 | 4201.26367 | 5081.91455
635 | 16800 | 15700 | 634.654888 | 11291.6582 | 26869.1406 | 8151.02197 | 16793.043 | 6814.94385 | 5888.87744 | 21026.3867 | 4838.99609 | 9331.54883 | 18860.0098 | 5052.91943 | 11094.1348 | 15671.0088 | 4024.07104 | 4172.96387 | 5181.94385
639 | 17000 | 16000 | 638.511822 | 11268.9551 | 26938.1289 | 8142.68799 | 16893.5195 | 6691.99414 | 5817.41992 | 20970.2031 | 4764.0625 | 9298.91992 | 19167.2891 | 5053.01221 | 11048.0654 | 15834.0762 | 4067.69263 | 4124.41309 | 5104.12598
643 | 17400 | 16200 | 642.368756 | 11199.4258 | 26887.6016 | 8129.68262 | 16881.3105 | 6503.81787 | 5779.2251 | 20838.457 | 4650.30273 | 9263.81348 | 19197.3438 | 5026.75488 | 10854.6855 | 15937.3408 | 4023.16382 | 4015.69678 | 4885.36182
647 | 17900 | 16000 | 646.225689 | 11049.7988 | 26935.1328 | 8186.33008 | 16924.5996 | 6420.91699 | 5754.38574 | 20728.1211 | 4490.71631 | 9073.40137 | 18874.4219 | 4888.75439 | 10708.4834 | 15869.3682 | 3876.7251 | 3915.54858 | 4733.00098
651 | 18400 | 15900 | 650.082623 | 11211.9316 | 27183.5195 | 8207.40234 | 17058.7422 | 6374.70752 | 5802.49219 | 21001.3633 | 4474.6084 | 9041.32813 | 19110.6328 | 4882.39111 | 10793.7627 | 15901.126 | 3844.65967 | 3933.79126 | 4747.98584
654 | 18800 | 16000 | 653.939556 | 11291.918 | 27449.5293 | 8178.86865 | 17046.8613 | 6242.40625 | 5702.33691 | 21102.4688 | 4532.1875 | 8947.93848 | 19234.502 | 4849.31006 | 10825.5293 | 15997.0762 | 3902.32617 | 3983.33301 | 4833.64551
658 | 19100 | 16200 | 657.79649 | 11115.4639 | 27592.043 | 8111.95508 | 16842.0371 | 6035.73682 | 5460.24902 | 20887.6602 | 4533.81104 | 8752.56738 | 18971.0918 | 4706.45313 | 10651.876 | 16053.2754 | 3908.62769 | 3948.35107 | 4864.75977
662 | 19700 | 16400 | 661.653424 | 11031.3779 | 27604.4648 | 8009.5415 | 16685.8008 | 5916.70996 | 5396.14307 | 20936.3008 | 4416.06445 | 8757.88965 | 19017.2051 | 4603.09033 | 10455.7266 | 16008.459 | 3742.21265 | 3793.30615 | 4792.75
666 | 20200 | 16700 | 665.510357 | 11130.7803 | 27537.5684 | 8128.20264 | 16855.1953 | 6030.47998 | 5536.83447 | 21119.1191 | 4301.64111 | 8882.57617 | 19221.4473 | 4633.63818 | 10411.4287 | 16042.4072 | 3704.95532 | 3714.83301 | 4691.84863
670 | 20600 | 17200 | 669.367291 | 11227.8164 | 27526.0898 | 8366.72168 | 17234.9844 | 6201.35791 | 5703.93408 | 21238.2578 | 4324.0957 | 8883.03223 | 19293.4219 | 4738.19873 | 10478.6563 | 16220.0879 | 3884.96069 | 3783.42212 | 4662.21875
674 | 20900 | 17000 | 673.224224 | 11062.5889 | 27712.1504 | 8134.55615 | 17282.4629 | 5996.54883 | 5706.50586 | 21447.6816 | 4452.57129 | 8654.46777 | 19333.6133 | 4728.87354 | 10417.3613 | 16321.9395 | 3879.46191 | 3773.67139 | 4723.12598
678 | 20700 | 16500 | 677.081158 | 10976.5078 | 27804.7383 | 7904.0083 | 17185.6523 | 5968.23291 | 5652.4375 | 21406.0254 | 4340.0332 | 8554.41504 | 19097.3086 | 4624.64502 | 10429.8877 | 16370.2676 | 3872.35815 | 3669.78735 | 4688.95166
681 | 20200 | 16200 | 680.938092 | 11047.6152 | 27681.832 | 7823.6377 | 17102.1406 | 5981.78906 | 5579.18359 | 21274.0195 | 4210.00781 | 8440.24023 | 18869.9043 | 4507.20898 | 10441.0957 | 16308.876 | 3804.03418 | 3626.95044 | 4611.89844
685 | 19800 | 16000 | 684.795025 | 11124.3398 | 27373.209 | 7857.06982 | 17051.4297 | 5902.87451 | 5477.66602 | 21148.2852 | 4175.01318 | 8259.82324 | 18904.9141 | 4413.04053 | 10379.5137 | 16167.4473 | 3655.07104 | 3649.18433 | 4539.44287
689 | 19400 | 15900 | 688.651959 | 10990.5957 | 27092.375 | 7902.75781 | 16981.0898 | 5806.39307 | 5339.43213 | 21006.3145 | 4102.90332 | 8194.04102 | 19273.5039 | 4329.39258 | 10289.3154 | 16118.2744 | 3515.63867 | 3574.84277 | 4469.0835
693 | 18800 | 15700 | 692.508892 | 10831.6846 | 26995.7832 | 7922.35059 | 16916.0332 | 5757.31885 | 5246.10938 | 20963.9199 | 3980.26465 | 8223 | 19562.9082 | 4254.34082 | 10227.0488 | 16245.6758 | 3441.79224 | 3417.20361 | 4472.29688
697 | 17900 | 15600 | 696.365826 | 11048.3115 | 27017.5449 | 7972.15967 | 16942.4629 | 5741.1167 | 5315.64795 | 21176.1289 | 3982.6897 | 8138.31738 | 19278.4629 | 4247.06299 | 10208.9707 | 16453.9434 | 3428.95776 | 3398.25806 | 4629.77686
701 | 17700 | 15100 | 700.22276 | 11087.7549 | 26797.2109 | 8101.65186 | 16945.8438 | 5834.48193 | 5434.98486 | 21183.873 | 4102.88916 | 8241.24316 | 19319.1309 | 4474.2749 | 10240.9795 | 16575.6035 | 3569.5603 | 3529.29614 | 4671.5625
705 | 17100 | 14800 | 704.079693 | 11214.708 | 26734.8438 | 8183.58691 | 16830.1152 | 5759.771 | 5476.91504 | 21128.4297 | 4178.92529 | 8201.89063 | 19541.3086 | 4484.5625 | 10212.7822 | 16679.9824 | 3578.64771 | 3544.70508 | 4681.54736
708 | 16300 | 14500 | 707.936627 | 11249.4775 | 26653.2715 | 8208.73047 | 16797.0879 | 5669.11865 | 5453.2832 | 21147.1504 | 4136.59326 | 8077.60889 | 19542.3457 | 4402.2417 | 10201.5938 | 16660.4863 | 3484.34717 | 3486.34595 | 4577.7334
712 | 15700 | 14300 | 711.79356 | 11154.2246 | 26494.4785 | 8211.63281 | 16872.4688 | 5666.33105 | 5416.96533 | 21253.1602 | 4032.323 | 8016.66797 | 19273.5117 | 4369.45361 | 10241.3457 | 16516.4297 | 3419.41162 | 3465.39087 | 4421.16357
716 | 15200 | 14200 | 715.650494 | 11101.4482 | 26375.5625 | 8217.15234 | 16803.8652 | 5684.80957 | 5404.59619 | 21277.8691 | 4009.26685 | 8114.47168 | 19076.9121 | 4383.2207 | 10247.4688 | 16354.0537 | 3506.33887 | 3551.97534 | 4420.40088
720 | 14700 | 14200 | 719.507427 | 11190.751 | 26293.5801 | 8202.54688 | 16478.6309 | 5667.06006 | 5388.39307 | 21097.6699 | 4101.67529 | 8255.14453 | 19221.5313 | 4361.84619 | 10115.8281 | 16252.1016 | 3660.39673 | 3638.22534 | 4639.8208
724 | 14700 | 13900 | 723.364361 | 11050.4844 | 25748.6445 | 8089.10303 | 16508.5273 | 5855.66943 | 5268.20996 | 20972.916 | 4015.88062 | 8035.69531 | 19248.2207 | 4339.75195 | 9919.57813 | 16090.3281 | 3449.76831 | 3373.87207 | 4629.89307
728 | 14300 | 13500 | 727.221295 | 11076.373 | 25525.3242 | 8024.22559 | 16474.4258 | 5865.47754 | 5387.85352 | 20946.4238 | 3947.15479 | 7976.64697 | 19228.2363 | 4373.91309 | 9956.91406 | 16182.624 | 3528.43018 | 3386.65649 | 4637.65527
732 | 13900 | 13200 | 731.078228 | 10963.5225 | 25247.9902 | 7961.23877 | 16194.9238 | 5801.36523 | 5494.26318 | 20773.959 | 3964.85352 | 7996.95947 | 19052.7891 | 4315.04248 | 10018.3848 | 15988.4141 | 3502.7168 | 3439.62329 | 4528.01318
735 | 13500 | 13100 | 734.935162 | 10842.8535 | 24873.4355 | 7917.7627 | 15897.8506 | 5736.30078 | 5504.12695 | 20525.4863 | 3998.29541 | 8030.95117 | 18851.5703 | 4231.17334 | 9991.65625 | 15733.9893 | 3446.86719 | 3448.60913 | 4410.5249
739 | 13200 | 13100 | 738.792095 | 10864.1396 | 24470.1914 | 7917.37305 | 15752.6631 | 5724.20215 | 5427.11621 | 20337.832 | 4004.52026 | 8067.21777 | 18751.3398 | 4222.19873 | 9865.22852 | 15635.1992 | 3487.83691 | 3408.74927 | 4408.54199
743 | 13000 | 13000 | 742.649029 | 10993.7861 | 24058.5 | 7943.26367 | 15646.9551 | 5771.56055 | 5317.84814 | 20235.9844 | 4016.91772 | 8134.54736 | 18712.6465 | 4320.49561 | 9698.32715 | 15565.9658 | 3624.32324 | 3359.32544 | 4538.75488
747 | 12600 | 12700 | 746.505963 | 11001.4893 | 23586.8203 | 7945.04639 | 15303.8604 | 5824.80322 | 5234.59766 | 20092.1504 | 4107.32422 | 8248.73633 | 18526.707 | 4455.89551 | 9583.30176 | 15173.708 | 3666.28491 | 3343.7771 | 4661.70703
751 | 12500 | 12500 | 750.362896 | 10918.2031 | 23401.4199 | 8029.20996 | 15366.04 | 5796.04541 | 5242.60303 | 19995.123 | 4148.88965 | 8293.77539 | 18251.9355 | 4578.62305 | 9658.96582 | 15228.4648 | 3404.03857 | 3378.41626 | 4568.88867
755 | 12300 | 12400 | 754.21983 | 10970.085 | 22828.793 | 7876.67627 | 15192.7383 | 5813.43359 | 5344.57129 | 19897.6016 | 4145.97168 | 8078.15918 | 18251.7012 | 4491.37793 | 9742.28125 | 14911.6602 | 3497.03857 | 3372.72852 | 4447.85498
759 | 12100 | 12200 | 758.076763 | 10871.7246 | 22370.7617 | 7829.51416 | 14921.376 | 5918.01514 | 5384.25928 | 19660.1133 | 4198.75684 | 8035.46387 | 18172.6367 | 4421.87891 | 9587.37402 | 14485.7959 | 3567.38354 | 3359.77271 | 4379.57227
762 | 12000 | 11900 | 761.933697 | 10716.667 | 22022.7441 | 7864.38232 | 14660.1006 | 5985.10547 | 5352.9458 | 19311.4551 | 4263.14844 | 8111.67285 | 18005.7129 | 4418.98242 | 9330.0752 | 14107.7148 | 3528.40356 | 3331.95703 | 4376.83691
766 | 11900 | 11900 | 765.790631 | 10670.2598 | 21605.0801 | 7851.31543 | 14441.1182 | 5943.91455 | 5317.08252 | 18972.4648 | 4280.75977 | 8124.31885 | 17840.6445 | 4455.67285 | 9179.85156 | 13841.7432 | 3455.49194 | 3299.56079 | 4416.15479
770 | 11800 | 11900 | 769.647564 | 10740.3457 | 21063.2422 | 7763.90967 | 14226.8926 | 5907.06738 | 5343.97754 | 18776.9648 | 4273.63379 | 8049.3833 | 17684.2734 | 4518.30762 | 9190.2832 | 13695.126 | 3449.38232 | 3321.27368 | 4465.87598
774 | 11600 | 11500 | 773.504498 | 10686.5283 | 20648.4141 | 7773.63623 | 13962.0723 | 6150.66748 | 5427.61133 | 18776.4395 | 4372.95361 | 8154.23486 | 17397.2402 | 4649.67285 | 9156.22461 | 13634.833 | 3526.97925 | 3481.98779 | 4503.20215
778 | 11100 | 11600 | 777.361431 | 10546.3037 | 20405.793 | 7631.06592 | 13837.5547 | 6048.48926 | 5206.625 | 18369.2754 | 4448.48291 | 8307.31445 | 17150.2383 | 4672.04834 | 9030.10156 | 13221.4873 | 3562.60913 | 3454.67896 | 4391.74512
782 | 11100 | 11500 | 781.218365 | 10458.4482 | 20117.3848 | 7553.11621 | 13687.6553 | 6105.44922 | 5165.14697 | 17919.5879 | 4501.90283 | 8157.28662 | 17113.9375 | 4668.84277 | 8935.52441 | 12981.3701 | 3549.8584 | 3316.36792 | 4450.22998
786 | 11000 | 11300 | 785.075299 | 10377.0215 | 19851.9258 | 7533.18408 | 13486.9834 | 6223.92773 | 5296.07275 | 17800.127 | 4621.82568 | 8164.41455 | 17073.1914 | 4768.13721 | 8950.05469 | 12833.4971 | 3625.04346 | 3346.16772 | 4470.20801
789 | 10900 | 11100 | 788.932232 | 10280.9043 | 19604.6289 | 7527.3374 | 13246.9941 | 6264.56836 | 5421.76514 | 17859.5508 | 4736.55957 | 8309.76367 | 16876.1328 | 4871.51367 | 8987.30859 | 12634.9473 | 3693.00293 | 3451.74463 | 4403.09668
793 | 10800 | 11000 | 792.789166 | 10182.793 | 19303.3457 | 7501.80859 | 13009.7285 | 6182.18701 | 5401.2998 | 17734.3047 | 4733.13281 | 8333.25 | 16550.1035 | 4839.3252 | 8926.51758 | 12347.7158 | 3618.08545 | 3417.13232 | 4326.51074
797 | 10800 | 10900 | 796.646099 | 10100.3936 | 18885.3477 | 7452.56543 | 12838.2998 | 6066.20313 | 5283.63623 | 17282.6602 | 4619.17773 | 8190.49951 | 16302.417 | 4716.07129 | 8763.00098 | 12098.5674 | 3466.57056 | 3249.89478 | 4293.10742
801 | 10700 | 10800 | 800.503033 | 10027.7432 | 18367.7793 | 7408.375 | 12779.4014 | 6128.64941 | 5366.05908 | 16865.0527 | 4614.12402 | 8326.64844 | 16436.0898 | 4839.89209 | 8687.32227 | 12151.1025 | 3619.06665 | 3374.13794 | 4224.56104
805 | 10400 | 10500 | 804.359967 | 9983.04199 | 18362.3418 | 7329.80127 | 12469.4561 | 6199.12061 | 5337.01563 | 16534.6211 | 4699.19385 | 8293.78711 | 16287.3184 | 4833.90869 | 8584.47949 | 11878.1807 | 3564.18774 | 3354.55371 | 4280.92627
809 | 10400 | 10600 | 808.2169 | 9975.2168 | 18073.1758 | 7250.11426 | 12258.9453 | 6077.28711 | 5182.92529 | 16299.7969 | 4568.9292 | 8244.48438 | 15980.0801 | 4701.57813 | 8415.96191 | 11431.3926 | 3334.05078 | 3259.25269 | 4228.44434
813 | 10400 | 10800 | 812.073834 | 9919.33594 | 17820.1445 | 7222.00098 | 12144.2998 | 5956.55566 | 5214.6626 | 16155.6299 | 4527.45947 | 8229.94629 | 15776.0762 | 4644.40039 | 8392.38965 | 11227.3398 | 3291.17065 | 3258.96265 | 4176.78809
816 | 10300 | 10900 | 815.930767 | 9841.26855 | 17768.6738 | 7228.77246 | 12095.7822 | 5926.41064 | 5387.09229 | 15996.5176 | 4632.63965 | 8213.24609 | 15708.4072 | 4652.69922 | 8514.95508 | 11234.0684 | 3425.66211 | 3315.3374 | 4184.78076
820 | 10100 | 10800 | 819.787701 | 9835.26563 | 17756.8105 | 7216.12305 | 12105.6201 | 5916.65576 | 5417.54492 | 15706.2686 | 4666.70068 | 8138.27246 | 15623.6816 | 4582.31836 | 8592.01563 | 11131.3037 | 3451.49219 | 3269.04443 | 4201.2168
824 | 9990 | 10500 | 823.644635 | 9913.00488 | 17616.8691 | 7171.7124 | 12114.9941 | 5847.35889 | 5242.52246 | 15309.2354 | 4484.00732 | 8014.09912 | 15409.4619 | 4432.63477 | 8473.80469 | 10840.2471 | 3254.9314 | 3097.72681 | 4161.27344
828 | 10100 | 10600 | 827.501568 | 9869.53711 | 17396.6836 | 7166.82227 | 11942.5576 | 5743.08496 | 5337.54199 | 15041.6963 | 4285.5791 | 7952.22656 | 15145.5557 | 4529.72217 | 8231.39355 | 10885.3828 | 3230.72241 | 3099.40601 | 4061.84131
832 | 9990 | 10500 | 831.358502 | 9879.18848 | 17047.3848 | 7200.7666 | 11879.7158 | 5718.63086 | 5193.4668 | 15211.0273 | 4287.94873 | 7825.05811 | 15000.998 | 4371.80908 | 8091.9624 | 10721.7227 | 3246.85791 | 3177.07446 | 4019.72705
836 | 9810 | 10300 | 835.215435 | 9784.25 | 16798.3164 | 7226.01563 | 11752.3203 | 5671.81006 | 5188.83447 | 15007.0439 | 4266.50098 | 7755.66016 | 14804.0117 | 4341.73926 | 8062.30469 | 10676.7969 | 3183.94604 | 3238.2627 | 4010.27051
840 | 9710 | 10100 | 839.072369 | 9764.40039 | 16792.3672 | 7239.55566 | 11711.0234 | 5576.08887 | 5202.8623 | 14663.8506 | 4186.104 | 7660.57764 | 14664.7314 | 4403.80664 | 7992.3457 | 10640.3398 | 3150.58252 | 3256.83716 | 4032.09058
843 | 9790 | 10000 | 842.929302 | 9893.58984 | 16888.9023 | 7243.92578 | 11767.7217 | 5440.375 | 5096.20068 | 14410.2051 | 4065.27661 | 7496.54248 | 14566.4619 | 4448.52246 | 7856.05615 | 10467.8643 | 3184.21973 | 3231.9895 | 4021.05005
847 | 10000 | 10100 | 846.786236 | 10041.1953 | 16798.168 | 7255.76904 | 11740.4814 | 5298.68994 | 4905.55273 | 14172.7061 | 3927.4729 | 7325.63965 | 14349.8818 | 4440.00293 | 7757.87109 | 10172.165 | 3204.59814 | 3170.75293 | 3892.21753
851 | 10200 | 10200 | 850.64317 | 10065.8184 | 16435.5781 | 7343.00439 | 11529.6084 | 5224.94238 | 4761.31201 | 13923.1709 | 3833.18726 | 7225.22852 | 14002.0596 | 4372.15869 | 7740.14648 | 9895.10938 | 3167.07031 | 3092.2439 | 3671.68311
855 | 10100 | 10100 | 854.500103 | 10014.6885 | 16244.1289 | 7647.19434 | 11375.8984 | 5340.2002 | 4803.63379 | 13984.874 | 3901.14722 | 7215.36621 | 13914.4492 | 4244.31396 | 7637.40967 | 9876.20215 | 3199.05957 | 3035.52686 | 3606.28174
859 | 10100 | 9980 | 858.357037 | 10098.5889 | 16229.042 | 7602.91797 | 11279.8105 | 5368.42627 | 4730.14648 | 13711.7334 | 3867.87231 | 7232.51465 | 13832.874 | 4361.44141 | 7673.2041 | 9826.53711 | 3221.47046 | 2973.85156 | 3730.69141
863 | 10000 | 10100 | 862.21397 | 10298.9463 | 16104.8184 | 7596.51855 | 11296.0146 | 5394.70703 | 4675.36426 | 13396.584 | 3871.43799 | 7192.55664 | 13906.3311 | 4407.04443 | 7723.34766 | 9787.81543 | 3319.27393 | 3074.97095 | 3751.62207
867 | 9860 | 9990 | 866.070904 | 10494.3496 | 15913.1631 | 7688.05322 | 11274.5449 | 5422.64697 | 4725.96729 | 13149.9043 | 3879.70728 | 7173.95166 | 13906.6504 | 4428.51904 | 7648.38623 | 9658.75586 | 3409.05981 | 3138.90088 | 3659.06665
870 | 9690 | 9630 | 869.927838 | 10635.0078 | 15801.4961 | 7789.20264 | 11194.4707 | 5461.14063 | 4797.07471 | 12983.2568 | 3848.60181 | 7188.12646 | 13721.4727 | 4508.10693 | 7505.7583 | 9466.60742 | 3446.54224 | 3076.4104 | 3574.22144
874 | 9720 | 9470 | 873.784771 | 10771.8477 | 15847.1318 | 7839.35645 | 11191.3428 | 5551.00781 | 4736.51025 | 12896.3965 | 3806.85425 | 7154.57373 | 13484.8291 | 4614.35547 | 7490.36328 | 9372.20313 | 3479.61475 | 3026.63306 | 3589.39331
878 | 9910 | 9660 | 877.641705 | 10957.8477 | 15997.6045 | 7877.57129 | 11301.9873 | 5711.96729 | 4579.39551 | 12894.6172 | 3826.86304 | 7071.13721 | 13324.875 | 4697.38379 | 7666.27832 | 9420.49414 | 3539.02734 | 3100.66089 | 3671.09521
882 | 9910 | 9620 | 881.498638 | 11174.623 | 16060.7227 | 8107.52832 | 11268.0225 | 5905.46143 | 4760.41992 | 13022.4795 | 3994.31177 | 7172.40576 | 13160.6338 | 4789.78711 | 7748.30908 | 9344.82617 | 3548.81226 | 3151.375 | 3596.16089
886 | 9830 | 9630 | 885.355572 | 11419.3418 | 15907.0771 | 8308.48535 | 11503.1475 | 6055.95459 | 4848.66992 | 12914.2031 | 4147.74268 | 7262.40967 | 13326.3594 | 5003.5498 | 7931.46143 | 9437.12207 | 3673.67041 | 3214.83838 | 3506.62158
890 | 9790 | 9540 | 889.212506 | 11609.7959 | 15874.168 | 8422.30469 | 11622.9863 | 6265.23145 | 4751.12305 | 12766.0381 | 4219.84912 | 7383.92529 | 13373.335 | 5096.56689 | 7957.14893 | 9225.86523 | 3809.19897 | 3306.43555 | 3446.33008
894 | 9930 | 9530 | 893.069439 | 11751.7939 | 15914.3887 | 8513.68262 | 11601.6826 | 6511.95752 | 4743.62305 | 12684.7236 | 4328.00488 | 7448.26123 | 13256.9385 | 5175.34814 | 7934.04639 | 9132.40332 | 3886.86377 | 3405.04785 | 3525.95605
897 | 10100 | 9640 | 896.926373 | 11889.3438 | 15913.0176 | 8622.58691 | 11560.2988 | 6793.78711 | 4883.17236 | 12677.8135 | 4480.9209 | 7445.63721 | 13168.583 | 5343.52979 | 7997.66943 | 9336.92188 | 3910.51123 | 3480.87476 | 3678.18945
901 | 10100 | 9710 | 900.783306 | 12053.3057 | 15850.1777 | 8727.08594 | 11570.1592 | 7142.13281 | 4949.56055 | 12683.9795 | 4564.45947 | 7468.0415 | 13269.4473 | 5566.13525 | 8142.70947 | 9496.09863 | 3923.92993 | 3513.62891 | 3709.88965
905 | 9840 | 9660 | 904.64024 | 12235.502 | 15768.6553 | 8809.06055 | 11578.9492 | 7524.86914 | 4840.92236 | 12615.9336 | 4562.95703 | 7563.17725 | 13472.7998 | 5778.19922 | 8278.83301 | 9312.89063 | 3946.7002 | 3501.91821 | 3590.49023
909 | 9860 | 9560 | 908.497174 | 12416.8086 | 15797.1768 | 8951.83398 | 11415.374 | 7793.67188 | 4961.37402 | 12467.5752 | 4773.17041 | 7631.34326 | 13332.8604 | 6017.15771 | 8333.06348 | 9135.28125 | 3934.61426 | 3486.83301 | 3716.80029
913 | 9640 | 9440 | 912.354107 | 12485.877 | 15697.1348 | 8998.11914 | 11717.7559 | 8219.34668 | 5187.32471 | 12523.2373 | 4799.78125 | 7797.49707 | 13243.9209 | 6373.72852 | 8311.56348 | 9358.97461 | 4082.88696 | 3673.01855 | 3625.62939
917 | 9820 | 9460 | 916.211041 | 12677.2607 | 15861.541 | 9186.77344 | 11599.2148 | 8893.96387 | 5323.54639 | 12713.4512 | 5007.69775 | 7946.05225 | 13235.2041 | 6526.11133 | 8454.29492 | 9459.26172 | 4242.13281 | 3744.64575 | 3612.08594
921 | 9980 | 9500 | 920.067974 | 12720.7021 | 15959.2363 | 9255.97754 | 11461.1279 | 9523.26563 | 5359.30811 | 12820.1162 | 5212.29346 | 8075.20557 | 13142.9609 | 6709.06445 | 8596.19043 | 9430.80957 | 4264.12207 | 3659.10718 | 3644.30444
924 | 9970 | 9480 | 923.924908 | 12596.2686 | 15796.7139 | 9161.84863 | 11521.3154 | 9950.28711 | 5376.24951 | 12789.1094 | 5288.28613 | 8213.30273 | 13032.8076 | 7068.78516 | 8628.8457 | 9368.15918 | 4196.05078 | 3562.57886 | 3642.5144
928 | 10000 | 9430 | 927.781842 | 12576.1152 | 15509.5449 | 9137.16211 | 11540.0449 | 10263.9414 | 5441.38379 | 12724.209 | 5314.92773 | 8360.33789 | 13096.6367 | 7487.69824 | 8616.94727 | 9286.08496 | 4193.20117 | 3606.76611 | 3596.89429
932 | 10100 | 9380 | 931.638775 | 12818.9766 | 15301.5957 | 9327.37402 | 11374.9531 | 10633.0449 | 5524.48242 | 12701.7314 | 5395.24365 | 8472.06055 | 13276.2764 | 7759.94824 | 8676.71777 | 9153.26465 | 4286.48779 | 3758.46313 | 3551.48193
936 | 9810 | 9300 | 935.495709 | 13036.7861 | 15229.1387 | 9478.79492 | 11534.1826 | 11152.6504 | 5467.09473 | 12641.3174 | 5488.92871 | 8486.91992 | 13014.6465 | 7818.12109 | 8868.04395 | 8980.02344 | 4203.3208 | 3675.83643 | 3584.42261
940 | 9420 | 9340 | 939.352642 | 12987.4619 | 15196.0303 | 9256.13965 | 11498.3535 | 11599.5811 | 5514.13477 | 12394.6221 | 5427.12451 | 8447.24219 | 12751.7871 | 7922.5249 | 8888.18457 | 8985.58008 | 4065.54517 | 3579.74097 | 3502.90942
944 | 9490 | 9450 | 943.209576 | 12914.0752 | 15016.9746 | 9258.99707 | 11424.0225 | 12081.2441 | 5618.49902 | 12413.8389 | 5681.62451 | 8502.44824 | 12844.9678 | 8232.59766 | 9056.73438 | 9131.81738 | 4044.29614 | 3555.90137 | 3492.61499
948 | 9650 | 9370 | 947.06651 | 12950.042 | 15033.0059 | 9373.08984 | 11357.7295 | 12625.5977 | 5737.69043 | 12548.8848 | 5957.99219 | 8623.81055 | 13040.6328 | 8678.95801 | 9198.66504 | 9176.69922 | 4117.70752 | 3557.08374 | 3558.73438
951 | 9690 | 9170 | 950.923443 | 13056.7354 | 15164.2754 | 9473.22461 | 11288.1104 | 13146.8848 | 5826.22021 | 12653.3984 | 6136.49854 | 8777.52832 | 13117.7139 | 9090.04883 | 9246.28418 | 9079.80078 | 4189.22998 | 3554.77612 | 3612.55469
955 | 9650 | 9070 | 954.780377 | 13131.2939 | 15069.6094 | 9525.7373 | 11191.2783 | 13543.3584 | 5859.22656 | 12696.4521 | 6323 | 8931.19824 | 13040.6973 | 9332.70313 | 9264.4248 | 8980.66016 | 4186.44775 | 3564.34033 | 3579.34668
959 | 9620 | 9170 | 958.63731 | 13185.2637 | 14710.5293 | 9494.95117 | 11090.8721 | 13846.123 | 5867.85156 | 12706.9531 | 6582.40527 | 9022.39453 | 12929.4111 | 9449.9668 | 9284.78516 | 9021.80176 | 4145.60449 | 3621.38281 | 3506.01709
963 | 9610 | 9150 | 962.494244 | 13458.3047 | 14743.7861 | 9310.55371 | 11116.8506 | 14293.6533 | 5957.21631 | 12731.3096 | 6731.3623 | 8984.41895 | 12995.1895 | 9723.9873 | 9209.16699 | 9192.06543 | 4243.55811 | 3743.38696 | 3603.97241
967 | 9760 | 9140 | 966.351177 | 13561.1436 | 14695.833 | 9457.45215 | 11331.4678 | 14300.917 | 6042.49316 | 12830.7041 | 6789.12842 | 9198.90625 | 13137.8213 | 9922.79297 | 9340.71387 | 9249.81055 | 4304.91553 | 3667.26636 | 3641.67261
971 | 9780 | 9290 | 970.208111 | 13372.3301 | 14829.8877 | 9473.28516 | 11274.1211 | 14413.0615 | 6138.00732 | 12717.3545 | 6807.44775 | 9290.01563 | 13103.0742 | 10026.3135 | 9468.43262 | 9152.71094 | 4309.92432 | 3660.82617 | 3662.43286
975 | 9500 | 9200 | 974.065045 | 13289.5684 | 14911.5107 | 9454.64746 | 11098.7305 | 14610.7559 | 6180.27539 | 12701.1035 | 6948.56445 | 9351.41406 | 13137.5547 | 10118.9688 | 9514.41016 | 9122.4248 | 4286.2998 | 3646.10547 | 3690.74976
978 | 9220 | 8960 | 977.921978 | 13391.5156 | 14881.1768 | 9457.99512 | 10968.9541 | 14730.1318 | 6185.79639 | 12798.3008 | 7115.45557 | 9446.24707 | 13201.4697 | 10164.3047 | 9469.40625 | 9195.81738 | 4261.16309 | 3645.49878 | 3687.2439
982 | 9260 | 8850 | 981.778912 | 13493.8828 | 14800.5957 | 9456.74902 | 10936.6025 | 14649.6445 | 6185.85156 | 12847.6299 | 7167.98486 | 9554.92578 | 13141.6934 | 10096.4658 | 9380.22852 | 9263.63184 | 4251.5874 | 3709.23877 | 3613.22559
986 | 9490 | 8960 | 985.635845 | 13359.3057 | 14650.0928 | 9368.66699 | 10884.5234 | 14411.0811 | 6117.89307 | 12771.1455 | 7210.10596 | 9579.27344 | 12991.041 | 9941.16016 | 9308.77832 | 9189.57715 | 4254.60107 | 3762.03955 | 3504.44604
990 | 9350 | 8950 | 989.492779 | 12990.3359 | 14320.1621 | 9167.97363 | 10647.9932 | 14223.9453 | 5877.0835 | 12712.9307 | 7559.99561 | 9450.60254 | 13030.7002 | 9835.51953 | 9279.48828 | 8959.77539 | 4257.01074 | 3631.0127 | 3468.26685
994 | 9120 | 8910 | 993.349713 | 13180.7148 | 14425.3164 | 9286.00488 | 10724.8525 | 14252.7051 | 5954.6582 | 12769.5898 | 7704.00049 | 9591.68066 | 13090.8477 | 9766.69434 | 9264.44629 | 8926.41016 | 4331.06787 | 3731.45654 | 3455
998 | 9260 | 8840 | 997.206646 | 13169.5947 | 14210.7383 | 9397.03027 | 10625.2324 | 13741.7939 | 5883.08057 | 12649.207 | 7654.54443 | 9647.13477 | 13265.0635 | 9660.91504 | 9070.37695 | 9056.17383 | 4403.24121 | 3617.41919 | 3481.71045
1000 | 9380 | 8870 | 1001.06358 | 13167.7148 | 14219.9092 | 9357.43652 | 10505.2813 | 13309.2646 | 5826.70605 | 12550.8779 | 7758.5166 | 9679.87793 | 13317.8652 | 9623.9082 | 9060.09473 | 9128.19727 | 4500.54297 | 3629.93018 | 3476.6001
1010 | 9260 | 8880 | 1004.92051 | 13111.4961 | 14249.6152 | 9195.79883 | 10437.4209 | 13045.2275 | 5794.55566 | 12509.207 | 7873.18604 | 9659.89258 | 13261.8281 | 9539.11426 | 9185.50879 | 9075.95703 | 4522.90088 | 3652.76074 | 3435.55322
1010 | 9000 | 8770 | 1008.77745 | 12920.0088 | 13975.2168 | 9038.7666 | 10416.4873 | 12777.415 | 5746.25391 | 12491.0078 | 7798.46387 | 9587.88184 | 13225.5723 | 9307.53809 | 9239.73535 | 8958.6416 | 4406.41895 | 3488.74585 | 3398.70581
1010 | 8890 | 8690 | 1012.63438 | 12735.7559 | 13653.0684 | 8933.78223 | 10323.9072 | 12388.1406 | 5706.44336 | 12443.0547 | 7753.29395 | 9572.90527 | 13152.8486 | 9056.25195 | 9138.82031 | 8816.92773 | 4277.08936 | 3323.99976 | 3381.84058
1020 | 9040 | 8770 | 1016.49131 | 12662.4902 | 13703.749 | 8821.06348 | 10106.8066 | 11993.4277 | 5682.14404 | 12313.6641 | 8035.85547 | 9699.0957 | 12951.0791 | 8961.83789 | 8976.26758 | 8657.34668 | 4284.25537 | 3469.38208 | 3355.89697
1020 | 9070 | 8740 | 1020.34825 | 12239.1982 | 13442.0664 | 8706.20996 | 10066.4492 | 11824.0762 | 5481.35254 | 12099.3047 | 8073.81787 | 9769.66113 | 13027.5283 | 8816.35449 | 8826.83887 | 8589.74121 | 4233.64111 | 3511.75415 | 3307.75757
1020 | 9020 | 8810 | 1024.20518 | 12186.1191 | 13356.1367 | 8662.63086 | 10123.6484 | 11497.3135 | 5527.53516 | 12217.6553 | 8060.15088 | 9763.91992 | 13358.9209 | 8890.45996 | 8903.26074 | 8605.39941 | 4438.50342 | 3594.12183 | 3321.84839
1030 | 8910 | 8670 | 1028.06211 | 11988.8291 | 13181.5293 | 8547.32227 | 9862.8125 | 11035.1895 | 5443.89063 | 12096.623 | 7987.57568 | 9877.2207 | 13344.0127 | 8827.37695 | 8734.85645 | 8555.89063 | 4370.28564 | 3484.65356 | 3287.81543
1030 | 8880 | 8520 | 1031.91905 | 11720.8643 | 12956.584 | 8422.02344 | 9534.83301 | 10690.0156 | 5266.93115 | 11857.29 | 7971.32129 | 9962.97461 | 13143.7246 | 8705.7998 | 8511.96973 | 8483.68359 | 4211.38818 | 3294.99512 | 3231.2583
1040 | 8980 | 8570 | 1035.77598 | 11604.4639 | 12802.1611 | 8359.07324 | 9465.64453 | 10563.6992 | 5170.18115 | 11786.7988 | 8061.65869 | 9842.40039 | 13099.5703 | 8675.91895 | 8537.36328 | 8459.76367 | 4262.03271 | 3217.11401 | 3204.48071
1040 | 8950 | 8690 | 1039.63292 | 11528.5664 | 12738.1113 | 8268.30957 | 9411.43066 | 10261.8896 | 5140.98389 | 11757.7959 | 8082.12549 | 9765.94434 | 13119.792 | 8565.5332 | 8610.73438 | 8450.80957 | 4228.87646 | 3226.58594 | 3173.57153
1040 | 8780 | 8670 | 1043.48985 | 11365.5107 | 12681.5225 | 8139.48193 | 9281.20605 | 9782.24902 | 5106.6377 | 11685.2285 | 8070.83252 | 9833.51074 | 13021.2588 | 8392.59375 | 8572.54883 | 8446.12793 | 4030.96313 | 3228.96802 | 3118.81006
1050 | 8770 | 8540 | 1047.34678 | 11185.6143 | 12552.7314 | 8098.20459 | 9373.48242 | 9670.97363 | 5102.39258 | 11729.6807 | 8252.3916 | 9762.30664 | 12982.2676 | 8469.03516 | 8618.13184 | 8485.53125 | 4095.46899 | 3225.17847 | 3092.60571
1050 | 8670 | 8420 | 1051.20372 | 10859.8262 | 12386.2285 | 7991.63672 | 9221.71387 | 9551.47656 | 5164.43213 | 11595.5918 | 8161.13281 | 9735.17969 | 13346.8945 | 8482.47949 | 8585.86328 | 8424.65723 | 4093.70801 | 3198.35913 | 3084.06274
1060 | 8690 | 8320 | 1055.06065 | 10680.1055 | 12293.6855 | 7814.21875 | 9012.57031 | 9382.0918 | 5139.53125 | 11693.5781 | 8029.42236 | 9720.24609 | 13390.1162 | 8501.78516 | 8499.20117 | 8267.99512 | 4049.4917 | 3133.07642 | 3076.33276
1060 | 8730 | 8330 | 1058.91758 | 10594.7666 | 12192.6787 | 7640.43701 | 8833.2666 | 9117.16016 | 5016.78271 | 11811.3125 | 7955.69727 | 9727.49219 | 13090.5645 | 8442.66895 | 8419.05371 | 8145.4292 | 3992.58032 | 3054.73291 | 3045.19873
1060 | 8670 | 8440 | 1062.77452 | 10410.9268 | 11979.9316 | 7505.09961 | 8665.15332 | 8789.79297 | 4879.30713 | 11619.4736 | 7907.85449 | 9717.44238 | 12848.8711 | 8214.90137 | 8358.47754 | 8134.62793 | 3935.06396 | 3007.98218 | 2987.78003
1070 | 8520 | 8430 | 1066.63145 | 10239.0029 | 11913.9707 | 7313.7002 | 8540.5 | 8738.50488 | 4860.729 | 11585.1719 | 7899.13477 | 9528.43652 | 13067.5371 | 8034.7334 | 8259.87891 | 8114.83154 | 3901.51636 | 3063.74976 | 2993.43286
1070 | 8600 | 8490 | 1070.48838 | 10123.9834 | 11820.1055 | 7217.31934 | 8401.97363 | 8733.63281 | 4774.35352 | 11554.249 | 7800.82275 | 9437.68457 | 13246.042 | 7875.42285 | 8125.92139 | 8020.95215 | 3881.78247 | 3113.32422 | 2933.98218
1070 | 8750 | 8610 | 1074.34532 | 10020.8584 | 11656.627 | 7237.20068 | 8289.07227 | 8567.73926 | 4629.9707 | 11406.0752 | 7586.70752 | 9518.77441 | 13059.5146 | 7769.41602 | 8014.17041 | 8003.90869 | 3888.75049 | 3075.19385 | 2820.2627
1080 | 8490 | 8430 | 1078.20225 | 9884.49316 | 11714.2168 | 7125.24902 | 8293.66699 | 8443.83203 | 4715.32129 | 11492.5283 | 7381.29639 | 9382.81934 | 12967.9063 | 7825.43994 | 7935.55127 | 8193.59375 | 3914.56689 | 3006.14868 | 2852.26563
1080 | 8420 | 8260 | 1082.05919 | 9659.84473 | 11592.9658 | 6967.49561 | 8126.67041 | 8194.75977 | 4693.77148 | 11495.417 | 7045.73389 | 9138.66699 | 12959.5957 | 7512.2417 | 7778.30664 | 8198.02344 | 3770.86304 | 2855.15356 | 2762.67798
1090 | 8470 | 8250 | 1085.91612 | 9401.90234 | 11309.8994 | 6799.01758 | 7902.63184 | 7936.58447 | 4568.02002 | 11324.4336 | 6693.49316 | 8937.56641 | 12917.0527 | 7042.13184 | 7605.14941 | 7995.18799 | 3636.93335 | 2784.7019 | 2622.08496
1090 | 8400 | 8370 | 1089.77305 | 9273.08301 | 11223.4238 | 6668.94971 | 7938.11719 | 7907.59766 | 4572.41943 | 11179.2695 | 6564.86328 | 8911.37012 | 12827.6895 | 6971.75195 | 7598.5332 | 7895.8335 | 3800.83105 | 2934.75781 | 2673.39917
1090 | 8530 | 8440 | 1093.62999 | 9247.78223 | 11301.7617 | 6659.15674 | 7944.46094 | 7786.18213 | 4594.52637 | 11137.4912 | 6473.65723 | 8902.16211 | 12783.2969 | 6850.6748 | 7671.91553 | 8008.3291 | 3920.11621 | 2811.7312 | 2741.10864
1100 | 8410 | 8450 | 1097.48692 | 9110.30371 | 11325.8613 | 6588.45996 | 7838.66113 | 7750.24951 | 4716.84326 | 11144.9375 | 6351.90479 | 8711.27637 | 12951.2354 | 6886.22021 | 7619.14111 | 8061.77051 | 3991.63721 | 2806.31982 | 2810.50073
1100 | 8180 | 8350 | 1101.34385 | 8881.16992 | 11266.1543 | 6369.25781 | 7655.54932 | 7665.68018 | 4629.23438 | 11125.4346 | 6179.33447 | 8536.66211 | 12910.8086 | 6794.35693 | 7455.09277 | 7914.70117 | 3968.74463 | 2841.55151 | 2799.73999
1110 | 8080 | 8200 | 1105.20079 | 8686.64844 | 11174.8926 | 6168.45752 | 7542.02148 | 7494.39746 | 4383.32227 | 11076.1084 | 6012.08252 | 8460.09473 | 12608.3604 | 6491.0542 | 7348.91846 | 7711.17529 | 3875.58862 | 2781.70703 | 2714.7356
1110 | 8000 | 8160 | 1109.05772 | 8565.87891 | 11086.3652 | 6177.78369 | 7597.61621 | 7436.24951 | 4416.45508 | 11028.5508 | 5941.79199 | 8291.31445 | 12562.2822 | 6325.87012 | 7350.84912 | 7651.04248 | 3822.25293 | 2769.71875 | 2666.7063
1110 | 7890 | 8140 | 1112.91465 | 8483.43066 | 11094.624 | 6219.22656 | 7627.37158 | 7388.95947 | 4511.0459 | 10930.8311 | 5957.90234 | 8087.18408 | 12785.9824 | 6216.89111 | 7220.98975 | 7643.19043 | 3761.77759 | 2775.80371 | 2634.02979
1120 | 7750 | 8020 | 1116.77159 | 8387.12207 | 11218.3252 | 6007.13281 | 7390.19482 | 7176.19922 | 4224.21729 | 10767.0166 | 5941.81592 | 8034.90723 | 12918.9043 | 5923.59033 | 6785.46436 | 7502.77344 | 3620.98364 | 2680.04028 | 2546.25952
1120 | 7820 | 8060 | 1120.62852 | 8254.93945 | 10900.8564 | 5866.99072 | 7193.30176 | 7230.40674 | 4283.42285 | 10788.1621 | 5604.9585 | 7887.87549 | 12787.9121 | 5979.70313 | 6818.28076 | 7495.50391 | 3682.93311 | 2582.25342 | 2547.93726
1120 | 7670 | 8170 | 1124.48545 | 8211.125 | 10793.8428 | 5814.56104 | 7315.08154 | 7194.94678 | 4289.5835 | 10769.0156 | 5596.75244 | 7815.25879 | 12689.3535 | 5864.43018 | 6788.7251 | 7527.16455 | 3651.76538 | 2606.84473 | 2679.7478
1130 | 7580 | 8070 | 1128.34239 | 8010.3125 | 10801.3809 | 5803.51025 | 7368.98828 | 7093.72314 | 4227.35205 | 10725.8389 | 5589.33398 | 7724.40088 | 12504.2852 | 5792.44336 | 6845.02295 | 7378.03564 | 3602.14673 | 2607.88794 | 2599.74878
1130 | 7590 | 8030 | 1132.19932 | 7836.06934 | 10800.5986 | 5780.62646 | 7289.38428 | 7012.31738 | 4182.25879 | 10749.0107 | 5525.36279 | 7649.61182 | 12432.0527 | 5757.36768 | 6887.43018 | 7226.76709 | 3602.13013 | 2577.99902 | 2478.92847
1140 | 7580 | 8150 | 1136.05626 | 7836.7002 | 10742.041 | 5726.89844 | 7196.94678 | 6986.13232 | 4165.39111 | 10810.6426 | 5471.13428 | 7594.57813 | 12555.5234 | 5663.46436 | 6749.70605 | 7222.82471 | 3626.36133 | 2566.93701 | 2494.64771
1140 | 7530 | 8180 | 1139.91319 | 7872.84717 | 10649.3994 | 5667.26465 | 7184.71631 | 6994.30859 | 4101.9834 | 10765.6426 | 5425.37012 | 7484.02686 | 12660.0313 | 5509.66162 | 6446.23877 | 7263.89697 | 3599.07349 | 2586.24072 | 2533.37231
1140 | 7540 | 7980 | 1143.77012 | 7752.58008 | 10579.5996 | 5613.56006 | 7214.53906 | 6992.54883 | 3970.15967 | 10525.8145 | 5358.21973 | 7331.51514 | 12544.4404 | 5361.81396 | 6225.52295 | 7185.92285 | 3509.35327 | 2590.16187 | 2441.79395
1150 | 7840 | 8120 | 1147.62706 | 7596.43848 | 10496.3848 | 5462.77393 | 7052.17871 | 6925.17432 | 3947.31958 | 10242.0264 | 5281.34082 | 7374.73779 | 12420.9463 | 5217.00586 | 6414.44189 | 7066.66016 | 3501.6853 | 2485.90771 | 2435.07153
1150 | 7510 | 8040 | 1151.48399 | 7511.81006 | 10506.5928 | 5339.71533 | 7054.8457 | 6730.40234 | 3907.28418 | 10314.5029 | 5076.74023 | 7059.8916 | 12396.2393 | 5107.64648 | 6153.34033 | 7016.2749 | 3305.87183 | 2398.99023 | 2314.31519
1160 | 7400 | 8050 | 1155.34092 | 7391.31787 | 10557.8672 | 5281.16357 | 7016.40137 | 6568.29297 | 3911.93237 | 10308.1885 | 4955.13379 | 7156.48926 | 12462.8623 | 4990.48096 | 6132.271 | 6947.27881 | 3315.65112 | 2452.85767 | 2316.70898
1160 | 7420 | 8160 | 1159.19786 | 7378.46484 | 10497.4307 | 5297.63135 | 6981.44043 | 6496.62012 | 3903.88892 | 10308.3242 | 4950.52588 | 7158.40625 | 12472.2549 | 4915.5249 | 6142.78906 | 6925.34814 | 3357.77563 | 2447.40942 | 2322.60645
1160 | 7390 | 8240 | 1163.05479 | 7353.89063 | 10352.3604 | 5310.46582 | 6968.93066 | 6443.63623 | 3839.40649 | 10322.2119 | 4938.18164 | 6899.05908 | 12408.6885 | 4832.89502 | 6010.13867 | 6922.56006 | 3309.68994 | 2312.48267 | 2251.75244
1170 | 7280 | 8140 | 1166.91172 | 7112.91162 | 10351.8369 | 5243.89307 | 6989.48828 | 6321.44678 | 3746.39063 | 10305.1855 | 4792.62842 | 6707.9834 | 12440.7734 | 4667.60938 | 5802.02979 | 6882.7876 | 3223.40137 | 2179.18335 | 2157.09058
1170 | 7260 | 8220 | 1170.76866 | 6973.51611 | 10526.7803 | 5156.62842 | 7056.79443 | 6172.00537 | 3704.72046 | 10281.543 | 4694.57568 | 6673.45557 | 12530.0215 | 4503.02393 | 5712.90967 | 6851.44141 | 3215.69507 | 2245.12866 | 2206.9248
1180 | 7330 | 8500 | 1174.62559 | 7149.7041 | 10583.2129 | 5101.36719 | 7057.69141 | 6056.13623 | 3662.04248 | 10217.7637 | 4699.40625 | 6525.51758 | 12429.5908 | 4416.37646 | 5701.06543 | 6843.81836 | 3205.25464 | 2378.60938 | 2304.72925
1180 | 7150 | 8060 | 1178.48253 | 6912.32764 | 10320.9961 | 4964.91211 | 6782.88623 | 5902.84619 | 3439.92261 | 9949.2998 | 4353.62598 | 6264.71191 | 12168.291 | 4229.27295 | 5459.34375 | 6711.40918 | 2944.75244 | 2126.16748 | 2021.88428
1180 | 7110 | 7970 | 1182.33946 | 6744.69824 | 10211.5176 | 4963.42383 | 6650.88672 | 5914.23242 | 3492.12134 | 9890.69824 | 4372.58838 | 6157.32373 | 12222.5654 | 4031.99097 | 5471.87549 | 6696.88721 | 2897.66748 | 2112.24438 | 2042.06384
1190 | 7120 | 7960 | 1186.19639 | 6685.75977 | 10133.9648 | 4954.39648 | 6767.39063 | 5827.31836 | 3518.90039 | 9894.59863 | 4373.28613 | 6106.70459 | 12317.0098 | 3901.97681 | 5353.60645 | 6796.04297 | 2918.01807 | 2187.08618 | 2137.40015
1190 | 7090 | 7930 | 1190.05333 | 6658.06201 | 10063.7441 | 4892.44971 | 6894.57715 | 5632.03076 | 3400.42114 | 9879.25879 | 4198.00977 | 6023.11035 | 12319.5479 | 3856.14697 | 5099.40576 | 6854.23975 | 2819.04541 | 2179.83691 | 2129.25659
1190 | 7050 | 7970 | 1193.91026 | 6570.80176 | 10092.623 | 4854.3833 | 6697.14453 | 5547.01807 | 3283.8125 | 9872.21582 | 4034.0708 | 5882.27246 | 12297.96 | 3836.38745 | 5072.06104 | 6699.32129 | 2564.43872 | 2064.09619 | 2051.96436
1200 | 7000 | 8010 | 1197.76719 | 6610.8252 | 10164.7695 | 4877.91846 | 6725.81934 | 5520.74902 | 3251.34741 | 9820.00098 | 3913.60522 | 5693.93262 | 12162.708 | 3757.01538 | 5180.16992 | 6611.42773 | 2587.40942 | 2019.52039 | 2045.37122
1200 | 7150 | 8070 | 1201.62413 | 6583.50879 | 10152.1973 | 4869.38672 | 6731.146 | 5386.87158 | 3222.65649 | 9785.2666 | 3871.15601 | 5639.67285 | 12128.4014 | 3633.88672 | 5211.79248 | 6614.63818 | 2628.34399 | 1980.7146 | 2069.61206
1210 | 7330 | 8160 | 1205.48106 | 6447.41699 | 10059.3975 | 4780.10498 | 6553.97656 | 5207.47119 | 3136.55396 | 9795.57813 | 3846.19775 | 5637.1333 | 12152.2539 | 3523.1333 | 5116.29541 | 6605.0376 | 2510.24146 | 1885.22937 | 2032.30176
1210 | 7180 | 8160 | 1209.33799 | 6411.25293 | 10014.0908 | 4656.11133 | 6546.76318 | 5112.40674 | 3051.14917 | 9784.77832 | 3726.34326 | 5456.55908 | 11996.0947 | 3433.62109 | 4992.25684 | 6581.69043 | 2461.17285 | 1816.88013 | 1946.1781
1210 | 6990 | 8040 | 1213.19493 | 6353.79785 | 10054.8057 | 4520.86523 | 6632.54639 | 4919.05908 | 3030.52515 | 9749.19629 | 3567.16675 | 5292.37207 | 11938.9287 | 3334.83936 | 4906.65332 | 6558.66504 | 2391.66504 | 1790.73474 | 1891.17822
1220 | 7010 | 7950 | 1217.05186 | 6290.40479 | 10115.4404 | 4491.40771 | 6679.25293 | 4705.00928 | 3039.15234 | 9719.62988 | 3479.00049 | 5257.44531 | 12090.5479 | 3232.39941 | 4891.39063 | 6552.10596 | 2308.38159 | 1832.58777 | 1925.01062
1220 | 7250 | 8100 | 1220.90879 | 6381.34619 | 10067.9814 | 4689.26563 | 6628.89404 | 4774.54053 | 2965.14917 | 9730.7207 | 3522.50146 | 5259.21826 | 12246.4111 | 3172.55298 | 4911.36719 | 6553.41748 | 2333.60254 | 1944.07935 | 2017.30469
1230 | 7230 | 8300 | 1224.76573 | 6245.96045 | 9917.60449 | 4608.49561 | 6640.75 | 4570.28467 | 2902.12964 | 9661.78418 | 3329.74023 | 5123.45313 | 12149.0869 | 3139.3042 | 4696.27002 | 6383.64844 | 2217.74609 | 1804.07544 | 1848.95886
1230 | 7040 | 8090 | 1228.62266 | 6216.24561 | 9965.63867 | 4554.1333 | 6565.48682 | 4416.56934 | 2941.83936 | 9599.73926 | 3162.47388 | 4990.51904 | 12125.8447 | 2977.44336 | 4593.98193 | 6381.9165 | 2090.80298 | 1693.30701 | 1772.48108
1230 | 6880 | 8020 | 1232.4796 | 6241.90869 | 10061.3525 | 4517.15527 | 6502.37451 | 4322.34375 | 2905.7251 | 9487.77832 | 3007.51416 | 4886.41748 | 12056.1768 | 2872.45679 | 4603.31055 | 6371.30811 | 2052.44263 | 1699.1167 | 1750.56128
1240 | 6860 | 8160 | 1236.33653 | 6231.64795 | 10142.0469 | 4493.09033 | 6510.82275 | 4271.28271 | 2849.21216 | 9434.02051 | 2931.08765 | 4820.95898 | 12008.9492 | 2886.14478 | 4651.22852 | 6409.896 | 2099.03027 | 1786.88367 | 1776.91943
1240 | 6940 | 8280 | 1240.19346 | 6175.21533 | 10177.1875 | 4495.19141 | 6548.67236 | 4252.76807 | 2863.23535 | 9504.20117 | 2955.56421 | 4790.02197 | 12080.4941 | 2919.02026 | 4669.99854 | 6554.37842 | 2158.3208 | 1856.70862 | 1854.93628
1240 | 7040 | 8340 | 1244.0504 | 6146.98145 | 10072.459 | 4499.09619 | 6553.26465 | 4230.68262 | 2838.7334 | 9556.64453 | 2923.67188 | 4773.30518 | 12171.9658 | 2852.14087 | 4617.31982 | 6579.70605 | 2158.93799 | 1807.01257 | 1895.71741
1250 | 7090 | 8410 | 1247.90733 | 6189.16992 | 9887.66797 | 4466.46436 | 6551.71045 | 4185.7207 | 2665.34277 | 9438.45801 | 2719.92383 | 4746.93555 | 12118.3701 | 2703.79346 | 4543.72412 | 6360.36279 | 2099.24243 | 1683.31519 | 1822.34363
1250 | 7140 | 8280 | 1251.76426 | 6092.32471 | 10060.9873 | 4404.53711 | 6682.55566 | 4165.06104 | 2663.19409 | 9347.4873 | 2661.61133 | 4684.65039 | 11972.2715 | 2722.37964 | 4597.17969 | 6514.22119 | 2079.56567 | 1785.22864 | 1782.646
1260 | 6920 | 8130 | 1255.6212 | 6054.84326 | 10156.9658 | 4615.95264 | 6666.14355 | 4278.9707 | 2835.74097 | 9578.71289 | 2712.16626 | 4826.52344 | 12057.6006 | 2805.43701 | 4586.63965 | 6571.04199 | 2135.8894 | 1799.47876 | 1861.6687
1260 | 6880 | 8170 | 1259.47813 | 6049.40723 | 9993.06836 | 4553.25781 | 6521.91357 | 4134.41602 | 2728.32935 | 9443.96387 | 2649.32666 | 4667.84082 | 12035.0859 | 2768.91528 | 4533.00537 | 6464.51709 | 2025.92883 | 1671.53149 | 1779.83276
1260 | 6970 | 8220 | 1263.33506 | 6071.01514 | 9857.68945 | 4411.07324 | 6464.88574 | 3933.30542 | 2568.61865 | 9332.09668 | 2595.16919 | 4514.87695 | 12123.9355 | 2666.90576 | 4497.94092 | 6318.33398 | 1953.01416 | 1595.45862 | 1689.26477
1270 | 7080 | 8240 | 1267.192 | 6109.16455 | 9915.37207 | 4388.8291 | 6528.67383 | 3895.9436 | 2567.87085 | 9487.92285 | 2637.28955 | 4578.98926 | 12313.9883 | 2613.11377 | 4491.27881 | 6286.46533 | 2043.48181 | 1653.35242 | 1732.34802
1270 | 7200 | 8300 | 1271.04893 | 6161.08838 | 10027.1436 | 4434.99023 | 6509.1582 | 4030.87622 | 2669.54736 | 9634.32617 | 2702.15308 | 4678.14307 | 12233.1553 | 2687.42773 | 4461.86426 | 6461.33496 | 2169.80908 | 1708.82813 | 1868.27393
1280 | 7190 | 8390 | 1274.90586 | 6210.80469 | 9972.13574 | 4442.91309 | 6598.06396 | 4053.01196 | 2801.37964 | 9537.25684 | 2682.9646 | 4586.66357 | 12198.5615 | 2723.35059 | 4359.96777 | 6553.97998 | 2153.08618 | 1719.37378 | 1838.17053
1280 | 7110 | 8530 | 1278.7628 | 6174.28467 | 9854.8291 | 4422.25391 | 6773.43994 | 3918.05566 | 2832.28296 | 9396.63379 | 2644.91821 | 4459.76416 | 12278.6445 | 2674.02368 | 4352.11719 | 6470.9292 | 2043.36499 | 1727.31604 | 1704.22913
1280 | 7110 | 8610 | 1282.61973 | 6069.5918 | 9909.08496 | 4437.16602 | 6689.3335 | 3874.41821 | 2702.33789 | 9470.96387 | 2672.43726 | 4520.16406 | 12090.8125 | 2690.76685 | 4542.3877 | 6491.76904 | 2023.91687 | 1745.42566 | 1731.79907
1290 | 7020 | 8260 | 1286.47667 | 6142.96094 | 9933.75098 | 4444.29834 | 6578.77979 | 3852.97656 | 2683.64893 | 9506.79102 | 2591.4939 | 4470.91016 | 12082.585 | 2687.88135 | 4545.53076 | 6567.23535 | 2046.36072 | 1767.57239 | 1676.64478
1290 | 6950 | 8050 | 1290.3336 | 6168.61426 | 9900.43164 | 4397.78076 | 6530.72998 | 3813.16675 | 2692.07349 | 9418.55957 | 2528.72998 | 4414.38135 | 12091.8154 | 2648.46948 | 4474.18115 | 6472.4668 | 1996.01477 | 1687.18518 | 1645.11548
1290 | 6920 | 8270 | 1294.19053 | 6024.33154 | 9878.47266 | 4315.2168 | 6512.01855 | 3788.38721 | 2611.54688 | 9299.37891 | 2565.38062 | 4463.43799 | 11996.6191 | 2601.89868 | 4452.98438 | 6294.65332 | 1882.80859 | 1556.51709 | 1716.80835
1300 | 6770 | 8450 | 1298.04747 | 5949.05176 | 9940.31836 | 4285.2915 | 6381.7251 | 3872.34985 | 2475.07178 | 9355.35059 | 2563.90771 | 4526.02295 | 11976.9785 | 2596.99243 | 4373.39404 | 6541.36768 | 1901.77209 | 1651.40955 | 1763.6543
1300 | 6920 | 8360 | 1301.9044 | 6077.32813 | 9922.68262 | 4313.7334 | 6372.91211 | 3833.47217 | 2617.21045 | 9444.24512 | 2458.20117 | 4401.67822 | 12044.5283 | 2596.50684 | 4359.11963 | 6477.28125 | 1921.82739 | 1689.44922 | 1758.72546
1310 | 6860 | 8340 | 1305.76133 | 6092.5835 | 9804.84082 | 4387.00146 | 6441.99365 | 3838.87891 | 2673.90552 | 9517.6416 | 2524.09375 | 4444.6582 | 12213.875 | 2634.09473 | 4464.76563 | 6504.71582 | 1939.2981 | 1717.04187 | 1748.44995
1310 | 6850 | 8370 | 1309.61827 | 6020.03955 | 9814.4082 | 4395.26123 | 6491.88037 | 3815.00098 | 2578.64795 | 9476.78125 | 2559.29883 | 4525.59424 | 12343.6152 | 2670.59229 | 4501.96777 | 6533.00391 | 1994.29443 | 1713.76599 | 1700.85815
1310 | 7000 | 8360 | 1313.4752 | 6000.46631 | 9956.19531 | 4338.51367 | 6497.43408 | 3760.32617 | 2505.82251 | 9400.44238 | 2467.78638 | 4484.00098 | 12339.0107 | 2662.41064 | 4397.87402 | 6476.70068 | 2034.7616 | 1662.76709 | 1624.20337
1320 | 7030 | 8330 | 1317.33213 | 6056.88672 | 10004.8818 | 4313.32568 | 6499.5957 | 3781.00122 | 2574.49658 | 9438.43652 | 2397.31763 | 4366.1123 | 12252.3408 | 2604.07471 | 4267.47656 | 6450.62549 | 1978.14648 | 1600.53821 | 1590.94055
1320 | 6910 | 8360 | 1321.18907 | 6080.24951 | 9843.94629 | 4348.74756 | 6545.0083 | 3844.46167 | 2671.34399 | 9520.14063 | 2410.50195 | 4274.56592 | 12234.8535 | 2518.54468 | 4235.56152 | 6455.99365 | 1863.91675 | 1569.46936 | 1659.34521
1330 | 6840 | 8430 | 1325.046 | 6004.72949 | 9675.37695 | 4384.60742 | 6609.0293 | 3802.04736 | 2589.98413 | 9442.24023 | 2414.96216 | 4281.11475 | 12311.8447 | 2471.24292 | 4319.42773 | 6386.67041 | 1859.15015 | 1580.51221 | 1781.94812
1330 | 7010 | 8420 | 1328.90294 | 6195.03271 | 9928.74609 | 4444.29541 | 6519.44531 | 3795.60278 | 2617.71899 | 9481.37793 | 2468.7229 | 4406.81299 | 11977.3633 | 2584.62231 | 4404.82373 | 6459.62891 | 2012.98804 | 1590.77136 | 1728.3092
1330 | 6990 | 8680 | 1332.75987 | 6091.17773 | 9921.9873 | 4305.64844 | 6544.81396 | 3806.46826 | 2629.05688 | 9490.21094 | 2464.68848 | 4409.65088 | 12126.0488 | 2547.8457 | 4389.20801 | 6333.11523 | 2009.00415 | 1585.87451 | 1728.4187
1340 | 7150 | 8790 | 1336.6168 | 6057.91846 | 9831.22168 | 4264.01318 | 6479.89697 | 3788.59717 | 2567.42773 | 9486.55859 | 2386.01904 | 4325.94873 | 12240.0938 | 2509.07935 | 4280.53613 | 6349.34619 | 1998.46521 | 1566.65894 | 1698.33765
1340 | 7170 | 8790 | 1340.47374 | 6054.74902 | 9800.00391 | 4313.68994 | 6376.43213 | 3778.83911 | 2529.90894 | 9510.28223 | 2401.5957 | 4310.36377 | 12297.7314 | 2554.90796 | 4273.95361 | 6422.96729 | 1998.92761 | 1564.47681 | 1670.93652
1340 | 6940 | 8730 | 1344.33067 | 6025.80127 | 9866.05762 | 4367.60254 | 6366.67139 | 3821.09644 | 2581.4541 | 9561.74219 | 2574.04565 | 4421.36572 | 12448.5684 | 2664.13867 | 4418.84033 | 6432.03564 | 2001.46558 | 1604.65942 | 1701.04065
1350 | 6960 | 8570 | 1348.1876 | 6162.19922 | 9858.37109 | 4411.55078 | 6472.05127 | 3880.91211 | 2598.20142 | 9501.69434 | 2632.93188 | 4440.85303 | 12657.7148 | 2672.25342 | 4357.39014 | 6485.10107 | 2043.81213 | 1667.92151 | 1776.47827
1350 | 7080 | 8710 | 1352.04454 | 6198.80713 | 9890.49902 | 4475.80371 | 6504.96387 | 3912.88721 | 2667.66748 | 9536.54688 | 2626.46484 | 4557.23096 | 12508.2715 | 2645.17773 | 4340.74316 | 6564.92676 | 2113.94873 | 1704.99438 | 1825.28345
1360 | 6940 | 8920 | 1355.90147 | 6078.84619 | 10015.7568 | 4470.39648 | 6504.37207 | 3906.37695 | 2752.46362 | 9666.31934 | 2635.00464 | 4643.93652 | 12250.9717 | 2650.76025 | 4448.39258 | 6562.80029 | 2133.27148 | 1700.65454 | 1822.51086
1360 | 6720 | 8720 | 1359.7584 | 6070.9082 | 10023.1436 | 4364.20459 | 6567.87646 | 3839.09546 | 2674.61719 | 9615.27734 | 2575.84155 | 4443.85547 | 12359.791 | 2628.93042 | 4393.76465 | 6478.53223 | 2051.92212 | 1674.33533 | 1782.66711
1360 | 6860 | 8620 | 1363.61534 | 6086.57324 | 9836.75586 | 4353.91602 | 6476.27441 | 3710.08862 | 2540.80029 | 9430.62305 | 2495.08789 | 4372.5625 | 12395.5098 | 2587.98608 | 4317.39941 | 6413.41943 | 1933.1958 | 1640.75037 | 1707.99573
1370 | 7040 | 8560 | 1367.47227 | 6076.98389 | 9699.70898 | 4388.11035 | 6393.3291 | 3728.57227 | 2517.69775 | 9257.73535 | 2467.02393 | 4408.37451 | 12361.5957 | 2547.01245 | 4306.06299 | 6412.86475 | 1899.47375 | 1642.70178 | 1697.84436
1370 | 6930 | 8460 | 1371.3292 | 6075.44434 | 9844.03906 | 4387.98438 | 6461.61328 | 3946.19043 | 2662.61597 | 9261.63477 | 2522.13452 | 4425.71289 | 12399.8164 | 2566.42456 | 4387.13965 | 6473.29199 | 2007.60156 | 1719.13318 | 1788.07605
1380 | 6820 | 8500 | 1375.18614 | 6141.48145 | 10011.0693 | 4416.38232 | 6312.03613 | 3862.30396 | 2731.46899 | 9406.34375 | 2545.18115 | 4487.36572 | 12292.2188 | 2727.86499 | 4467.59717 | 6470.91016 | 2103.60522 | 1845.69739 | 1776.02002
1380 | 7010 | 8800 | 1379.04307 | 6093.76953 | 9853.98926 | 4537.37207 | 6328.26221 | 3797.85645 | 2728.57861 | 9639.18164 | 2504.71069 | 4436.51758 | 12462.1455 | 2544.45068 | 4474.34326 | 6539.44531 | 2004.28442 | 1699.61328 | 1681.41479
1380 | 6820 | 8670 | 1382.90001 | 6018.99414 | 9844.92969 | 4519.27051 | 6427.15723 | 3779.61133 | 2629.94922 | 9510.85938 | 2622.54419 | 4417.40967 | 12492.0205 | 2625.94873 | 4501.79932 | 6654.43018 | 2054.39746 | 1740.12646 | 1771.66602
1390 | 6860 | 8580 | 1386.75694 | 5976.80176 | 9913.12988 | 4429.84668 | 6521.29395 | 3788.02002 | 2574.56836 | 9484.81641 | 2620.77295 | 4449.26904 | 12504.4824 | 2676.04321 | 4441.60596 | 6605.20605 | 2107.00073 | 1776.19885 | 1821.52515
1390 | 7090 | 8640 | 1390.61387 | 5969.72559 | 9940.83203 | 4349.23779 | 6518.79346 | 3823.20068 | 2591.49219 | 9606.6709 | 2498.12183 | 4451.83057 | 12521.2354 | 2617.41333 | 4352.98779 | 6462.92627 | 2084.36768 | 1722.02356 | 1768.76965
1390 | 7090 | 8620 | 1394.47081 | 6007.2832 | 9932.03809 | 4324.6377 | 6419.22705 | 3890.93433 | 2622.19727 | 9579.7998 | 2493.67212 | 4397.68164 | 12470.2305 | 2653.46411 | 4396.04004 | 6458.08203 | 2071.72021 | 1708.18408 | 1751.4469
1400 | 6940 | 8540 | 1398.32774 | 6176.41699 | 9927.73633 | 4431.25293 | 6427.08008 | 3930.57568 | 2676.39526 | 9487.37598 | 2626.96362 | 4497.08887 | 12454.9346 | 2756.50073 | 4519.40918 | 6526.20117 | 2153.82397 | 1845.62231 | 1821.57605
1400 | 6940 | 8560 | 1402.18467 | 6316.77393 | 9943.81934 | 4522.36377 | 6528.13428 | 3888.04395 | 2704.05615 | 9539.08398 | 2663.70166 | 4606.84131 | 12520.6768 | 2725.86914 | 4497.89746 | 6531.24023 | 2186.22632 | 1909.85522 | 1814.8219
1410 | 6790 | 8550 | 1406.04161 | 6089.46729 | 9976.44824 | 4359.41602 | 6393.57373 | 3840.42041 | 2592.45337 | 9508.48633 | 2565.86963 | 4231.69141 | 12459.0107 | 2673.18359 | 4362.05078 | 6664.93213 | 1995.75024 | 1650.51074 | 1659.95007
1410 | 6850 | 8610 | 1409.89854 | 6120.81104 | 9966.04297 | 4585.36182 | 6543.62012 | 3849.33911 | 2735.81348 | 9621.90625 | 2582.88086 | 4428.73535 | 12540.3896 | 2757.53638 | 4452.46533 | 6701.2124 | 2060.54517 | 1762.61316 | 1751.42273
1410 | 6860 | 8700 | 1413.75547 | 6231.08154 | 9891.47363 | 4630.52246 | 6589.63184 | 3902.17041 | 2824.77319 | 9559.60156 | 2625.13062 | 4529.98291 | 12640.7314 | 2756.99878 | 4486.67236 | 6571.86816 | 2154.9187 | 1818.09534 | 1830.08118
1420 | 6880 | 8790 | 1417.61241 | 6288.40186 | 9837.6709 | 4533.91748 | 6560.81348 | 3970.01196 | 2782.45703 | 9486.96484 | 2629.30127 | 4477.44971 | 12732.4092 | 2670.46777 | 4446.49316 | 6539.94971 | 2172.75732 | 1784.44873 | 1832.57471
1420 | 6960 | 8810 | 1421.46934 | 6256.59375 | 9844.6084 | 4574.96436 | 6623.57471 | 3994.10742 | 2714.5459 | 9650.52441 | 2600.16748 | 4548.45068 | 12811.1201 | 2641.55396 | 4451.09521 | 6764.54736 | 2146.31982 | 1819.6377 | 1837.6748
1430 | 6760 | 8590 | 1425.32628 | 6217.58936 | 9733.94922 | 4461.80469 | 6506.87207 | 3875.50879 | 2724.4353 | 9684.49219 | 2656.73779 | 4649.09131 | 12830.9111 | 2783.51147 | 4465.61475 | 6628.01221 | 2189.13721 | 1748.32581 | 1882.62122
1430 | 6830 | 8710 | 1429.18321 | 6138.0957 | 9774.15234 | 4442.44336 | 6376.82275 | 3887.89258 | 2634.4751 | 9521.3291 | 2614.48584 | 4528.48438 | 12692.6416 | 2713.87476 | 4439.34912 | 6537.67334 | 2091.58374 | 1686.30347 | 1778.75916
1430 | 6910 | 8640 | 1433.04014 | 6108.94043 | 9799.70605 | 4467.59229 | 6345.05957 | 3903.65356 | 2596.46094 | 9359.40234 | 2569.17773 | 4416.67139 | 12523.7246 | 2618.0918 | 4331.27783 | 6526.58838 | 2019.74133 | 1659.82031 | 1706.49487
1440 | 6830 | 8450 | 1436.89708 | 6140.20361 | 9764.03223 | 4518.65869 | 6421.87207 | 3915.17261 | 2663.97412 | 9353.29297 | 2627.72754 | 4414.36475 | 12472.8135 | 2663.90015 | 4298.13184 | 6570.90332 | 2019.14539 | 1710.93396 | 1754.39124
1440 | 6760 | 8490 | 1440.75401 | 6154.20459 | 9735.40625 | 4575.19287 | 6530.74707 | 3959.32764 | 2728.49609 | 9477.39063 | 2713.15088 | 4429.82715 | 12574.1963 | 2748.74512 | 4399.67236 | 6655.90723 | 2008.80981 | 1782.26904 | 1827.66089
1450 | 6840 | 8600 | 1444.61094 | 6092.99463 | 9672.28711 | 4504.49219 | 6540.4126 | 3922.21973 | 2695.04395 | 9575.00293 | 2659.72119 | 4402.15332 | 12723.4951 | 2688.65454 | 4433.8877 | 6663.83643 | 1982.52051 | 1700.27722 | 1823.16577
1450 | 6930 | 8620 | 1448.46788 | 6030.21582 | 9568.01953 | 4326.1167 | 6419.08203 | 3819.22656 | 2596.96973 | 9576.46777 | 2534.62036 | 4394.79932 | 12742.0703 | 2533.12744 | 4303.25244 | 6549.42236 | 1990.86365 | 1556.33301 | 1769.92236
1450 | 6750 | 8690 | 1452.32481 | 6125.46289 | 9590.66016 | 4341.65332 | 6343.14941 | 3916.51123 | 2587.72778 | 9627.3457 | 2654.77319 | 4527.59424 | 12582.8174 | 2604.79126 | 4267.66309 | 6460.24414 | 2052.38159 | 1722.98303 | 1812.79834
1460 | 6690 | 8560 | 1456.18174 | 6080.02197 | 9712.79395 | 4452.97021 | 6375.13037 | 3967.35205 | 2563.96973 | 9587.87402 | 2550.84009 | 4498.08203 | 12500.6797 | 2584.00977 | 4269.63623 | 6346.23779 | 2028.23022 | 1606.69775 | 1749.05249
1460 | 6760 | 8440 | 1460.03868 | 6105.35889 | 9791.49805 | 4455.97656 | 6387.45605 | 3950.20654 | 2659.03345 | 9573.43262 | 2484.23413 | 4413.83008 | 12709.9688 | 2737.04126 | 4435.3999 | 6335.65625 | 2037.57935 | 1649.15833 | 1778.41748
1460 | 6650 | 8430 | 1463.89561 | 6137.24121 | 9692.43066 | 4430.37109 | 6432.87207 | 3892.40356 | 2741.54614 | 9511.85254 | 2531.13989 | 4347.92285 | 12836.7676 | 2767.33594 | 4470.93506 | 6479.54688 | 2044.4574 | 1698.12134 | 1784.74988
1470 | 6520 | 8500 | 1467.75254 | 6208.39844 | 9525.52051 | 4453.7793 | 6470.76709 | 3874.771 | 2738.29932 | 9492.72168 | 2632.53125 | 4376.56592 | 12755.334 | 2651.80444 | 4382.51563 | 6594.01563 | 2024.92188 | 1712.21802 | 1754.69238
1470 | 6660 | 8510 | 1471.60948 | 6367.99072 | 9506.9043 | 4534.99609 | 6420.66748 | 3957.78198 | 2682.16528 | 9631.94629 | 2671.95068 | 4520.28906 | 12622.0371 | 2615.88989 | 4388.61914 | 6463.19971 | 2017.07983 | 1768.47314 | 1782.43347
1480 | 6790 | 8510 | 1475.46641 | 6288.3916 | 9507.35938 | 4604.49805 | 6475.16504 | 4011.50977 | 2703.07202 | 9526.60645 | 2694.35376 | 4615.41553 | 12579.5811 | 2701.58472 | 4320.85547 | 6520.31885 | 2249.09326 | 1771.2467 | 1930.14233
1480 | 6770 | 8370 | 1479.32335 | 6182.896 | 9542.54395 | 4591.39844 | 6515.61279 | 4029.75439 | 2758.34863 | 9584.87305 | 2744.77368 | 4539.04834 | 12607.1436 | 2766.91797 | 4361.12842 | 6492.72119 | 2251.4458 | 1758.10205 | 1895.62524
1480 | 6650 | 8270 | 1483.18028 | 6136.8877 | 9516.27148 | 4534.81934 | 6394.43506 | 4015.90576 | 2725.03735 | 9629.0498 | 2725.78003 | 4422.24512 | 12669.7441 | 2723.31152 | 4362.49268 | 6309.9082 | 2106.21753 | 1701.50977 | 1781.63696
1490 | 6560 | 8310 | 1487.03721 | 6077.68994 | 9389.5332 | 4502.08008 | 6255.94629 | 3979.11523 | 2657.08716 | 9488.0166 | 2634.69116 | 4431.08447 | 12729.001 | 2640.02271 | 4283.43506 | 6170.62598 | 2066.3877 | 1626.05359 | 1779.50708
1490 | 6610 | 8380 | 1490.89415 | 6031.08398 | 9289.32715 | 4501.73096 | 6297.06152 | 3974.6521 | 2676.1355 | 9454.06152 | 2597.73828 | 4547.50488 | 12744.3135 | 2631.22632 | 4355.15137 | 6151.97119 | 2058.45386 | 1633.29797 | 1828.29309
1500 | 6770 | 8410 | 1494.75108 | 6061.42871 | 9297.1748 | 4503.51611 | 6402.34473 | 4046.73047 | 2704.37842 | 9565.08105 | 2650.6731 | 4613.69775 | 12726.6357 | 2711.72974 | 4532.42578 | 6212.51611 | 2045.79395 | 1713.67639 | 1860.05359
1500 | 6830 | 8380 | 1498.60801 | 6206.13184 | 9389.28809 | 4516.39355 | 6358.75195 | 4128.06592 | 2642.17114 | 9647.86426 | 2753.83716 | 4552.61523 | 12722.1621 | 2806.70947 | 4583.36133 | 6292.76563 | 2066.9978 | 1799.21228 | 1883.84973
1500 | 6720 | 8280 | 1502.46495 | 6364.68555 | 9455.00488 | 4643.73682 | 6329.80908 | 4012.26001 | 2696.58862 | 9673.05859 | 2869.38159 | 4620.96729 | 12763.9092 | 2836.29468 | 4480.20898 | 6441.32666 | 2146.45264 | 1883.88562 | 1976.69141
1510 | 6640 | 8370 | 1506.32188 | 6082.57666 | 9255.51855 | 4491.27637 | 6240.84229 | 4036.60303 | 2652.9541 | 9421.53906 | 2594.4375 | 4559.09668 | 12597.0986 | 2620.28296 | 4304.21533 | 6220.6167 | 2100.31079 | 1639.74536 | 1835.0553
1510 | 6780 | 8640 | 1510.17881 | 6145.00586 | 9177.23535 | 4515.94873 | 6258.32666 | 4022.17944 | 2640.1084 | 9474.31152 | 2577.63599 | 4583.70703 | 12613.7188 | 2685.08911 | 4337.26123 | 6208.17236 | 2098.4104 | 1662.75037 | 1723.5011
1510 | 6750 | 8730 | 1514.03575 | 6182.64014 | 9269.48828 | 4633.1792 | 6380.74365 | 4032.63037 | 2690.22583 | 9601.99121 | 2687.86255 | 4544.36182 | 12577.3926 | 2808.06665 | 4385.74756 | 6369.58936 | 2127.62817 | 1747.28723 | 1759.62634
1520 | 6540 | 8640 | 1517.89268 | 6072.25 | 9410.83008 | 4709.01563 | 6481.63916 | 4075.87231 | 2760.28735 | 9579.11523 | 2740.89063 | 4472.19531 | 12502.876 | 2818.48218 | 4344.4292 | 6523.93311 | 2176.53003 | 1746.81824 | 1887.51306
1520 | 6470 | 8640 | 1521.74961 | 6179.80908 | 9422.32617 | 4708.65723 | 6404.25439 | 4061.63281 | 2766.64185 | 9441.01953 | 2725.44409 | 4603.65576 | 12718.3428 | 2795.69849 | 4327.42627 | 6521.49219 | 2258.39404 | 1769.80212 | 1929.55542
1530 | 6380 | 8600 | 1525.60655 | 6294.55908 | 9262.4707 | 4604.33789 | 6304.57031 | 3992.96826 | 2709.12622 | 9363.08496 | 2770.9248 | 4570.50977 | 12592.1406 | 2671.72095 | 4366.28564 | 6274.48047 | 2200.11084 | 1726.63684 | 1870.79309
1530 | 6410 | 8560 | 1529.46348 | 6287.18311 | 9182.1582 | 4469.52441 | 6266.85107 | 4041.28491 | 2630.70093 | 9502.875 | 2704.91699 | 4463.09619 | 12551.6299 | 2704.10742 | 4370.11426 | 6102.25098 | 2057.4585 | 1686.49402 | 1828.95764
1530 | 6500 | 8420 | 1533.32042 | 6167.96045 | 9220.53125 | 4362.76172 | 6266.06348 | 4118.95068 | 2598.95044 | 9589.23535 | 2588.35303 | 4477.72998 | 12733.0381 | 2798.42773 | 4366.91211 | 6094.60449 | 2020.17419 | 1701.75696 | 1843.86499
1540 | 6540 | 8290 | 1537.17735 | 6069.56445 | 9301.62891 | 4360.23682 | 6302.65625 | 4125.1123 | 2680.7334 | 9565.88574 | 2564.88525 | 4526.23877 | 12786.2695 | 2775.25439 | 4445.125 | 6161.06885 | 2124.60718 | 1772.97217 | 1913.83691
1540 | 6620 | 8490 | 1541.03428 | 6144.97998 | 9435.50488 | 4496.09229 | 6400.91016 | 4143.73438 | 2877.53223 | 9774.0918 | 2592.52832 | 4486.05859 | 12678.8975 | 2752.37451 | 4641.40186 | 6352.37939 | 2237.65137 | 1960.79712 | 2137.5791
1550 | 6670 | 8880 | 1544.89122 | 6314.47998 | 9566.32617 | 4584.88428 | 6525.97998 | 4159.96191 | 3084.81787 | 10201.5986 | 2674.4519 | 4514.7749 | 12695.4814 | 2805.73242 | 4988.88232 | 6752.86035 | 2246.47363 | 2348.47485 | 2707.89014
1550 | 6600 | 9320 | 1548.74815 | 6317.14746 | 9648.54199 | 4481.45605 | 6576.51709 | 4101.06592 | 3198.6062 | 10364.6191 | 2792.66431 | 4786.69531 | 13011.2695 | 2852.073 | 5389.24512 | 7227.3833 | 2176.76294 | 2803.15796 | 3625.22192
1550 | 6600 | 10200 | 1552.60508 | 6079.55078 | 9734.18066 | 4564.06152 | 6428.76807 | 4076.76514 | 3278.65649 | 9883.85059 | 2698.37646 | 4808.64307 | 12948.5488 | 2743.1792 | 5375.53809 | 7131.2959 | 2192.90918 | 2692.60449 | 4134.64941
1560 | 6550 | 9820 | 1556.46202 | 6159.26465 | 9316.54297 | 4565.93018 | 6199.2002 | 4064.84961 | 3091.53589 | 9940.38965 | 2752.65332 | 4720.79102 | 12926.9707 | 2800.78369 | 4828.8291 | 6731.16357 | 2220.68848 | 2238.11182 | 3242.05542
1560 | 6450 | 8950 | 1560.31895 | 6102.66504 | 8979.9082 | 4452.17188 | 6091.95898 | 4072.60181 | 2819.47803 | 9478.47559 | 2674.52979 | 4628.03027 | 12600.8623 | 2851.32764 | 4391.58838 | 6233.41748 | 2134.48413 | 1940.56531 | 2334.72144
1560 | 6450 | 8370 | 1564.17588 | 6057.61182 | 8944.7041 | 4341.22705 | 6054.60889 | 4044.62573 | 2659.21924 | 9098.88281 | 2604.09082 | 4555.55713 | 12319.2529 | 2820.89966 | 4252.86182 | 5924.79541 | 2053.90405 | 1797.72437 | 1838.86206
1570 | 6530 | 8280 | 1568.03282 | 6150.10303 | 9059.76074 | 4356.104 | 6000.07666 | 3988.83887 | 2678.54272 | 9256.08398 | 2660.30371 | 4493.83496 | 12299.459 | 2749.49268 | 4291.9248 | 5884.71875 | 2060.2561 | 1706.36255 | 1734.07458
1570 | 6470 | 8220 | 1571.88975 | 6227.97314 | 8984.91602 | 4555.62451 | 5999.28662 | 4056.80737 | 2777.89526 | 9431.01953 | 2740.52759 | 4479.89014 | 12346.9551 | 2798.89819 | 4272.94971 | 5933.34277 | 2077.16333 | 1716.30737 | 1890.98633
1580 | 6300 | 8250 | 1575.74669 | 6259.9917 | 9043.81836 | 4588.46582 | 6209.06152 | 4097.45361 | 2785.25317 | 9405.42188 | 2862.18872 | 4645.04639 | 12567.3691 | 2970.88501 | 4319.58301 | 6002.78174 | 2241.67065 | 1870.08044 | 1992.68921
1580 | 6450 | 8390 | 1579.60362 | 6215.69043 | 9007.84863 | 4555.54492 | 6194.47705 | 4081.46802 | 2815.07178 | 9276.38184 | 2864.66479 | 4675.78613 | 12755.0488 | 2877.17627 | 4379.04883 | 6039.80078 | 2344.07642 | 1858.52515 | 2009.4585
1580 | 6640 | 8450 | 1583.46055 | 6181.10352 | 8920.24805 | 4525.42383 | 6127.63867 | 4091.09253 | 2895.03296 | 9230.72852 | 2786.22656 | 4574.83252 | 12757.4688 | 2762.6438 | 4411.896 | 6038.34082 | 2316.56055 | 1810.69702 | 1976.39453
1590 | 6600 | 8390 | 1587.31749 | 6186.07715 | 8914.74805 | 4489.55469 | 6182.51416 | 4124.58545 | 2913.95508 | 9292.45996 | 2758.58154 | 4537.3125 | 12655.8564 | 2811.19458 | 4404.73633 | 5987.56787 | 2287.70508 | 1852.46765 | 1921.66614
1590 | 6480 | 8300 | 1591.17442 | 6160.27002 | 8917.46973 | 4469.07813 | 6150.01953 | 4106.91309 | 2803.13867 | 9318.02344 | 2779.68555 | 4592.59521 | 12584.5439 | 2789.78369 | 4340.1167 | 5880.41064 | 2324.54053 | 1842.09546 | 1885.37988
1600 | 6410 | 8180 | 1595.03135 | 6101.80811 | 8852.54883 | 4439.0249 | 5997.71143 | 4043.74243 | 2666.56714 | 9178.38672 | 2682.70483 | 4568.875 | 12519.3672 | 2622.50635 | 4273.72949 | 5799.82666 | 2271.3772 | 1751.07227 | 1879.16467
1600 | 6430 | 8070 | 1598.88829 | 6061.10938 | 8744.47559 | 4369.99951 | 5920.98682 | 4012.09985 | 2648.89795 | 8971.27441 | 2486.4375 | 4396.8457 | 12445.043 | 2550.66406 | 4271.24658 | 5792.43994 | 2069.97119 | 1695.51917 | 1836.07874
1600 | 6520 | 8180 | 1602.74522 | 6021.86377 | 8654.10645 | 4317.47412 | 5896.44971 | 4016.00806 | 2674.73877 | 8961.94043 | 2612.68457 | 4390.99854 | 12559.585 | 2719.96387 | 4277.0957 | 5696.95117 | 2122.23438 | 1676.78601 | 1719.26355
1610 | 6460 | 8030 | 1606.60215 | 6083.61377 | 8599.66406 | 4301.7168 | 5835.35889 | 4066.85645 | 2747.10352 | 8975.7627 | 2733.08813 | 4447.41895 | 12527.3076 | 2892.89038 | 4292.3623 | 5589.33838 | 2259.72559 | 1744.48071 | 1835.3042
1610 | 6300 | 8050 | 1610.45909 | 6068.77588 | 8653.91406 | 4477.67725 | 5888.15527 | 4090.63062 | 2759.59204 | 9081.18066 | 2782.64502 | 4569.80469 | 12334.6543 | 2913.38794 | 4298.86279 | 5678.3999 | 2348.97607 | 1792.56128 | 1940.79834
1610 | 6310 | 8060 | 1614.31602 | 6008.96289 | 8707.75879 | 4584.18896 | 5947.48877 | 4054.17847 | 2738.89429 | 9117.04395 | 2743.63428 | 4638.51758 | 12276.6787 | 2822.46143 | 4249.35352 | 5726.34863 | 2331.23267 | 1788.80676 | 1916.23962
1620 | 6560 | 7880 | 1618.17295 | 6011.74902 | 8640.81641 | 4411.51318 | 5896.77148 | 3986.36499 | 2721.57227 | 8967.15625 | 2653.6355 | 4565.31201 | 12456.3232 | 2734.19873 | 4157.45508 | 5557.16016 | 2261.04443 | 1750.15295 | 1789.76074
1620 | 6650 | 7640 | 1622.02989 | 6096.32764 | 8493.30566 | 4269.12744 | 5863.56494 | 3980.32617 | 2625.11011 | 8825.79785 | 2598.80396 | 4442.19775 | 12306.0273 | 2689.40918 | 4170.64697 | 5558.50684 | 2314.46387 | 1704.84387 | 1723.85303
1630 | 6500 | 7700 | 1625.88682 | 5998.48047 | 8484.14063 | 4307.48828 | 5789.00977 | 4034.03955 | 2682.51172 | 8916.3916 | 2569.23535 | 4540.77686 | 12578.8457 | 2681.80933 | 4184.62402 | 5752.21045 | 2394.2915 | 1716.46655 | 1892.72583
1630 | 6420 | 7700 | 1629.74376 | 5986.65771 | 8478.89453 | 4348.17578 | 5770.99805 | 3960.31909 | 2695.11304 | 8994.47168 | 2540.12451 | 4409.81055 | 12505.9512 | 2638.43628 | 4182.11865 | 5697.68506 | 2331.15186 | 1738.96448 | 1868.00195
1630 | 6330 | 7570 | 1633.60069 | 6068.8125 | 8511.60547 | 4307.39941 | 5812.63184 | 4038.83154 | 2703.56055 | 8952.37598 | 2558.8501 | 4342.79443 | 12328.4648 | 2614.17407 | 4258.2041 | 5560.1709 | 2311.125 | 1778.91919 | 1822.12012
1640 | 6190 | 7400 | 1637.45762 | 6138.99707 | 8582.01367 | 4267.6333 | 5827.56445 | 4172.90186 | 2701.04468 | 8857.85938 | 2610.85889 | 4405.81641 | 12304.5586 | 2623.36572 | 4344.57764 | 5523.44043 | 2342.77368 | 1781.94604 | 1838.36438
1640 | 6100 | 7310 | 1641.31456 | 6139.23779 | 8618.11426 | 4339.05225 | 5758.9248 | 4040.3811 | 2640.29712 | 8829.62012 | 2641.00391 | 4379.53076 | 12372.1826 | 2628.2998 | 4290.23877 | 5570.77686 | 2285.70288 | 1695.39014 | 1805.47473
1650 | 6230 | 7450 | 1645.17149 | 6134.06982 | 8569.55273 | 4399.00635 | 5731.56396 | 3976.12939 | 2711.92236 | 8828.72949 | 2682.77905 | 4453.31592 | 12467.709 | 2641.58691 | 4163.55615 | 5585.98877 | 2294.97534 | 1666.44202 | 1819.52649
1650 | 6480 | 7570 | 1649.02842 | 6113.3999 | 8435.96484 | 4379.44531 | 5811.42041 | 4033.86182 | 2811.78174 | 8797.30273 | 2660.43384 | 4600.45508 | 12397.5078 | 2662.62891 | 4107.78027 | 5467.07617 | 2324.16455 | 1729.73816 | 1852.44604
1650 | 6590 | 7500 | 1652.88536 | 6073.21533 | 8322.0293 | 4396.91016 | 5837.04004 | 3921.6875 | 2715.28491 | 8764.37598 | 2563.56836 | 4535.6958 | 12218.6816 | 2654.3042 | 4133.81592 | 5399.67139 | 2225.55176 | 1758.48792 | 1806.42969
1660 | 6550 | 7500 | 1656.74229 | 6100.05518 | 8334.19238 | 4423.04785 | 5740.12354 | 3918.94385 | 2669.48535 | 8701.17871 | 2560.70435 | 4474.92334 | 12257.6875 | 2622.73022 | 4167.87793 | 5573.16553 | 2216.61938 | 1756.41052 | 1817.04199
1660 | 6370 | 7380 | 1660.59922 | 6043.03564 | 8375.27051 | 4387.63281 | 5683.64355 | 3916.01685 | 2681.95215 | 8609.23926 | 2495.60669 | 4478.38037 | 12141.4795 | 2586.56055 | 4113.21289 | 5588.896 | 2161.16089 | 1686.89807 | 1737.16711
1660 | 6200 | 7280 | 1664.45616 | 5974.71436 | 8471.49121 | 4379.3667 | 5674.79883 | 3971.7356 | 2732.63672 | 8626.57129 | 2500.35889 | 4484.40967 | 12056.2393 | 2610.37622 | 4126.70605 | 5516.33154 | 2143.45435 | 1644.26794 | 1694.37122
1670 | 6220 | 7380 | 1668.31309 | 6018.10205 | 8577.58887 | 4458.99414 | 5670.62109 | 4099.9624 | 2762.37085 | 8779.32031 | 2680.43091 | 4429.229 | 12229.5342 | 2695.08447 | 4299.69922 | 5569.08545 | 2262.28174 | 1711.11853 | 1812.83167
1670 | 6350 | 7530 | 1672.17003 | 6063.43457 | 8345.69141 | 4409.15771 | 5789.19043 | 3966.99756 | 2672.64526 | 8707.2666 | 2646.55396 | 4427.47168 | 12145.1533 | 2657.40869 | 4231.93164 | 5526.88867 | 2296.67676 | 1755.13635 | 1789.57385
1680 | 6250 | 7080 | 1676.02696 | 6002.95654 | 8364.23145 | 4401.36035 | 5771.1748 | 3894.24512 | 2706.33081 | 8823.43848 | 2650.77075 | 4373.4082 | 12446.5381 | 2626.06543 | 4134.85645 | 5444.59961 | 2242.79126 | 1722.3728 | 1744.07153
1680 | 6140 | 7010 | 1679.88389 | 5989.49951 | 8233.7998 | 4369.20313 | 5746.4375 | 3866.64893 | 2692.74023 | 8653.09668 | 2554.48022 | 4350.22705 | 12293.708 | 2575.26221 | 4167.62256 | 5413.01904 | 2264.30933 | 1698.59753 | 1814.92493
1680 | 6190 | 7010 | 1683.74083 | 6030.88379 | 8129.01904 | 4392.19678 | 5696.4165 | 3848.80396 | 2701.47461 | 8570.52148 | 2477.02368 | 4373.93848 | 12109.3008 | 2567.97461 | 4144.70996 | 5350.83936 | 2226.25879 | 1630.19104 | 1768.27966
1690 | 6280 | 6980 | 1687.59776 | 6067.71387 | 8201.79883 | 4423.65381 | 5636.97998 | 3851.19092 | 2732.68359 | 8686.93555 | 2541.73706 | 4424.39453 | 12156.29 | 2602.75488 | 4044.02734 | 5298 | 2121.54004 | 1600.96753 | 1665.91895
1690 | 6260 | 7030 | 1691.45469 | 6007.88379 | 8375.92285 | 4338.77979 | 5603.97461 | 3904.27808 | 2703.46851 | 8734.28516 | 2726.8855 | 4452.2417 | 12256.46 | 2610.33936 | 4002.02441 | 5348.0498 | 2074.04932 | 1723.53003 | 1754.20642
1700 | 6300 | 7120 | 1695.31163 | 5913.7915 | 8291.0752 | 4352.31201 | 5674.46094 | 4051.25024 | 2657.38257 | 8640.59082 | 2623.30298 | 4497.43555 | 12160.6318 | 2600.7019 | 4087.97827 | 5408.44775 | 2159.02148 | 1678.63171 | 1749.16431
1700 | 6270 | 7100 | 1699.16856 | 5886.22461 | 8273.14355 | 4440.31348 | 5655.07861 | 4035.91333 | 2656.00903 | 8496.94922 | 2538.8457 | 4493.37256 | 12225.4268 | 2558.98389 | 4115.29443 | 5399.79346 | 2119.00269 | 1644.30334 | 1737.10986
1700 | 6250 | 6930 | 1703.02549 | 5902.37842 | 8188.01904 | 4402.42188 | 5557.82666 | 3883.4895 | 2633.60718 | 8308.19238 | 2541.65869 | 4402.50732 | 12225.8496 | 2529.39575 | 4014.58545 | 5390.59375 | 2044.63745 | 1624.61536 | 1706.03625
1710 | 6200 | 6790 | 1706.88243 | 5926.03955 | 8017.44287 | 4289.37744 | 5480.1582 | 3752.02905 | 2588.22485 | 8178.98193 | 2489.49805 | 4272.35156 | 12086.5938 | 2498.83081 | 3870.65283 | 5308.43945 | 2026.51331 | 1565.7384 | 1647.04553
1710 | 6090 | 6830 | 1710.73936 | 5920.06787 | 7936.12402 | 4242 | 5427.36816 | 3704.54688 | 2583.62305 | 8222.26465 | 2394.66016 | 4168.54785 | 12040.1201 | 2434.56152 | 3803.71973 | 5116.81348 | 2000.33655 | 1527.61926 | 1624.36768
1720 | 6050 | 6920 | 1714.59629 | 5831.21924 | 7852.22266 | 4216.46289 | 5380.82422 | 3741.92188 | 2627.40845 | 8369.66016 | 2403.6709 | 4139.0127 | 12107.3457 | 2396.76611 | 3899.01099 | 5059.72607 | 1970.29919 | 1557.62671 | 1629.52795
1720 | 6070 | 6930 | 1718.45323 | 5831.9082 | 7845.03223 | 4189.16992 | 5467.72412 | 3843.94434 | 2658.0271 | 8502.03516 | 2514.45117 | 4258.33105 | 12171.3047 | 2451.60474 | 4004.92627 | 5180.36914 | 2045.07507 | 1661.08911 | 1648.40222
1720 | 6060 | 6930 | 1722.31016 | 6045.67676 | 8109.64063 | 4300.16357 | 5682.08301 | 3947.58643 | 2665.94995 | 8557.39551 | 2584.90039 | 4453.73096 | 12174.123 | 2587.74316 | 4014.11084 | 5222.06641 | 2213.01416 | 1761.92883 | 1724.57056
1730 | 6230 | 6900 | 1726.1671 | 6039.02197 | 8194.30957 | 4465.3877 | 5600.66992 | 3935.72729 | 2728.07275 | 8516.14355 | 2676.55811 | 4427.77539 | 12155.1748 | 2719.8894 | 4172.43457 | 5271.25098 | 2212.13574 | 1743.44128 | 1806.59497
1730 | 6150 | 6770 | 1730.02403 | 5895.20654 | 8006.82031 | 4349.19287 | 5490.59619 | 3861.20972 | 2705.25024 | 8518.29395 | 2607.19678 | 4360.64063 | 12169.626 | 2651.91772 | 4052.37231 | 5215.37988 | 2115.46436 | 1659.54138 | 1713.02966
1730 | 6100 | 6910 | 1733.88096 | 5837.01953 | 7883.70508 | 4274.1001 | 5515.67725 | 3875.01465 | 2671.11182 | 8485.64453 | 2558.43799 | 4386.94531 | 12154.0879 | 2554.58057 | 4000.60083 | 5194.521 | 2065.66162 | 1604.49756 | 1640.99243
1740 | 6220 | 7170 | 1737.7379 | 5926.88281 | 7951.41406 | 4354.71826 | 5609.16162 | 3956.427 | 2667.67896 | 8407.33887 | 2570.4248 | 4480.1377 | 12172.6318 | 2534.13647 | 4092.66309 | 5222.03662 | 2103.07666 | 1608.72498 | 1673.71057
1740 | 6330 | 7040 | 1741.59483 | 5986.28613 | 7977.56934 | 4355.02002 | 5546.43115 | 3915.83643 | 2655.00635 | 8371.125 | 2504.76001 | 4485.22607 | 12333.166 | 2534.69629 | 4016.0603 | 5151.22754 | 2141.18848 | 1629.10339 | 1683.36914
1750 | 6170 | 6770 | 1745.45176 | 5845.95459 | 7860.52246 | 4429.70068 | 5587.36133 | 3860.22925 | 2692.37207 | 8434.82813 | 2669.29663 | 4551.59619 | 12305.5273 | 2634.41504 | 4121.86475 | 5157.09131 | 2206.52393 | 1724.16663 | 1675.36377
1750 | 6100 | 6880 | 1749.3087 | 5924.25781 | 8061.62744 | 4452.34082 | 5524.52979 | 3951.37378 | 2683.90137 | 8595.7168 | 2640.62085 | 4441.97314 | 12119.0908 | 2593.9624 | 4040.25122 | 5096.10205 | 2153.60352 | 1719.59802 | 1671.18848
1750 | 6080 | 6970 | 1753.16563 | 5901.41309 | 8203.61035 | 4389.65039 | 5447.3042 | 3943.21191 | 2603.03467 | 8506.35742 | 2558.73877 | 4369.00635 | 12074.0742 | 2465.18872 | 3947.59717 | 5184.37842 | 2079.26636 | 1661.00879 | 1669.53748
1760 | 6060 | 6880 | 1757.02256 | 5799.19775 | 8072.99219 | 4341.30469 | 5352.60303 | 3896.94458 | 2558.55005 | 8265.49609 | 2491.42236 | 4355.96484 | 12035.0293 | 2426.12549 | 3913.02686 | 5270.47852 | 2017.83118 | 1576.03528 | 1640.67749
1760 | 6070 | 6720 | 1760.8795 | 5729.69824 | 7796.25439 | 4361.96777 | 5269.93457 | 3869.28979 | 2575.89673 | 8153.12793 | 2470.45996 | 4346.87988 | 11956.6211 | 2516.47852 | 3905.91626 | 5218.104 | 1985.21863 | 1513.39929 | 1588.75684
1770 | 6130 | 6730 | 1764.73643 | 5661.74512 | 7754.2168 | 4334.85742 | 5277.73193 | 3707.16821 | 2482.52417 | 8298.2002 | 2500.47656 | 4277.61719 | 12056.7549 | 2506.15405 | 3815.47485 | 5112.78418 | 1991.87317 | 1539.00549 | 1566.85925
1770 | 6170 | 6730 | 1768.59336 | 5784.66162 | 7948.48438 | 4501.95361 | 5425.18457 | 3771.41992 | 2577.67676 | 8346.64355 | 2562.82446 | 4466.68408 | 12203.7061 | 2569.70459 | 3966.32568 | 5236.71973 | 2075.78979 | 1624.97791 | 1651.42297
1770 | 6210 | 6840 | 1772.4503 | 5812.30225 | 7905.79492 | 4392.41992 | 5465.11377 | 3863.48242 | 2654.34741 | 8249.58105 | 2597.09595 | 4449.2373 | 12094.0459 | 2603.46997 | 3917.63232 | 5291.64111 | 2050.41602 | 1622.70703 | 1694.14124
1780 | 6130 | 6860 | 1776.30723 | 5773.07666 | 7815.90186 | 4178.68311 | 5386.70117 | 3882.55713 | 2604.05859 | 8242.80469 | 2579.97729 | 4283.19434 | 11908.9434 | 2579.48975 | 3841.98047 | 5197.11719 | 1996.08154 | 1604.91565 | 1694.5094
1780 | 6020 | 6710 | 1780.16417 | 5823.49316 | 7856.50049 | 4185.07813 | 5327.68164 | 3897.31348 | 2578.76318 | 8361.91992 | 2580.4519 | 4259.43018 | 11952.6875 | 2557.56104 | 3929.80957 | 5123.02002 | 2031.24036 | 1646.6355 | 1723.46545
1780 | 6030 | 6600 | 1784.0211 | 5903.97461 | 7859.31152 | 4309.4873 | 5338.39941 | 3899.88501 | 2654.29395 | 8411.18945 | 2651.11328 | 4335.25195 | 12203.5957 | 2542.44702 | 3930.25952 | 5143.33984 | 2096.11938 | 1691.91687 | 1775.90967
1790 | 6160 | 6650 | 1787.87803 | 5884.74658 | 7896.64697 | 4419.16797 | 5384.51709 | 3867.39014 | 2659.51123 | 8218.03418 | 2668.40186 | 4355.99805 | 12250.0889 | 2549.60425 | 3830.71826 | 5174.03418 | 2107.67725 | 1707.80762 | 1825.56311
1790 | 6180 | 6730 | 1791.73497 | 5815.48877 | 7947.51318 | 4328.81641 | 5390.23779 | 3833.60767 | 2606.77563 | 7976.72217 | 2552.19287 | 4335.7124 | 12050.4375 | 2549.75562 | 3852.28979 | 5122.93164 | 2071.52368 | 1665.34595 | 1771.83289
1800 | 6000 | 6720 | 1795.5919 | 5806.75781 | 7727.87451 | 4080.44751 | 5304.89453 | 3825.14063 | 2646.26855 | 7956.41846 | 2459.17603 | 4334.54346 | 12021.7744 | 2459.53247 | 3904.32642 | 5004.66309 | 2040.19434 | 1546.98474 | 1607.97949
1800 | 5830 | 6730 | 1799.44883 | 5779.09521 | 7513.65771 | 4135.13428 | 5216.76074 | 3797.27344 | 2553.54785 | 8014.31299 | 2456.80664 | 4260.95215 | 12013.0088 | 2385.64209 | 3802.41724 | 4910.64404 | 2041.12903 | 1490.8634 | 1581.78247
1800 | 6010 | 6800 | 1803.30577 | 5867.7666 | 7641.29297 | 4280.625 | 5316.47412 | 3830.66675 | 2578.0791 | 8222.71973 | 2480.09375 | 4320.80127 | 12041.5596 | 2542.16528 | 3847.05225 | 5049.31055 | 2124.1228 | 1588.5105 | 1673.30115
1810 | 6200 | 6830 | 1807.1627 | 5893.94141 | 7789.60254 | 4328.66016 | 5366.66699 | 3907.91382 | 2637.2832 | 8283.92285 | 2503.06592 | 4342.51074 | 12069.5127 | 2645.37256 | 3879.03931 | 5151.75537 | 2136.87427 | 1664.23572 | 1701.92822
1810 | 6120 | 6750 | 1811.01963 | 5776.30469 | 7674.13672 | 4233.3042 | 5244.90527 | 3928.89697 | 2632.07861 | 8088.18701 | 2508.55493 | 4236.53564 | 12105.3311 | 2531.4873 | 3765.33447 | 5027.97363 | 2021.38025 | 1595.67749 | 1620.49597
1820 | 5910 | 6620 | 1814.87657 | 5807.79199 | 7598.69629 | 4168.57227 | 5282.51904 | 3802.59082 | 2681.50757 | 8069.11523 | 2496.52881 | 4292.81104 | 12258.6348 | 2546.00439 | 3753.29004 | 4963.93506 | 1998.95691 | 1552.30859 | 1668.69385
1820 | 6130 | 6620 | 1818.7335 | 5919.44971 | 7663.23828 | 4257.25098 | 5224.69775 | 3706.89429 | 2709.82373 | 8125.22754 | 2606.40991 | 4355.63232 | 12174.5439 | 2488.83691 | 3807.98071 | 4923.1748 | 2042.0033 | 1624.27002 | 1714.84961
1820 | 6110 | 6730 | 1822.59044 | 5963.95898 | 7761.31543 | 4267.56982 | 5260.31152 | 3861.76929 | 2770.00586 | 8260.08496 | 2764.98047 | 4277.72021 | 12235.8975 | 2563.43701 | 3828.71997 | 5127.17969 | 2090.13843 | 1686.12 | 1796.25659
1830 | 5940 | 6540 | 1826.44737 | 5901.05322 | 7736.91553 | 4285.0542 | 5348.04102 | 4007.54126 | 2697.05078 | 8289.87695 | 2675.08887 | 4298.38281 | 12219.6602 | 2598.55591 | 3779.61133 | 5104.729 | 2138.74854 | 1681.97021 | 1825.64783
1830 | 5840 | 6340 | 1830.3043 | 5795.39893 | 7603.91504 | 4267.80029 | 5338.58691 | 3963.59351 | 2578.77075 | 8210.83496 | 2477.68506 | 4293.13281 | 12169.7021 | 2521.58057 | 3725.97607 | 4933.44238 | 2127.0979 | 1626.2301 | 1764.88953
1830 | 5970 | 6500 | 1834.16124 | 5775.0498 | 7514.39648 | 4186.33154 | 5181.1665 | 3806.06738 | 2573.97803 | 8162.55811 | 2468.98828 | 4144.01807 | 12198.2764 | 2419.09497 | 3733.96606 | 4933.06982 | 2044.90479 | 1580.98792 | 1672.58826
1840 | 6160 | 6600 | 1838.01817 | 6032.96191 | 7737.17285 | 4329.40723 | 5241.96826 | 4059.01196 | 2598.57739 | 8384.01855 | 2604.54565 | 4449.12842 | 12152.4521 | 2573.28857 | 3750.49634 | 5057.50732 | 2119.72412 | 1632.02661 | 1761.021
1840 | 6020 | 6570 | 1841.8751 | 5737.27002 | 7565.17676 | 4273.93457 | 5259.78027 | 3894.8208 | 2486.92627 | 8111.98291 | 2508.19434 | 4259.14453 | 12058.7617 | 2489.98242 | 3646.71436 | 4898.58594 | 2074.35229 | 1613.47314 | 1713.8634
1850 | 6040 | 6600 | 1845.73204 | 5807.36572 | 7558.60059 | 4209.4209 | 5222.29199 | 3839.18213 | 2533.1792 | 7991.04492 | 2494.79614 | 4225.6665 | 12225.9023 | 2522.39404 | 3713.99438 | 4917.37842 | 2066.52295 | 1641.96057 | 1716.81628
1850 | 6050 | 6610 | 1849.58897 | 5879.81934 | 7596.87598 | 4174.25635 | 5272.34521 | 3877.36133 | 2605.35474 | 8003.53906 | 2542.01733 | 4309.59912 | 12197.0244 | 2551.50586 | 3795.21313 | 5003.34814 | 2131.97046 | 1662.55225 | 1695.53809
1850 | 5950 | 6560 | 1853.4459 | 5736.30908 | 7541.89111 | 4157.36035 | 5333.51953 | 3888.83008 | 2624.25415 | 8079.1084 | 2561.1958 | 4305.71094 | 11989.0371 | 2490.42358 | 3763.91992 | 4997.1875 | 2198.47705 | 1645.06323 | 1634.77258
1860 | 5940 | 6540 | 1857.30284 | 5761.32861 | 7546.09912 | 4189.59717 | 5220.18652 | 3922.50708 | 2692.8208 | 8308.9082 | 2568.28223 | 4250.57764 | 12157.2236 | 2476.48535 | 3713.08765 | 4963.25684 | 2190.16357 | 1652.90125 | 1660.29053
1860 | 6080 | 6610 | 1861.15977 | 5786.68604 | 7548.62402 | 4199.44238 | 5213.3208 | 3889.91748 | 2650.98438 | 8155.65527 | 2540.97144 | 4297.02393 | 12209.6943 | 2460.87891 | 3661.66846 | 4914.5083 | 2079.31372 | 1678.24255 | 1693.13708
1870 | 6040 | 6700 | 1865.0167 | 5839.07178 | 7596.52783 | 4321.51074 | 5314.29004 | 4005.03516 | 2647.40381 | 7933.68945 | 2620.73657 | 4393.15381 | 12047.9102 | 2530.90161 | 3772.04175 | 4928.58594 | 2101.93628 | 1703.02588 | 1763.59314
1870 | 5850 | 6730 | 1868.87364 | 5843.55762 | 7582.68066 | 4406.7251 | 5310.94531 | 4044.12598 | 2665.75562 | 7984.11426 | 2663.54248 | 4386.08008 | 12034.7314 | 2619.91553 | 3859.5083 | 4906.26367 | 2174.37549 | 1694.89819 | 1807.32019
1870 | 5810 | 6710 | 1872.73057 | 5753.90869 | 7421.06445 | 4361.31055 | 5255.02734 | 3886.40015 | 2619.90845 | 8133.70313 | 2583.50464 | 4329.77002 | 12103.7539 | 2580.84521 | 3807.94849 | 4844.44775 | 2144.35083 | 1650.24988 | 1746.1366
1880 | 5910 | 6610 | 1876.58751 | 5756.36182 | 7282.21924 | 4364.48584 | 5267.25195 | 3842.22656 | 2598.65527 | 8239.22754 | 2527.5603 | 4308.97607 | 12096.0732 | 2495.27979 | 3781.06299 | 4875.87256 | 2104.71558 | 1614.39453 | 1659.36768
1880 | 5900 | 6480 | 1880.44444 | 5799.33643 | 7310.99072 | 4391.3291 | 5313.32617 | 3894.10864 | 2538.32324 | 8187.35889 | 2444.81665 | 4208.65869 | 12175.5488 | 2522.46118 | 3719.04932 | 4899.3457 | 2080.59692 | 1610.30664 | 1606.09509
1880 | 5810 | 6480 | 1884.30137 | 5793.35156 | 7446.39502 | 4306.16162 | 5289.50977 | 3886.03149 | 2471.05347 | 8069.32178 | 2396.15942 | 4072.86499 | 12341.3057 | 2573.0918 | 3668.27344 | 4861.64258 | 2037.2229 | 1591.55627 | 1619.76086
1890 | 5890 | 6590 | 1888.15831 | 5782.81104 | 7494.88184 | 4199.47314 | 5262.02344 | 3845.91187 | 2549.54834 | 8036.35938 | 2546.80591 | 4161.24219 | 12251.7051 | 2512.30713 | 3761.32837 | 4902.50781 | 2039.57483 | 1582.19507 | 1691.08325
1890 | 5900 | 6490 | 1892.01524 | 5764.36084 | 7474.16162 | 4248.97021 | 5316.34863 | 3832.29834 | 2634.18945 | 7972.31836 | 2650.81445 | 4302.4126 | 12020.291 | 2583.72217 | 3746.44141 | 4960.35352 | 2122.9209 | 1662.38098 | 1720.39014
1900 | 5800 | 6460 | 1895.87217 | 5719.29297 | 7455.39844 | 4223.82471 | 5201.92871 | 3811.20752 | 2593.71802 | 7868.36084 | 2584.67725 | 4202.84814 | 11931.1943 | 2632.50439 | 3629.55835 | 4893.90381 | 2061.17261 | 1616.33472 | 1656.99963
1900 | 5960 | 6510 | 1899.72911 | 5716.56885 | 7484.18604 | 4237.48877 | 5101.4834 | 3928.27466 | 2574.10718 | 7946.75781 | 2600.10791 | 4173.03662 | 11979.5928 | 2593.0105 | 3653.14355 | 4885.01367 | 2088.48877 | 1562.349 | 1650.15051
1900 | 6160 | 6500 | 1903.58604 | 5729.93555 | 7441.22217 | 4233.0166 | 5068.97998 | 4003.44336 | 2559.83838 | 8123.20557 | 2658.32886 | 4187.65186 | 12070.1006 | 2503.96533 | 3712.01978 | 4873.78662 | 2145.17041 | 1568.43652 | 1697.12427
1910 | 5970 | 6410 | 1907.44297 | 5695.78271 | 7281.53027 | 4110.34424 | 5047.70068 | 3829.4939 | 2471.91699 | 8106.46582 | 2558.33594 | 4053.09937 | 12133.5742 | 2476.35059 | 3586.32666 | 4741.85889 | 2032.45886 | 1574.01062 | 1674.19702
1910 | 5860 | 6530 | 1911.29991 | 5662.10547 | 7375.25879 | 4168.104 | 5138.94141 | 3936.17383 | 2559.34961 | 7911.96436 | 2578.81519 | 4194.72412 | 12091.6484 | 2516.36768 | 3682.24048 | 4865.10449 | 2108.52222 | 1495.2124 | 1639.24426
1920 | 5910 | 6520 | 1915.15684 | 5704.80908 | 7233.29883 | 4182.10059 | 5100.59082 | 3914.37134 | 2538.79541 | 7970.39014 | 2583.27222 | 4077.82764 | 12259.4453 | 2492.39771 | 3618.73999 | 4729.90088 | 2037.17969 | 1562.15405 | 1730.01697
1920 | 5930 | 6540 | 1919.01378 | 5774.43457 | 7238.5127 | 4230.4707 | 5088.65723 | 3896.13306 | 2486.4314 | 7986.74414 | 2541.62305 | 4112.38281 | 12312.0381 | 2519.21997 | 3519.42261 | 4907.43555 | 2071.34058 | 1510.73779 | 1713.94385
1920 | 5860 | 6540 | 1922.87071 | 5801.35645 | 7353.17188 | 4307.57178 | 5121.7583 | 3902.46289 | 2533.0498 | 7989.12646 | 2586.53638 | 4309.06641 | 12369.2207 | 2545.62793 | 3566.41357 | 5011.86768 | 2163.26074 | 1529.28357 | 1705.49951
1930 | 5790 | 6490 | 1926.72764 | 5715.44922 | 7387.87891 | 4314.88184 | 5102.09277 | 3947.17261 | 2639.31616 | 8030.64209 | 2632.07617 | 4424.82129 | 12438.0801 | 2529.73608 | 3699.72681 | 4838.59131 | 2162.63721 | 1622.43677 | 1738.27942
1930 | 5820 | 6370 | 1930.58458 | 5535.06152 | 7244.85449 | 4155.65332 | 4930.64209 | 4050.84106 | 2578.97192 | 8076.65186 | 2366.46973 | 4192.10303 | 12303.3682 | 2511.37939 | 3603.93921 | 4803.73193 | 1993.25818 | 1467.23523 | 1636.57275
1930 | 6030 | 6400 | 1934.44151 | 5679.97314 | 7337.13379 | 4252.53564 | 5003.54541 | 3817.84448 | 2480.80981 | 7918.62744 | 2384.92896 | 4118.79688 | 12218.5957 | 2347.9646 | 3490.79883 | 4762.04053 | 2043.47607 | 1561.04065 | 1535.76965
1940 | 5960 | 6450 | 1938.29844 | 5798.33838 | 7406.24707 | 4270.23389 | 5197.36084 | 3966.80786 | 2577.41895 | 7978.35449 | 2596.28882 | 4299.61084 | 12161.8037 | 2577.67358 | 3561.86743 | 4934.72168 | 2288.87939 | 1671.22449 | 1640.80591
1940 | 6000 | 6520 | 1942.15538 | 5858.44238 | 7339.94824 | 4207.70068 | 5125.0918 | 4005.97754 | 2663.55664 | 8068.11523 | 2633.05957 | 4351.39453 | 12070.6572 | 2620.50391 | 3695.50122 | 4897.05127 | 2281.99316 | 1675.9325 | 1697.67505
1950 | 6080 | 6590 | 1946.01231 | 5768.44775 | 7234.41016 | 4167.2085 | 4994.97461 | 3915.27124 | 2581.19434 | 8131.96582 | 2533.88208 | 4259.70459 | 12032.0146 | 2513.27344 | 3752.85815 | 4778.64111 | 2133.21924 | 1582.99353 | 1712.66455
1950 | 5980 | 6650 | 1949.86924 | 5578.36328 | 7227.08301 | 4196.08252 | 5054.94434 | 3883.29102 | 2431.6814 | 8143.82422 | 2510.82617 | 4203.66211 | 12120.2383 | 2530.77856 | 3702.08984 | 4806.56641 | 2101.28296 | 1491.45752 | 1741.50879
1950 | 5700 | 6630 | 1953.72618 | 5662.52246 | 7356.80273 | 4199.75732 | 5067.43652 | 3919.04395 | 2651.08789 | 7994.75244 | 2662.47046 | 4307.32129 | 12280.4658 | 2677.94531 | 3688.55981 | 4820.54102 | 2144.80591 | 1540.04993 | 1658.64807
1960 | 5860 | 6490 | 1957.58311 | 5729.42969 | 7374.10791 | 4303.91797 | 5118.55029 | 4051.23022 | 2674.59961 | 8034.52539 | 2701.06616 | 4238.71387 | 12322.1318 | 2655.93359 | 3673.00513 | 4789.8457 | 2170.17896 | 1635.31262 | 1773.76208
1960 | 5870 | 6410 | 1961.44004 | 5802.31592 | 7145.50244 | 4264.27051 | 5033.8833 | 3966.70898 | 2516.00342 | 8031.96289 | 2550.25195 | 4200.15967 | 12221.0547 | 2558.22314 | 3576.7002 | 4764.56885 | 2149.50049 | 1538.24707 | 1724.91846
1970 | 5840 | 6360 | 1965.29698 | 5860.18311 | 6983.86279 | 4192.45996 | 5017.50879 | 3900.88184 | 2443.89648 | 8034.51807 | 2504.39941 | 4208.5874 | 12170.4824 | 2574.1228 | 3566.86841 | 4750.43506 | 2151.53149 | 1488.29773 | 1623.53235
1970 | 5890 | 6340 | 1969.15391 | 5844.27686 | 7084.91797 | 4186.59961 | 5097.58838 | 3994.02393 | 2474.34351 | 8080.54639 | 2593.50854 | 4254.55371 | 12199.8008 | 2661.59961 | 3587.6167 | 4732.82422 | 2199.89575 | 1578.94043 | 1633.03235
1970 | 5940 | 6430 | 1973.01085 | 5743.27441 | 7298.74023 | 4183.16748 | 5074.62109 | 4085.11035 | 2469.73364 | 8061.26465 | 2607.20459 | 4339.5293 | 12186.8037 | 2668.05981 | 3469.83936 | 4713.96631 | 2227.9812 | 1648.50476 | 1692.10754
1980 | 6080 | 6450 | 1976.86778 | 5650.97461 | 7236.77979 | 4157.83105 | 4977.72705 | 4005.53711 | 2480.73608 | 7968.354 | 2540.85596 | 4294.55908 | 12226.5967 | 2655.08838 | 3458.98926 | 4788.7666 | 2114.74194 | 1615.31433 | 1626.5791
1980 | 5980 | 6590 | 1980.72471 | 5753.08496 | 7135.69482 | 4285.66162 | 5055.65967 | 4069.8645 | 2593.26563 | 8027.84229 | 2631.69116 | 4302.77979 | 12371.5469 | 2676.73267 | 3645.02124 | 4886.10303 | 2167.63672 | 1652.89966 | 1701.90906
1990 | 5850 | 6660 | 1984.58165 | 5848.01074 | 7115.24023 | 4306.38086 | 5104.49268 | 4059.02026 | 2642.26245 | 8046.55469 | 2654.21753 | 4282.03076 | 12474.0029 | 2657.8606 | 3666.70068 | 4892.55469 | 2205.82495 | 1656.43164 | 1723.93738
1990 | 5880 | 6560 | 1988.43858 | 5779.58301 | 7129.58838 | 4210.3877 | 5071.85938 | 3987.49219 | 2611.50586 | 8012.25195 | 2612.62451 | 4249.70264 | 12414.1416 | 2625.90942 | 3545.87451 | 4793.21338 | 2115.05762 | 1573.56116 | 1666.72498
1990 | 5890 | 6460 | 1992.29551 | 5673.61426 | 7213.72461 | 4227.43701 | 5095.94629 | 4048.74072 | 2616.75342 | 8071.63379 | 2672.42944 | 4300.82422 | 12253.1992 | 2642.63257 | 3524.52368 | 4694.54736 | 2116.427 | 1543.83606 | 1721.42603
2000 | 5810 | 6390 | 1996.15245 | 5646.96875 | 7296.78271 | 4273.30908 | 5085.0293 | 3990.9541 | 2636.92334 | 8081.80322 | 2659.27881 | 4237.30615 | 12162.5527 | 2671.88135 | 3562.28076 | 4739.90088 | 2219.8916 | 1596.66699 | 1723.46033
2000 | 5810 | 6420 | 2000.00938 | 5665.04443 | 7265.38916 | 4261.23096 | 5040.9624 | 4024.12891 | 2599.00122 | 8106.72412 | 2592.28979 | 4147.28613 | 12239.3477 | 2689.01099 | 3556.54932 | 4788.60742 | 2204.54565 | 1615.94055 | 1676.83948
2000 | 5820 | 6410 | 2003.86631 | 5676.73877 | 7254.80908 | 4332.33545 | 5054.14014 | 4179.41602 | 2548.96729 | 8123.50146 | 2681.91504 | 4149.04199 | 12349.7686 | 2610.84253 | 3572.61475 | 4793.39697 | 2168.03711 | 1607.30835 | 1736.92725
2010 | 5680 | 6360 | 2007.72325 | 5765.70996 | 7329.56104 | 4450.09424 | 5035.05469 | 4130.82422 | 2600.4707 | 8060.11133 | 2756.20459 | 4164.17725 | 12377.1719 | 2551.53979 | 3635.8833 | 4832.61523 | 2242.68726 | 1668.18579 | 1789.58899
2010 | 5610 | 6470 | 2011.58018 | 5833.04102 | 7271.49805 | 4374.58936 | 4961.53027 | 4057.14893 | 2656.25049 | 8063.25195 | 2639.82837 | 4223.36133 | 12335.8965 | 2625.29736 | 3638.24121 | 4791.43701 | 2212.17822 | 1673.75476 | 1709.37866
2020 | 5720 | 6470 | 2015.43711 | 5720.47266 | 7143.0293 | 4203.10449 | 4960.24561 | 3993.71631 | 2584.07959 | 7998.29053 | 2559.72827 | 4246.26855 | 12209.0527 | 2577.57568 | 3591.39233 | 4753.47021 | 2182.10718 | 1563.74023 | 1594.48096
2020 | 5860 | 6420 | 2019.29405 | 5696.07373 | 7089.05908 | 4160.81201 | 4965.57715 | 4054.42627 | 2556.57788 | 7960.2041 | 2590.71143 | 4278.26123 | 12164.1201 | 2572.32593 | 3527.20166 | 4751.10156 | 2202.3335 | 1511.9707 | 1576.93054
2020 | 5850 | 6410 | 2023.15098 | 5723.5293 | 7154.46289 | 4206.59863 | 4956.27441 | 4199.79199 | 2578.70703 | 8067.70264 | 2670.97925 | 4324.07471 | 12286.8945 | 2688.96216 | 3460.4436 | 4793.85449 | 2233.92285 | 1543.92712 | 1679.70117
2030 | 5780 | 6410 | 2027.00792 | 5635.02295 | 7188.15088 | 4207.56396 | 5037.5752 | 4253.90479 | 2547.94116 | 8192.98828 | 2742.8064 | 4296.76416 | 12433.4834 | 2708.58545 | 3471.1394 | 4843.61035 | 2269.07764 | 1558.13757 | 1793.06055
2030 | 5890 | 6540 | 2030.86485 | 5923.05615 | 7121.95703 | 4349.72559 | 5081.12305 | 4264.81885 | 2726.68115 | 8157.50195 | 2784.31152 | 4286.49561 | 12506.7715 | 2764.19141 | 3622.49121 | 4781.6958 | 2314.72241 | 1707.20349 | 1819.51257
2040 | 5880 | 6670 | 2034.72178 | 5812.52002 | 7082.92773 | 4210.11963 | 5027.34033 | 4165.29248 | 2615.80713 | 8049.53076 | 2751.71436 | 4307.10303 | 12410.1816 | 2757.04688 | 3631.50562 | 4693.04297 | 2198.29175 | 1646.23145 | 1695.43433
2040 | 5760 | 6540 | 2038.57872 | 5672.79297 | 7071.8916 | 4239.57324 | 4947.63086 | 4116.12939 | 2497.37476 | 8071.79932 | 2659.1626 | 4236.90234 | 12297.9883 | 2646.26099 | 3603.69116 | 4670.97119 | 2150.97583 | 1633.02417 | 1641.34192
2040 | 5760 | 6350 | 2042.43565 | 5720.78955 | 7076.3833 | 4375.19971 | 5002.40967 | 4147.74023 | 2528.83374 | 8100.5835 | 2593.30029 | 4191.09033 | 12402.8232 | 2576.66431 | 3587.01318 | 4727.25928 | 2205.50586 | 1676.92639 | 1741.35388
2050 | 5940 | 6450 | 2046.29258 | 5785.22168 | 7105.74609 | 4292.72021 | 5144.8208 | 4163.91553 | 2609.58838 | 8012.58301 | 2631.66895 | 4301.271 | 12590.9834 | 2681.97827 | 3545.65259 | 4767.90674 | 2235.22852 | 1632.60583 | 1868.5719
2050 | 5910 | 6640 | 2050.14952 | 5642.18213 | 7144.47314 | 4236.52051 | 5003.36377 | 4136.53516 | 2595.3335 | 8121.44189 | 2710.24316 | 4298.03369 | 12333.2217 | 2758.30835 | 3507.12256 | 4683.44775 | 2235.77246 | 1623.77051 | 1829.81287
2050 | 5920 | 6660 | 2054.00645 | 5619.62402 | 6964.54785 | 4066.25244 | 5008.10498 | 4100.68848 | 2517.13647 | 7892.74072 | 2710.37769 | 4158.63867 | 12514.3467 | 2688.50098 | 3477.81274 | 4556.65674 | 2123.20605 | 1572.36121 | 1662.46802
2060 | 5880 | 6490 | 2057.86338 | 5812.25586 | 6994.0708 | 4095.02856 | 4844.49854 | 4136.40381 | 2553.28198 | 7887.04395 | 2697.5791 | 4184.81934 | 12419.0039 | 2648.48901 | 3437.98193 | 4544.01758 | 2170.69263 | 1582.60217 | 1621.38745
2060 | 5880 | 6390 | 2061.72032 | 5744.44971 | 7010.08301 | 4203.90723 | 4816.36523 | 4151.51416 | 2563.66138 | 8030.7793 | 2666.20337 | 4258.77588 | 12399.6543 | 2680.6709 | 3394.2981 | 4664.88672 | 2207.81543 | 1588.71191 | 1627.51282
2070 | 5910 | 6530 | 2065.57725 | 5557.2627 | 7008.71045 | 4255.20557 | 5011.8916 | 4124.05859 | 2557.33765 | 8135.52295 | 2684.65747 | 4279.85693 | 12578.9199 | 2778.07813 | 3437.93506 | 4758.23193 | 2204.60986 | 1599.67847 | 1667.11768
2070 | 5900 | 6720 | 2069.43419 | 5832.40918 | 7206.54199 | 4262.20068 | 5132.33789 | 4129.43848 | 2669.32861 | 8140.1333 | 2799.32495 | 4285.21387 | 12562.625 | 2865.32495 | 3627.85889 | 4669.80176 | 2310.16089 | 1677.71167 | 1804.24158
2070 | 5870 | 6390 | 2073.29112 | 5671.40234 | 7089.48877 | 4372.74023 | 5109.29248 | 4147.37549 | 2568.32153 | 8256.5918 | 2664.12646 | 4291.24512 | 12384.1621 | 2734.87231 | 3642.16943 | 4825.71533 | 2276.86743 | 1615.79614 | 1769.77625
2080 | 5920 | 6380 | 2077.14805 | 5617.17627 | 6909.27979 | 4249.24512 | 4956.40723 | 4153.44678 | 2552.59497 | 8116.73486 | 2567.5 | 4261.30664 | 12535.3242 | 2705.08398 | 3496.13867 | 4678 | 2246.8855 | 1583.80957 | 1785.81372
2080 | 5820 | 6400 | 2081.00499 | 5759.45752 | 6993.19385 | 4264.28613 | 4946.17578 | 4198.08936 | 2612.35254 | 8054.5 | 2673.41895 | 4313.43262 | 12670.9795 | 2774.28491 | 3550.79272 | 4701.35791 | 2275.56372 | 1608.30908 | 1793.10815
2090 | 5730 | 6440 | 2084.86192 | 5843.80518 | 7071.86572 | 4306.40576 | 4980.29053 | 4273.76025 | 2640.77686 | 8103.64502 | 2796.90063 | 4376.40918 | 12704.9775 | 2833.60571 | 3627.75513 | 4736.8667 | 2304.89648 | 1640.71912 | 1823.85913
2090 | 5710 | 6500 | 2088.71885 | 5704.2373 | 6958.8501 | 4234.88086 | 4964.23389 | 4291.3916 | 2554.10449 | 8123.12061 | 2733.04346 | 4321.58203 | 12588.3418 | 2790.30518 | 3571.4353 | 4620.5874 | 2286.14648 | 1644.63147 | 1865.49121
2090 | 5570 | 6490 | 2092.57579 | 5561.28564 | 6951.69092 | 4196.67383 | 5023.69531 | 4166.86621 | 2421.75439 | 8018.47607 | 2547.95093 | 4145.74023 | 12323.4023 | 2681.76001 | 3583.07544 | 4583.56738 | 2265.46606 | 1656.49622 | 1817.77368
2100 | 5670 | 6300 | 2096.43272 | 5636.15576 | 6876.73828 | 4313.38818 | 4860.41504 | 4225.29688 | 2626.12988 | 8066.35693 | 2765.19556 | 4288.05176 | 12440.9404 | 2683.06616 | 3549.66699 | 4646.28613 | 2233.40405 | 1683.04456 | 1716.41528
2100 | 5650 | 6420 | 2100.28965 | 5613.23096 | 6842.70117 | 4182.10352 | 4780.32715 | 4202.77002 | 2552.67236 | 8046.00049 | 2702.89893 | 4161.77979 | 12420.9131 | 2639.7627 | 3443.40454 | 4659.70166 | 2225.34009 | 1661.61731 | 1736.90381
2100 | 5670 | 6530 | 2104.14659 | 5652.15576 | 6775.23486 | 4158.75537 | 4844.2041 | 4151.39111 | 2503.771 | 8075.05127 | 2712.87207 | 4114.04395 | 12477.5215 | 2671.67334 | 3495.26709 | 4617.12744 | 2275.36035 | 1590.37451 | 1778.93469
2110 | 5720 | 6520 | 2108.00352 | 5759.53223 | 6762.62012 | 4228.18457 | 4936.79102 | 4209.32373 | 2576.84448 | 8166.78711 | 2725.37305 | 4186.34863 | 12559.9561 | 2718.97534 | 3607.11255 | 4584.50098 | 2324.52905 | 1591.39954 | 1791.76697
2110 | 5740 | 6520 | 2111.86045 | 5773.62207 | 6867.52588 | 4223.25635 | 4919.85205 | 4348.14014 | 2644.05518 | 8201.44434 | 2604.75806 | 4236.16016 | 12498.2334 | 2707.29321 | 3570.7876 | 4577.19238 | 2298.03784 | 1701.67981 | 1785.7478
2120 | 5810 | 6820 | 2115.71739 | 5574.6001 | 7047.50439 | 4242.28955 | 4892.09814 | 4272.87354 | 2528.79907 | 8137.5332 | 2658.25635 | 4271.58936 | 12502.5566 | 2790.33032 | 3438.97217 | 4556.08984 | 2243.42041 | 1715.93237 | 1833.69519
2120 | 5710 | 6520 | 2119.57432 | 5630.69238 | 6879.26953 | 4193.87891 | 4893.38623 | 4097.12305 | 2458.19141 | 8118.5874 | 2526.60742 | 4234.21582 | 12480.4404 | 2692.28687 | 3364.37109 | 4650.63086 | 2195.92822 | 1614.49805 | 1691.80444
2120 | 5630 | 6560 | 2123.43126 | 5622.00732 | 6897.82178 | 4146.41992 | 4821.52148 | 4176.7793 | 2490.99609 | 8171.0708 | 2592.52612 | 4257.80566 | 12628.7783 | 2678.94287 | 3509.11499 | 4656.07178 | 2281.97363 | 1628.70166 | 1738.75
2130 | 5690 | 6640 | 2127.28819 | 5594.18799 | 6946.69434 | 4227.61035 | 4883.19629 | 4333.45166 | 2624.62598 | 8277.44922 | 2736.65259 | 4230.59033 | 12724.751 | 2723.19019 | 3584.72119 | 4633.0293 | 2344.98047 | 1635.34717 | 1818.7655
2130 | 5730 | 6540 | 2131.14512 | 5646.68848 | 6960.6084 | 4278.08105 | 4977.14355 | 4351.92676 | 2717.51123 | 8263.16699 | 2740.70288 | 4186.5498 | 12717.2432 | 2748.5896 | 3554.95825 | 4638.98584 | 2304.8728 | 1630.30225 | 1827.12036
2140 | 5640 | 6330 | 2135.00206 | 5744.17871 | 6985.05225 | 4153.75879 | 4905.26416 | 4207.29053 | 2661.58911 | 8064.5415 | 2575.45215 | 4222.3208 | 12706.4941 | 2714.65283 | 3560.06616 | 4662.61475 | 2205.28271 | 1676.55774 | 1775.09485
2140 | 5740 | 6410 | 2138.85899 | 5469.96387 | 6913.2793 | 4277.57813 | 4857.92725 | 4221.33887 | 2651.47192 | 8115.96582 | 2703.64893 | 4211.90771 | 12624.0566 | 2653.97437 | 3543.96558 | 4568.81641 | 2150.78149 | 1662.50256 | 1693.08545
2140 | 5730 | 6510 | 2142.71592 | 5523.34619 | 6712.46729 | 4110.46094 | 4867.96826 | 4227.60645 | 2515.03833 | 7888.1499 | 2533.86865 | 4245.81787 | 12604.8984 | 2640.48657 | 3404.83716 | 4592.17041 | 2119.4231 | 1574.10242 | 1584.38452
2150 | 5740 | 6410 | 2146.57286 | 5667.87012 | 6798.84863 | 4206.02344 | 4846.66357 | 4184.50146 | 2581.18555 | 8086.91406 | 2573.08813 | 4306.1333 | 12756.7305 | 2625.56128 | 3546.05957 | 4572.87012 | 2217.13525 | 1643.12476 | 1708.74744
2150 | 5700 | 6380 | 2150.42979 | 5719.16504 | 6959.40527 | 4279.76074 | 4868.06152 | 4233.43701 | 2627.92334 | 8168.54688 | 2702.5437 | 4409.73193 | 12767.416 | 2712.21191 | 3650.68115 | 4668.56738 | 2311.75073 | 1703.04016 | 1864.14893
2150 | 5630 | 6370 | 2154.28672 | 5645.70117 | 6971.51709 | 4225.52881 | 4901.16113 | 4293.43506 | 2540.30981 | 8065.9751 | 2719.89526 | 4416.14453 | 12649.4434 | 2777.94434 | 3571.12183 | 4810.83154 | 2296.9563 | 1664.11401 | 1878.7522
2160 | 5620 | 6180 | 2158.14366 | 5571.46143 | 6865.79834 | 4267.53467 | 4860.28516 | 4196.42334 | 2470.62524 | 8259.57422 | 2612.7041 | 4217.49316 | 12737.7607 | 2624.96313 | 3494.9939 | 4768.51953 | 2217.13696 | 1616.01648 | 1779.98975
2160 | 5690 | 6320 | 2162.00059 | 5606.65918 | 6832.59668 | 4307.89453 | 4828.95557 | 4268.60547 | 2603.57129 | 8158.10938 | 2657.87646 | 4291.93945 | 12699.7813 | 2624.03369 | 3468.12646 | 4649.0166 | 2306.38306 | 1621.90527 | 1727.36353
2170 | 5840 | 6410 | 2165.85753 | 5472.47803 | 6816.89404 | 4059.03125 | 4882.74463 | 4233.38623 | 2507.55225 | 8126.44141 | 2594.83813 | 4228.21875 | 12547.1855 | 2498.1604 | 3492.18604 | 4568.27539 | 2182.37402 | 1569.62439 | 1633.88831
2170 | 5800 | 6530 | 2169.71446 | 5460 | 6912.79492 | 4109.12207 | 4875.6001 | 4402.77588 | 2569.64673 | 8101.53467 | 2596.32324 | 4133.646 | 12798.8223 | 2502.89648 | 3545.97314 | 4577.42285 | 2193.75928 | 1615.91174 | 1725.32849
2170 | 5760 | 6550 | 2173.57139 | 5595.11621 | 6990.34619 | 4248.33545 | 4841.31592 | 4434.79102 | 2642.25366 | 8210.92969 | 2662.90845 | 4222.88086 | 13011.9219 | 2624.07007 | 3594.25342 | 4613.20752 | 2300.71875 | 1699.31177 | 1877.03625
2180 | 5810 | 6490 | 2177.42833 | 5701.56543 | 6936.58594 | 4237.43164 | 4819.34131 | 4278.10498 | 2583.9939 | 8334.93555 | 2705.04297 | 4379.76709 | 12818.4941 | 2719.03516 | 3593.66895 | 4628.06152 | 2331.53564 | 1707.76379 | 1908.28516
2180 | 5860 | 6500 | 2181.28526 | 5608.23438 | 6821.78906 | 4189.49805 | 4797.14453 | 4384.75586 | 2531.55103 | 8149.15527 | 2659.05469 | 4241.39453 | 12510.6582 | 2695.15234 | 3529.98486 | 4655.99902 | 2235.58057 | 1621.9082 | 1791.67078
2190 | 5850 | 6340 | 2185.14219 | 5504.24561 | 6838.49756 | 4032.05322 | 4783.44971 | 4170.26611 | 2530.71704 | 8183.41602 | 2545.60571 | 4222.48682 | 12781.2754 | 2686.71265 | 3459.06226 | 4680.76318 | 2308.37085 | 1609.19922 | 1688.1333
2190 | 5570 | 6300 | 2188.99913 | 5527.75586 | 6806.91943 | 4100.55518 | 4851.29785 | 4190.14404 | 2534.8645 | 8042.40088 | 2591.6228 | 4164.22168 | 12801.6338 | 2615.89722 | 3423.5813 | 4660.25098 | 2209.86768 | 1646.46313 | 1779.92529
2190 | 5500 | 6260 | 2192.85606 | 5596.48047 | 6739.23145 | 4174.32275 | 4827.40967 | 4339.14502 | 2570.64502 | 8030.23486 | 2641.30786 | 4151.60107 | 12865.6836 | 2624.15942 | 3501.0813 | 4624.26563 | 2188.26855 | 1652.66077 | 1864.76941
2200 | 5680 | 6350 | 2196.71299 | 5582.30566 | 6653.62012 | 4119.64014 | 4769.46143 | 4344.28516 | 2539.3064 | 8057.54395 | 2591.20142 | 4103.70215 | 12811.4189 | 2616.93994 | 3584.30786 | 4471.69971 | 2198.47534 | 1581.66602 | 1806.68958
2200 | 5800 | 6530 | 2200.56993 | 5510.07471 | 6645.05029 | 4034.03662 | 4793.33691 | 4205.27002 | 2475.60522 | 8029.20117 | 2523.39771 | 4078.19995 | 12566.7676 | 2526.24609 | 3576.87427 | 4338.79346 | 2200.55518 | 1537.93237 | 1706.99866
2200 | 5530 | 6420 | 2204.42686 | 5596.15723 | 6878.74951 | 4169.00586 | 4894.12891 | 4285.98975 | 2638.65161 | 8163.49756 | 2658.34521 | 4378.9458 | 12599.0264 | 2505.19629 | 3542.50562 | 4677.45752 | 2380.76929 | 1743.21033 | 1853.1947
2210 | 5500 | 6290 | 2208.28379 | 5576.36523 | 6857.94629 | 4140.5498 | 4796.85889 | 4223.09912 | 2626.61792 | 8260.86035 | 2686.23511 | 4202.96826 | 12953.5342 | 2633.85449 | 3628.94629 | 4676.41699 | 2406.00952 | 1676.87036 | 1792.21106
2210 | 5450 | 6540 | 2212.14073 | 5512.99707 | 6767.2207 | 4076.64307 | 4827.76855 | 4243.4375 | 2638.98511 | 8111.46582 | 2536.07275 | 4190.15723 | 12892.9307 | 2661.46338 | 3550.27124 | 4585.45508 | 2261.67651 | 1671.08386 | 1742.25208
2220 | 5530 | 6560 | 2215.99766 | 5429.8208 | 6574.44238 | 4106.53369 | 4822.67041 | 4317.65625 | 2611.68042 | 8032.58154 | 2541.33838 | 4195.12109 | 12735.3701 | 2579.97339 | 3489.68042 | 4501.54102 | 2212.61475 | 1629.72607 | 1744.3894
2220 | 5590 | 6450 | 2219.8546 | 5425.36133 | 6489.02637 | 4186.37402 | 4778.06787 | 4356.05078 | 2616.10815 | 8105.87109 | 2641.05444 | 4206.41943 | 12808.2783 | 2570.18555 | 3508.07446 | 4493.36865 | 2283.13184 | 1620.83472 | 1776.92114
2220 | 5570 | 6500 | 2223.71153 | 5542.1377 | 6642.271 | 4218.32422 | 4790.15771 | 4342.36914 | 2687.46558 | 8185.40088 | 2653.88159 | 4261.81348 | 13074.2051 | 2695.1416 | 3523.47339 | 4543.36523 | 2332.66284 | 1693.06921 | 1805.16992
2230 | 5650 | 6550 | 2227.56846 | 5599.26807 | 6689.49365 | 4161.11035 | 4827.52441 | 4354.52832 | 2596.22925 | 8043.31201 | 2651.23145 | 4163.01416 | 13000.4688 | 2664.41992 | 3419.92114 | 4448.8291 | 2229.04175 | 1601.19214 | 1782.6156
2230 | 5550 | 6580 | 2231.4254 | 5644.34521 | 6759.89355 | 4240.18115 | 4983.81348 | 4291.22363 | 2713.63721 | 8156.24512 | 2656.4126 | 4332.3252 | 13003.6074 | 2727.22876 | 3501.57007 | 4577.88916 | 2211.27393 | 1653.4895 | 1809.55042
2240 | 5510 | 6400 | 2235.28233 | 5477.55273 | 6725.55225 | 4096.77197 | 4880.21289 | 4225.33691 | 2637.11597 | 8329.51855 | 2669.67505 | 4324.93262 | 13009.9824 | 2693.67554 | 3531.95166 | 4593.67432 | 2282.33081 | 1719.31921 | 1763.5802
2240 | 5630 | 6430 | 2239.13926 | 5497.93652 | 6769.40625 | 4066.53149 | 4824.12207 | 4306.11768 | 2583.78589 | 8191.29932 | 2712.60229 | 4250.52686 | 13052.8203 | 2679.55493 | 3515.41309 | 4508.9375 | 2317.5542 | 1728.31714 | 1787.54163
2240 | 5710 | 6540 | 2242.9962 | 5639.49365 | 6781.81787 | 4126.52686 | 4827.11914 | 4407.35889 | 2593.33984 | 8016.47021 | 2744.02686 | 4231.43262 | 13021.9795 | 2675.73901 | 3503.35938 | 4457.26465 | 2357.28271 | 1723.45374 | 1838.58972
2250 | 5610 | 6480 | 2246.85313 | 5616.1582 | 6642.90088 | 4066.13647 | 4735.94775 | 4356.10986 | 2561.97412 | 8148.12158 | 2728.54492 | 4256.55518 | 12858.0264 | 2627.56714 | 3496.72803 | 4518.17969 | 2444.34912 | 1750.92163 | 1807.69067
2250 | 5620 | 6530 | 2250.71006 | 5583.05957 | 6764.57227 | 4059.3562 | 4725.18408 | 4322.96289 | 2566.94458 | 8009.71484 | 2743.43701 | 4197.57666 | 12865.3379 | 2682.99512 | 3398.79028 | 4584.6377 | 2331.55615 | 1715.53711 | 1821.14075
2260 | 5620 | 6590 | 2254.567 | 5548.04492 | 6752.72119 | 4069.44458 | 4779.61523 | 4369.31055 | 2537.36328 | 8107.99609 | 2599.6958 | 4236.17432 | 13035.1758 | 2645.9917 | 3456.16064 | 4486.9873 | 2356.40723 | 1729.81189 | 1849.25
2260 | 5700 | 6490 | 2258.42393 | 5403.74756 | 6528.97461 | 3958.64819 | 4758.53174 | 4265.43164 | 2438.17139 | 8203.30078 | 2489.52466 | 4132.32031 | 12965.7773 | 2481.5769 | 3364.85571 | 4283.08057 | 2192.55566 | 1573.40857 | 1770.82202
2260 | 5730 | 6300 | 2262.28086 | 5418.01172 | 6498.4458 | 3997.04834 | 4742.43701 | 4250.57422 | 2485.10547 | 8270.71191 | 2560.92896 | 4128.48877 | 12946.2588 | 2512.74194 | 3363.40356 | 4311.77588 | 2227.96387 | 1579.92932 | 1734.44446
2270 | 5710 | 6240 | 2266.1378 | 5469.49072 | 6699.31055 | 4143.25537 | 4767.83984 | 4344.37451 | 2613.06909 | 8244.62988 | 2650.1748 | 4201.83154 | 13042.418 | 2629.66602 | 3444.64795 | 4500.26416 | 2363.66821 | 1683.47656 | 1725.38843
2270 | 5680 | 6380 | 2269.99473 | 5302.28027 | 6829.7749 | 4141.90137 | 4797.38428 | 4357.22656 | 2606.79785 | 8121.42236 | 2552.57275 | 4148.53369 | 13050.3418 | 2537.47314 | 3399.698 | 4516.2666 | 2250.7041 | 1588.71558 | 1663.04236
2270 | 5740 | 6440 | 2273.85167 | 5484.16992 | 6819.43555 | 4146.97803 | 4847.7085 | 4336.604 | 2668.21118 | 8375.94824 | 2694.88086 | 4210.92139 | 13016.5801 | 2694.85547 | 3389.31396 | 4471.73047 | 2471.88232 | 1663.42627 | 1852.34253
2280 | 5580 | 6410 | 2277.7086 | 5622.40674 | 6670.8916 | 4185.83887 | 4827.46191 | 4472.229 | 2701.229 | 8430.54199 | 2661.43481 | 4361.60596 | 13145.8613 | 2714.84839 | 3516.88818 | 4560.83301 | 2418.75439 | 1765.52405 | 1933.89319
2280 | 5810 | 6510 | 2281.56553 | 5427.79297 | 6609.35547 | 4138.67334 | 4767.72461 | 4506.60693 | 2571.71484 | 8233.32813 | 2686.40894 | 4168.67285 | 12883.4385 | 2534.7688 | 3401.95068 | 4556.00635 | 2280.1311 | 1730.57813 | 1865.69092
2290 | 5860 | 6620 | 2285.42247 | 5364.91016 | 6607.42139 | 4087.74585 | 4761.55859 | 4418.00146 | 2544.91602 | 8160.61426 | 2723.36597 | 4119.39648 | 12819.0449 | 2448.16187 | 3345.37646 | 4498.75342 | 2311.06006 | 1655.43323 | 1791.05591
2290 | 5600 | 6640 | 2289.2794 | 5482.42578 | 6648.66992 | 4097.00195 | 4777.25342 | 4337.15527 | 2664.88989 | 8246.12305 | 2721.82227 | 4263.70459 | 13081.9932 | 2501.81079 | 3435.58789 | 4416.97607 | 2422.68359 | 1620.46826 | 1763.91174
2290 | 5480 | 6600 | 2293.13633 | 5422.89014 | 6736.89746 | 4149.77588 | 4717.82861 | 4412.49561 | 2694.30151 | 8214.68066 | 2709.63403 | 4182.03174 | 13186.8584 | 2504.55493 | 3440.94531 | 4329.23096 | 2345.96826 | 1633.51636 | 1747.77856
2300 | 5700 | 6660 | 2296.99327 | 5595.48535 | 6552.80859 | 4162.71875 | 4710.6748 | 4501.27441 | 2554.7229 | 8262.30859 | 2683.97681 | 4255.14893 | 13122.7988 | 2642.96606 | 3409.5813 | 4510.1001 | 2449.46069 | 1756.40784 | 1879.31653
2300 | 5460 | 6460 | 2300.8502 | 5591.15918 | 6653.96387 | 4328.13037 | 4759.25293 | 4521.32031 | 2634.79053 | 8363.8125 | 2699.35132 | 4281.38965 | 13349.3926 | 2698.85596 | 3478.82056 | 4509.85889 | 2486.8811 | 1820.82361 | 1981.17932
2310 | 5550 | 6430 | 2304.70713 | 5443.81689 | 6569.97461 | 4241.60303 | 4766.05029 | 4324.23242 | 2535.51929 | 8180.3291 | 2499.28564 | 4169.17969 | 13108.1748 | 2591.07031 | 3408.6604 | 4451.14844 | 2241.573 | 1665.9729 | 1860.56616
2310 | 5550 | 6360 | 2308.56407 | 5358.24219 | 6468.29883 | 4108.05518 | 4770.58057 | 4224.93604 | 2444.60327 | 8042.33057 | 2396.02124 | 4097.18701 | 13079.5391 | 2478.74487 | 3263.36621 | 4388.771 | 2119.75513 | 1558.42456 | 1773.29248
2310 | 5470 | 6240 | 2312.421 | 5387.14648 | 6524.17041 | 4096.61426 | 4739.80615 | 4314.5 | 2491.16138 | 8077.48486 | 2493.38818 | 4120.27539 | 13346.5801 | 2460.37378 | 3231.81641 | 4350.75977 | 2229.2522 | 1602.58789 | 1776.61072
2320 | 5710 | 6310 | 2316.27794 | 5410.13184 | 6618.64844 | 4114.84668 | 4614.39551 | 4310.94971 | 2547.2644 | 8032.03467 | 2517.76147 | 4107.0752 | 13101.2041 | 2480.10205 | 3412.87598 | 4377.38037 | 2215.2041 | 1604.89111 | 1661.67859
2320 | 5530 | 6430 | 2320.13487 | 5564.51807 | 6470.8999 | 4181.90039 | 4741.72217 | 4267.42188 | 2687.59521 | 8156.1084 | 2602.68799 | 4180.72998 | 13116.4482 | 2545.63599 | 3449.62036 | 4529.14355 | 2318.12476 | 1655.73218 | 1820.24536
2320 | 5660 | 6440 | 2323.9918 | 5512.91797 | 6620.44336 | 4208.57959 | 4664.68848 | 4461.04395 | 2670.68384 | 8400.75977 | 2578.26709 | 4156.41553 | 13248.9648 | 2720.00488 | 3503.71411 | 4587.72852 | 2440.38159 | 1723.40979 | 1881.54504
2330 | 5670 | 6410 | 2327.84874 | 5552.52197 | 6633.67725 | 4252.90234 | 4706.84814 | 4483.22705 | 2681.34229 | 8362.93848 | 2579.44922 | 4277.02539 | 13363.6924 | 2711.99927 | 3509.71997 | 4571.52588 | 2425.3186 | 1788.76172 | 1953.12085
2330 | 5550 | 6320 | 2331.70567 | 5503.29004 | 6510.6582 | 4183.92139 | 4684.34082 | 4355.9707 | 2649.19678 | 8179.15332 | 2505.22778 | 4218.50098 | 13367.2578 | 2521.5957 | 3397.12988 | 4464.24854 | 2258.27026 | 1668.01953 | 1885.09436
2340 | 5480 | 6300 | 2335.5626 | 5380.35742 | 6431.37891 | 4055.34741 | 4594.12402 | 4320.93701 | 2554.78564 | 8157.521 | 2450.36499 | 4038.59375 | 13217.625 | 2415.2937 | 3285.11206 | 4391.26611 | 2154.78955 | 1505.40015 | 1737.52466
2340 | 5560 | 6450 | 2339.41954 | 5511.33301 | 6484.08398 | 4124.94775 | 4793.46143 | 4515.57861 | 2561.9021 | 8347.06152 | 2656.42383 | 4266.56787 | 13064.4473 | 2605.66211 | 3385.55469 | 4523.48096 | 2357.77905 | 1713.77307 | 1838.35779
2340 | 5430 | 6450 | 2343.27647 | 5498.04199 | 6474.32324 | 4149.43066 | 4947.88525 | 4546.68799 | 2651.32861 | 8267.74023 | 2589.57568 | 4238.66406 | 13319.8145 | 2573.2644 | 3371.22681 | 4488.4458 | 2434.12427 | 1811.69971 | 1919.14233
2350 | 5520 | 6440 | 2347.1334 | 5534.88428 | 6484.20313 | 4209.06592 | 4798.70508 | 4412.65234 | 2657.29248 | 8317.69824 | 2555.20483 | 4185.72461 | 13434.9883 | 2621.42773 | 3361.75317 | 4421.4668 | 2396.13037 | 1790.93799 | 1845.24536
2350 | 5470 | 6440 | 2350.99034 | 5419.54883 | 6494.43408 | 4106.32764 | 4650.2251 | 4442.29248 | 2690.20972 | 8359.2793 | 2555.36938 | 4187.89844 | 13426.5918 | 2580.4043 | 3375.25342 | 4354.58838 | 2381.06055 | 1728.92627 | 1800.76282
2360 | 5400 | 6390 | 2354.84727 | 5357.2002 | 6447.53955 | 4088.48804 | 4648.19385 | 4445.78223 | 2632.20313 | 8370.11816 | 2560.39966 | 4233.23828 | 13395.0059 | 2433.44189 | 3349.69385 | 4348.73096 | 2361.54688 | 1666.1012 | 1813.95203
2360 | 5420 | 6270 | 2358.7042 | 5439.67432 | 6381.04199 | 4142.28467 | 4688.98877 | 4372.96924 | 2561.09619 | 8393.79785 | 2560.30005 | 4239.27588 | 13327.3496 | 2340.2439 | 3337.39355 | 4448.47607 | 2322.17896 | 1610.71643 | 1802.8385
2360 | 5480 | 6200 | 2362.56114 | 5458.17871 | 6395.68213 | 4001.88745 | 4672.22998 | 4443.37402 | 2644.02197 | 8384.18164 | 2577.06494 | 4138.70654 | 13219.5928 | 2465.19019 | 3404.60107 | 4522.22559 | 2316.86694 | 1590.97485 | 1769.46375
2370 | 5560 | 6340 | 2366.41807 | 5453.14258 | 6337.7876 | 4068.66553 | 4698.10254 | 4372.22754 | 2548.38989 | 8252.16602 | 2544.62451 | 4085.0498 | 13298.4463 | 2581.84912 | 3284.33008 | 4337.52246 | 2250.19214 | 1636.66003 | 1780.0061
2370 | 5480 | 6410 | 2370.27501 | 5438.63623 | 6272.55664 | 4097.20703 | 4578.17822 | 4423.5498 | 2624.79102 | 8325.85352 | 2487.77905 | 4278.41992 | 13370.6035 | 2558.24683 | 3210.14282 | 4277.44141 | 2210.89673 | 1702.03271 | 1699.49438
2370 | 5510 | 6330 | 2374.13194 | 5467.80908 | 6323.44922 | 4120.16992 | 4697.88232 | 4535.46973 | 2649.67798 | 8382.50781 | 2571.00171 | 4335.7666 | 13269.9707 | 2562.62793 | 3283.8396 | 4354.20215 | 2293.27539 | 1781.52344 | 1803.30713
2380 | 5530 | 6320 | 2377.98887 | 5447.92041 | 6348.84863 | 4095.82397 | 4759.84912 | 4540.97021 | 2553.2063 | 8344.12402 | 2554.34692 | 4155.2002 | 13283.3008 | 2479.83691 | 3343.5293 | 4344.00977 | 2297.9751 | 1685.57019 | 1807.43127
2380 | 5460 | 6410 | 2381.84581 | 5448.9375 | 6409.271 | 4110.66895 | 4700.12793 | 4500.36084 | 2584.02002 | 8359.55469 | 2528.99878 | 4135.62695 | 13402.6279 | 2497.48047 | 3373.55518 | 4342.67383 | 2231.00537 | 1614.55103 | 1815.17554
2390 | 5510 | 6400 | 2385.70274 | 5508.70068 | 6582.28906 | 4199.271 | 4764.6167 | 4535.16406 | 2749.62744 | 8459.37793 | 2658.40991 | 4323.5498 | 13545.0684 | 2698.36157 | 3443.87573 | 4477.07617 | 2304.02222 | 1736.45374 | 1968.46936
2390 | 5620 | 6360 | 2389.55967 | 5399.85693 | 6503.07666 | 4081.40161 | 4647.25684 | 4493.42188 | 2665.94995 | 8330.38867 | 2578.83521 | 4257.97656 | 13604.6953 | 2584.69238 | 3357.23242 | 4369.84521 | 2341.54346 | 1631.70288 | 1824.86292
2390 | 5650 | 6330 | 2393.41661 | 5285.37988 | 6264.9375 | 3931.78882 | 4511.69043 | 4465.32617 | 2531.01855 | 8174.41064 | 2482.20776 | 4147.31836 | 13402.9756 | 2413.07837 | 3240.28125 | 4197.26221 | 2273.73926 | 1532.99951 | 1721.11572
2400 | 5620 | 6410 | 2397.27354 | 5293.31934 | 6154.76953 | 4021.58447 | 4588.48975 | 4492.91748 | 2512.13232 | 8304.61328 | 2492.87036 | 4045.61377 | 13489.3076 | 2432.31836 | 3258.98584 | 4195.7959 | 2208.40356 | 1631.22974 | 1739.00891
2400 | 5640 | 6580 | 2401.13047 | 5423.45166 | 6365.12891 | 4085.95044 | 4631.35107 | 4499.05078 | 2549.70532 | 8405.17578 | 2562.70874 | 4175.01953 | 13380.7012 | 2536.85571 | 3337.9751 | 4252.02344 | 2253.93213 | 1671.55103 | 1786.6897
2410 | 5690 | 6610 | 2404.98741 | 5555.47363 | 6459.25146 | 4082.39893 | 4673.85254 | 4625.91797 | 2644.87256 | 8452.44824 | 2581.77832 | 4285.30518 | 13547.0645 | 2544.7146 | 3304.46558 | 4339.28662 | 2386.58398 | 1694.29822 | 1867.10022
2410 | 5680 | 6510 | 2408.84434 | 5625.97559 | 6533.85791 | 4201.15137 | 4812.57031 | 4709.72705 | 2741.51172 | 8458.3584 | 2642.22583 | 4242.85449 | 13777.0859 | 2631.99414 | 3387.36353 | 4396.74658 | 2423.7478 | 1757.07397 | 1892.51917
2410 | 5560 | 6520 | 2412.70128 | 5599.56006 | 6603.32764 | 4280.4502 | 4838.8999 | 4672.79053 | 2804.33228 | 8479.91602 | 2699.00391 | 4267.27539 | 13785.4717 | 2742.49927 | 3461.13696 | 4414.2124 | 2431.85449 | 1774.03113 | 1910.40918
2420 | 5430 | 6490 | 2416.55821 | 5492.75439 | 6461.54346 | 4226.12158 | 4726.59814 | 4614.11377 | 2780.92041 | 8565.72168 | 2657.0105 | 4286.66748 | 13825.6787 | 2706.34912 | 3354.18872 | 4369.61475 | 2428.67847 | 1759.56104 | 1913.88501
2420 | 5370 | 6310 | 2420.41514 | 5401.41895 | 6334.31836 | 4111.29053 | 4607.66846 | 4529.08496 | 2630.323 | 8562.75586 | 2580.8606 | 4210.01172 | 13696.0283 | 2592.34692 | 3285.7915 | 4231.43555 | 2318.26416 | 1701.31958 | 1814.76794
2420 | 5370 | 6430 | 2424.27208 | 5384.09082 | 6348.86719 | 3986.25562 | 4622.9541 | 4598.82324 | 2600.2395 | 8563.13379 | 2533.59741 | 4170.88672 | 13571.3594 | 2509.67578 | 3371.99023 | 4295.96973 | 2247.78784 | 1664.56665 | 1867.89197
2430 | 5500 | 6410 | 2428.12901 | 5389.38721 | 6307.67432 | 4029.60889 | 4708.13281 | 4560.82422 | 2670.31177 | 8421.81934 | 2537.42603 | 4124.14551 | 13824.4629 | 2495.38892 | 3346.55127 | 4333.62549 | 2228.63013 | 1592.52588 | 1814.14478
2430 | 5710 | 6550 | 2431.98594 | 5515.72119 | 6350.9209 | 4025.80615 | 4715.21484 | 4610.67432 | 2703.41187 | 8511.82031 | 2574.41455 | 4188.27734 | 13867.4863 | 2613.01294 | 3340.21533 | 4405.54639 | 2291.12793 | 1699.0929 | 1823.33667
2440 | 5780 | 6650 | 2435.84288 | 5616.90723 | 6268.43945 | 4041.01245 | 4657.26367 | 4691.0166 | 2646.99341 | 8514.41309 | 2588.2124 | 4251.30127 | 13777.7471 | 2620.47876 | 3350.92749 | 4472.61865 | 2373.5769 | 1736.24658 | 1867.95886
2440 | 5780 | 6570 | 2439.69981 | 5570.65967 | 6196.53906 | 4112.92041 | 4657.03809 | 4688.32568 | 2634.81909 | 8469.03418 | 2603.6792 | 4281.5835 | 13872.6289 | 2596.8125 | 3382.12329 | 4435.26904 | 2377.63403 | 1732.39856 | 1898.37463
2440 | 5760 | 6430 | 2443.55674 | 5455.27441 | 6376.72803 | 4144.19043 | 4749.22559 | 4644.94092 | 2743.3833 | 8619.10742 | 2641.10547 | 4333.75146 | 14121.6406 | 2689.06812 | 3418.69287 | 4338.08545 | 2326.5708 | 1828.77808 | 1910.06042
2450 | 5450 | 6340 | 2447.41368 | 5474.45557 | 6442.95459 | 4083.26929 | 4722.87988 | 4640.15527 | 2709.33911 | 8536.01465 | 2584.4375 | 4300.87354 | 14058.8604 | 2557.75879 | 3219.44312 | 4348.13428 | 2411.71924 | 1677.47571 | 1742.64307
2450 | 5570 | 6340 | 2451.27061 | 5533.69971 | 6463.23438 | 4264.33398 | 4763.84521 | 4636.55518 | 2741.88086 | 8631.37891 | 2693.49976 | 4222.60645 | 14079.4434 | 2735.26172 | 3478.55444 | 4456.25244 | 2415.76123 | 1690.42847 | 1876.12415
2460 | 5520 | 6360 | 2455.12754 | 5546.22363 | 6492.03906 | 4120.28613 | 4659.37158 | 4753.50293 | 2702.73633 | 8588.91992 | 2636.24951 | 4186.30615 | 14083.2441 | 2627.88916 | 3439.54272 | 4422.27051 | 2352.02979 | 1704.7677 | 1894.99292
2460 | 5410 | 6320 | 2458.98448 | 5550.38818 | 6351.5249 | 4027.31958 | 4531.14014 | 4749.26514 | 2677.0813 | 8474.15332 | 2586.86133 | 4190.43262 | 13974.6553 | 2516.43262 | 3281.39648 | 4297.6123 | 2338.69409 | 1650.849 | 1851.53149
2460 | 5430 | 6410 | 2462.84141 | 5556.0127 | 6249.99805 | 4125.05225 | 4567.90625 | 4692.88428 | 2695.83813 | 8562.79199 | 2629.7644 | 4236.93164 | 13963.084 | 2612.41138 | 3318.8562 | 4323.70117 | 2428.8811 | 1665.78064 | 1872.81677
2470 | 5540 | 6630 | 2466.69835 | 5536.4165 | 6420.73682 | 4238.41797 | 4730.34082 | 4734.10498 | 2689.39819 | 8825.16113 | 2681.00269 | 4272.43359 | 14125.0488 | 2783.55835 | 3494.11133 | 4501.9248 | 2515.10791 | 1777.96106 | 1937.5083
2470 | 5500 | 6440 | 2470.55528 | 5463.93506 | 6530.44287 | 4197.43164 | 4584.87158 | 4662.74707 | 2572.01831 | 8531.08105 | 2620.41968 | 4129.39258 | 13908.1875 | 2641.29688 | 3206.87354 | 4241.17578 | 2325.67749 | 1608.64038 | 1815.8728
2470 | 5560 | 6230 | 2474.41221 | 5473.44287 | 6472.61523 | 4110.30225 | 4686.20313 | 4853.97998 | 2776.93091 | 8511.61426 | 2604.90259 | 4185.65186 | 14040.9883 | 2695.04102 | 3359.39917 | 4314.07764 | 2402.01001 | 1723.75012 | 1869.35132
2480 | 5660 | 6390 | 2478.26915 | 5545.61719 | 6341.96094 | 4166.3208 | 4685.21338 | 4895.61768 | 2729.76099 | 8548.7334 | 2576.71533 | 4287.79932 | 14182.1182 | 2706.40381 | 3371.46729 | 4323.63672 | 2437.32861 | 1751.68408 | 1904.75952
2480 | 5540 | 6420 | 2482.12608 | 5601.54639 | 6426.61865 | 4227.01514 | 4720.56006 | 4831.71045 | 2785.37549 | 8818.4873 | 2673.69751 | 4408.33154 | 14074.123 | 2702.40015 | 3433.86401 | 4382.53125 | 2542.54883 | 1812.54858 | 1955.82837
2490 | 5440 | 6330 | 2485.98301 | 5585.34961 | 6425.06299 | 4207.45557 | 4725.02148 | 4819.41797 | 2854.54224 | 8946.94238 | 2759.06934 | 4411.7583 | 13977.8066 | 2703.00513 | 3452.82104 | 4411.86328 | 2564.53027 | 1799.09912 | 1940.38245
2490 | 5580 | 6440 | 2489.83995 | 5510.30566 | 6201.54443 | 4165.87842 | 4624.91309 | 4875.62012 | 2733.47803 | 8705.81055 | 2691.61646 | 4262.55127 | 14181.3359 | 2689.83032 | 3299.07813 | 4329.13037 | 2417.75342 | 1675.73425 | 1865.0166
2490 | 5640 | 6670 | 2493.69688 | 5433.82422 | 6346.38477 | 4204.0332 | 4659.58008 | 4806.98145 | 2731.41528 | 8687.40527 | 2658.70166 | 4208.99658 | 14237.4082 | 2638.78345 | 3276.61353 | 4323.16064 | 2445.21924 | 1747.8905 | 1933.96851
2500 | 5600 | 6420 | 2497.55381 | 5407.15771 | 6336.41211 | 4269.37305 | 4780.63721 | 4854.07275 | 2795.67749 | 8749.64453 | 2602.95947 | 4257.38428 | 14167.6768 | 2615.96289 | 3414.77612 | 4397.97998 | 2472.19653 | 1743.24451 | 1898.98804
2500 | 5380 | 6240 | 2501.41075 | 5384.34326 | 6409.68018 | 4281.31885 | 4689.31543 | 4880.49512 | 2760.89429 | 8826.71973 | 2532.30615 | 4223.91357 | 14269.7637 | 2615.76245 | 3427.28662 | 4500.12695 | 2397.85425 | 1754.45471 | 1860.06995
2510 | 5260 | 6150 | 2505.26768 | 5435.3374 | 6426.17676 | 4233.44824 | 4702.60303 | 4951.52051 | 2790.19019 | 8742.90039 | 2575.6665 | 4161.31006 | 14362.2725 | 2655.46899 | 3408.07739 | 4506.34668 | 2416.19922 | 1780.36292 | 1870.57983
2510 | 5280 | 6040 | 2509.12461 | 5433.61572 | 6381.97803 | 4173.13379 | 4728.1001 | 4968.25244 | 2767.68066 | 8642.60449 | 2593.41382 | 4206.9209 | 14287.6533 | 2694.34619 | 3393.69482 | 4413.36426 | 2501.30054 | 1804.53992 | 1922.70923
2510 | 5490 | 6130 | 2512.98155 | 5363.81055 | 6313.04395 | 4046.68091 | 4593.14648 | 4847.61133 | 2590.95093 | 8613.49316 | 2510.82813 | 4250.06348 | 14239.5029 | 2663.39893 | 3310.40723 | 4333.50537 | 2436.15479 | 1734.96814 | 1899.28674
2520 | 5610 | 6310 | 2516.83848 | 5410.69141 | 6266.75244 | 4080.4458 | 4563.64355 | 4882.00439 | 2627.60107 | 8658.95801 | 2550.63281 | 4157.52881 | 14257.0645 | 2667.79175 | 3271.78052 | 4329.56982 | 2428.87988 | 1701.86328 | 1855.76294
2520 | 5540 | 6360 | 2520.69542 | 5506.17334 | 6194.94824 | 4260.86621 | 4641.16309 | 5023.85254 | 2757.95166 | 8829.09473 | 2674.95972 | 4184.40381 | 14151.3223 | 2712.30933 | 3343.6084 | 4296.09082 | 2517.17261 | 1762.0658 | 1872.00818
2530 | 5510 | 6420 | 2524.55235 | 5478.97803 | 6112.84424 | 4179.06104 | 4665.27686 | 5009.80566 | 2692.15137 | 8871.10059 | 2666.15771 | 4308.72754 | 14165.3359 | 2664.33057 | 3362.43579 | 4218.49463 | 2429.83276 | 1752.90405 | 1837.90369
2530 | 5530 | 6420 | 2528.40928 | 5344.50732 | 6246.46777 | 4020.52466 | 4693.68945 | 4979.34619 | 2675.40015 | 8772.75879 | 2515.61816 | 4310.45166 | 14427.7549 | 2601.44263 | 3335.64624 | 4202.78662 | 2369.89331 | 1762.04602 | 1796.66809
2530 | 5610 | 6510 | 2532.26622 | 5419.88965 | 6331.61816 | 4064.26294 | 4605.68555 | 4887.52783 | 2656.40479 | 8857.89746 | 2490.02441 | 4165.39111 | 14563.4092 | 2569.99194 | 3322.36768 | 4144.14453 | 2421.54248 | 1708.1095 | 1774.93994
2540 | 5470 | 6350 | 2536.12315 | 5497.74365 | 6282.55127 | 4106.49658 | 4656.46338 | 4960.66699 | 2725.61792 | 8796.00488 | 2656.19067 | 4257.13477 | 14524.4336 | 2684.65039 | 3436.39795 | 4321.88525 | 2419.17651 | 1748.08337 | 1896.5332
2540 | 5440 | 6460 | 2539.98008 | 5530.07129 | 6367.58008 | 4147.93018 | 4796.97998 | 5042.19727 | 2829.22803 | 8757.11426 | 2664.07349 | 4366.53223 | 14535.6279 | 2807.33179 | 3515.90137 | 4447.3335 | 2478.22266 | 1754.80713 | 1936.09229
2540 | 5450 | 6480 | 2543.83702 | 5469.6582 | 6421.17432 | 4206.59668 | 4688.80469 | 5018.396 | 2796.36353 | 8805.84961 | 2589.12671 | 4324.35986 | 14580.1084 | 2731.14893 | 3447.17505 | 4359.40527 | 2470.57251 | 1743.71179 | 1968.63757
2550 | 5480 | 6430 | 2547.69395 | 5396.69189 | 6307.0957 | 4180.58057 | 4523.31494 | 4977.14355 | 2732.5144 | 8791.43945 | 2551.65186 | 4235.44336 | 14576.3047 | 2604.71362 | 3312.72168 | 4259.21094 | 2372.93921 | 1742.97961 | 1956.91541
2550 | 5580 | 6620 | 2551.55088 | 5433.53906 | 6142.36719 | 4070.72974 | 4620.4082 | 5003.18848 | 2781.74512 | 8697.74023 | 2551.09595 | 4208.71094 | 14596.334 | 2629.01245 | 3249.30835 | 4316.9502 | 2340.70728 | 1733.28894 | 1806.11145
2560 | 5540 | 6510 | 2555.40782 | 5337.68945 | 6095.18896 | 4076.74536 | 4619.25 | 5004.21631 | 2712.84717 | 8632.82227 | 2593.61157 | 4139.30078 | 14758.8926 | 2552.09717 | 3259.52051 | 4346.59668 | 2394.73022 | 1799.81982 | 1798.77734
2560 | 5560 | 6430 | 2559.26475 | 5475.68115 | 6317.91211 | 4093.44141 | 4655.16943 | 5034.95068 | 2755.68286 | 8736.83203 | 2664.22681 | 4218.48975 | 14412.2793 | 2688.17798 | 3327.49243 | 4357.75684 | 2425.72925 | 1682.63916 | 1896.17883
2560 | 5570 | 6240 | 2563.12169 | 5393.05615 | 6255.20996 | 4099.21387 | 4645.74854 | 5186.73389 | 2836.48755 | 8879.43457 | 2667.36938 | 4307.16113 | 14662.6699 | 2760.70752 | 3355.01318 | 4345.89258 | 2445.59082 | 1799.65771 | 1893.27246
2570 | 5560 | 6330 | 2566.97862 | 5500.18408 | 6289.21094 | 4147.68359 | 4715.09473 | 5156.1001 | 2916.58252 | 9011.29395 | 2731.46558 | 4367.48291 | 14757.3623 | 2727.21558 | 3377.86206 | 4459.78613 | 2485.20996 | 1851.34399 | 1989.85596
2570 | 5500 | 6490 | 2570.83555 | 5562.35986 | 6319.01465 | 4127.00781 | 4734.79297 | 5035.17969 | 2917.02515 | 9039.17969 | 2697.88867 | 4297.42627 | 14668.0459 | 2635.20264 | 3347.45557 | 4446.04785 | 2499.44019 | 1743.22131 | 2023.02051
2580 | 5460 | 6420 | 2574.69249 | 5311.15137 | 6174.48145 | 4026.76514 | 4611.54688 | 5089.71582 | 2844.46851 | 8955.82813 | 2547.00513 | 4165.7749 | 14838.7432 | 2631.98071 | 3259.06055 | 4215.62305 | 2460.26416 | 1687.61731 | 1884.64001
2580 | 5520 | 6460 | 2578.54942 | 5391.38623 | 6310.76074 | 4147.92627 | 4637.51172 | 5183.64111 | 2864.54028 | 8940.32324 | 2762.58008 | 4306.37158 | 14999.75 | 2848.50586 | 3287.95508 | 4372.56494 | 2464.01416 | 1846.3595 | 2016.87036
2580 | 5350 | 6420 | 2582.40635 | 5472.38086 | 6341.79883 | 4147.80225 | 4650.63281 | 5153.69629 | 2845.45508 | 8997.45508 | 2684.47168 | 4248.88428 | 14911.0957 | 2824.32324 | 3323.69995 | 4348.4624 | 2507.3269 | 1782.94348 | 1959.47168
2590 | 5580 | 6380 | 2586.26329 | 5508.52637 | 6353.23584 | 4146.63672 | 4698.72461 | 5287.59668 | 2925.68359 | 9046.34277 | 2644.44604 | 4287.56494 | 14742.3564 | 2806.98511 | 3342.39624 | 4417.57715 | 2508.51611 | 1943.88855 | 1952.92639
2590 | 5620 | 6360 | 2590.12022 | 5522.13428 | 6257.29053 | 4145.90723 | 4668.50488 | 5249.57275 | 2869.0022 | 8965.41504 | 2634.60547 | 4213.99902 | 14788.1426 | 2688.45142 | 3386.44409 | 4352.38281 | 2456.25366 | 1866.3031 | 1901.08203
2590 | 5540 | 6460 | 2593.97715 | 5512.72607 | 6175.18213 | 4212.26465 | 4653.90869 | 5203.07227 | 2846.75903 | 8977.0332 | 2638.08496 | 4190.84912 | 14865.2939 | 2690.23096 | 3446.47339 | 4328.65576 | 2471.22998 | 1737.57275 | 1898.76282
2600 | 5460 | 6650 | 2597.83409 | 5333.63867 | 6173.94238 | 4160.33691 | 4626.9707 | 5173.25146 | 2814.93896 | 9058.44531 | 2634.33179 | 4283.5498 | 14789.8154 | 2792.21094 | 3389.3147 | 4326.78857 | 2486.58032 | 1724.31433 | 1856.61255
2600 | 5410 | 6720 | 2601.69102 | 5327.30957 | 6258.24414 | 4051.20654 | 4646.55908 | 5159.74023 | 2705.80298 | 9125.63184 | 2643.88208 | 4324.69434 | 14893.1084 | 2742.22168 | 3407.68262 | 4333.89746 | 2481.24072 | 1764.53162 | 1877.43286
2610 | 5560 | 6620 | 2605.54795 | 5525.05273 | 6320.91602 | 4148.3667 | 4693.98242 | 5355.84619 | 2784.36572 | 9175.36133 | 2652.76563 | 4329.53174 | 15174.1211 | 2752.4502 | 3510.61206 | 4400.49268 | 2556.52246 | 1868.55713 | 2031.91858
2610 | 5630 | 6500 | 2609.40489 | 5515.8916 | 6264.51465 | 4189.09131 | 4559.71094 | 5375.4082 | 2826.64478 | 9099.06348 | 2637.06006 | 4315.52637 | 15287.9775 | 2779.44409 | 3427.25684 | 4324.38428 | 2542.78516 | 1807.1665 | 1954.12927
2610 | 5560 | 6390 | 2613.26182 | 5603.29541 | 6290.53271 | 4175.59912 | 4545.94385 | 5246.1582 | 2836.46387 | 9200.0293 | 2690.5603 | 4391.1001 | 15225.7695 | 2742.90991 | 3424.05469 | 4409.36084 | 2531.25293 | 1771.45728 | 1898.94324
2620 | 5490 | 6380 | 2617.11876 | 5613.75684 | 6245.37451 | 4184.23828 | 4712.57813 | 5350.14258 | 2993.2019 | 9219.91504 | 2811.36719 | 4406.73389 | 15251.123 | 2838.927 | 3551.88745 | 4499.53369 | 2696.29834 | 1918.37231 | 2108.63574
2620 | 5570 | 6550 | 2620.97569 | 5395.12354 | 6195.20898 | 4109.31543 | 4486.00684 | 5270.64404 | 2975.67969 | 9037.78223 | 2730.76025 | 4250.92578 | 15071.043 | 2791.76343 | 3340.45288 | 4327.77637 | 2453.39087 | 1773.35168 | 1917.46069
2630 | 5260 | 6410 | 2624.83262 | 5348.83789 | 6082.55762 | 4106.16602 | 4490.55176 | 5213.41211 | 2945.92529 | 8981.99609 | 2624.22852 | 4243.43359 | 15133.0039 | 2728.1748 | 3345.50293 | 4347.06494 | 2470.05469 | 1792.13977 | 1966.73157
2630 | 5300 | 6320 | 2628.68956 | 5487.97607 | 6231.4165 | 4195.99023 | 4667.91992 | 5245.5127 | 2971.45215 | 9175.7168 | 2626.25293 | 4331.07031 | 15259.5146 | 2816.3938 | 3477.25879 | 4400.79053 | 2615.51636 | 1925.84851 | 2065.23462
2630 | 5520 | 6530 | 2632.54649 | 5516.56982 | 6329.00635 | 4213.02344 | 4644.22168 | 5284.01953 | 2917.0813 | 9289.38574 | 2665.44897 | 4324.11328 | 15192.8066 | 2844.13794 | 3450.3772 | 4323.396 | 2663.93237 | 1952.03369 | 2013.9397
2640 | 5460 | 6710 | 2636.40342 | 5379.90576 | 6102.00781 | 4119.32373 | 4457.02051 | 5317.54541 | 2820.46484 | 9159.21191 | 2686.21118 | 4257.61523 | 15045.6367 | 2738.07007 | 3322.09448 | 4248.3999 | 2656.4624 | 1861.6283 | 1975.65027
2640 | 5420 | 6380 | 2640.26036 | 5532.46387 | 6202.3501 | 4189.3667 | 4661.29785 | 5419.45947 | 3029.11304 | 9275.08301 | 2780.12622 | 4458.79297 | 15262.4336 | 2929.45996 | 3474.60962 | 4454.82129 | 2666.77075 | 1836.41174 | 2120.99194
2640 | 5600 | 6580 | 2644.11729 | 5456.24219 | 6098.896 | 4223.50635 | 4595.5498 | 5408.99023 | 2977.8584 | 9087.56445 | 2670.59399 | 4363.55469 | 15394.2646 | 2777.69141 | 3347.08813 | 4412.87549 | 2640.48608 | 1826.20288 | 1949.03845
2650 | 5560 | 6750 | 2647.97422 | 5429.771 | 6131.45166 | 4197.56885 | 4603.4248 | 5507.90527 | 2905.7522 | 9050.83789 | 2639.42261 | 4353.42236 | 15206.251 | 2815.93042 | 3366.24341 | 4340.52979 | 2566.17505 | 1796.13953 | 1941.12317
2650 | 5400 | 6510 | 2651.83116 | 5431.04688 | 6184.48242 | 4110.59375 | 4588.38232 | 5489.51855 | 2851.09155 | 9069.77441 | 2693.03271 | 4315.42969 | 15280.5586 | 2817.89355 | 3423.50122 | 4282.14014 | 2549.77563 | 1857.16174 | 1930.401
2660 | 5260 | 6340 | 2655.68809 | 5414.72363 | 6208.63916 | 4063.48535 | 4539.75146 | 5351.10938 | 2784.03052 | 9131.0127 | 2663.22949 | 4251.06787 | 15405.9316 | 2827.6062 | 3450.91284 | 4301.43115 | 2576.35571 | 1855.8396 | 1895.4198
2660 | 5340 | 6450 | 2659.54503 | 5415.15869 | 6135.98291 | 4134.0542 | 4498.34033 | 5286.5708 | 2783.93652 | 9258.60059 | 2535.11475 | 4229.77197 | 15323.9609 | 2846.76367 | 3379.7644 | 4322.33301 | 2506.35986 | 1741.29871 | 1926.03845
2660 | 5430 | 6510 | 2663.40196 | 5429.82129 | 6102.75049 | 4177.29492 | 4530.16846 | 5338.05762 | 2876.55176 | 9365.05469 | 2557.09766 | 4268.99268 | 15411.4697 | 2761.97583 | 3275.36011 | 4248.39697 | 2408.02661 | 1736.46399 | 1999.82629
2670 | 5350 | 6620 | 2667.25889 | 5340.89209 | 6273.86084 | 4072.66919 | 4652.24316 | 5321.89404 | 2863.58081 | 9321.43164 | 2670.27588 | 4363.35303 | 15438.6777 | 2780.28979 | 3353.37769 | 4337.7793 | 2555.76221 | 1798.86743 | 1991.83179
2670 | 5520 | 6600 | 2671.11583 | 5337.28467 | 6164.65869 | 4022.2063 | 4634.8916 | 5385.86719 | 2899.96313 | 9236.51465 | 2675.44189 | 4395.2876 | 15214.6602 | 2747.25806 | 3317.45874 | 4403.67773 | 2602.89868 | 1830.46912 | 1934.9679
2680 | 5460 | 6560 | 2674.97276 | 5396.10254 | 6084.3335 | 4054.96631 | 4532.11377 | 5499.10938 | 2890.4856 | 9273.29785 | 2599.27002 | 4304.19238 | 15416.9424 | 2705.82471 | 3227.84985 | 4292.04004 | 2565.47461 | 1801.5105 | 1887.65198
2680 | 5270 | 6480 | 2678.82969 | 5344.94385 | 6042.32422 | 4224.64941 | 4582.6626 | 5566.95752 | 2973.00244 | 9307.81055 | 2604.38354 | 4362.11084 | 15574.291 | 2847.58569 | 3403.96973 | 4369.84863 | 2659.52148 | 1830.71582 | 2008.07043
2680 | 5440 | 6510 | 2682.68663 | 5461.95068 | 6141.80859 | 4239.13916 | 4459.61035 | 5545.44434 | 2885.77197 | 9244.27441 | 2547.10718 | 4333.26563 | 15643.9717 | 2767.90332 | 3498.67676 | 4296.58887 | 2616.17651 | 1802.2948 | 2007.70398
2690 | 5510 | 6650 | 2686.54356 | 5577.79736 | 6284.76123 | 4234.49951 | 4567.98535 | 5662.01025 | 2909.66699 | 9342.28418 | 2667.53613 | 4376.61768 | 15699.8643 | 2893.78589 | 3446.87939 | 4358.12061 | 2649.02441 | 1962.14111 | 2059.64014
2690 | 5430 | 6640 | 2690.40049 | 5450.93115 | 6095.07861 | 4151.50879 | 4611.29102 | 5558.08252 | 2965.81885 | 9402.83008 | 2657.03418 | 4319.3877 | 15682.0752 | 2874.30298 | 3343.84937 | 4361.04492 | 2587.89746 | 1918.08057 | 2051.39893
2690 | 5390 | 6600 | 2694.25743 | 5344.42188 | 5942.57715 | 4167.2793 | 4537.7749 | 5453.20166 | 2965.46118 | 9364.82617 | 2619.11865 | 4265.2373 | 15645.1709 | 2738.83569 | 3345.26563 | 4332.69043 | 2534.47534 | 1806.63953 | 1994.92236
2700 | 5400 | 6630 | 2698.11436 | 5389.47607 | 6077.05859 | 4272.27002 | 4562.82861 | 5609.69092 | 2967.11743 | 9384.65527 | 2710.55371 | 4337.94482 | 15651.8271 | 2791.76318 | 3485.72852 | 4384.62646 | 2638.18652 | 1883.21179 | 2032.55151
2700 | 5460 | 6530 | 2701.97129 | 5366.75928 | 6069.80225 | 4031.73926 | 4589.3667 | 5690.78809 | 2949.57861 | 9505.7627 | 2629.91846 | 4276.92969 | 15760.5342 | 2861.52295 | 3517.61548 | 4264.47168 | 2647.07471 | 1866.92114 | 2106.32471
2710 | 5380 | 6590 | 2705.82823 | 5622.71094 | 6128.25342 | 4313.62158 | 4611.42822 | 5749.01221 | 3034.84839 | 9263.37012 | 2823.80786 | 4432.02734 | 16031.749 | 2815.17847 | 3445.67993 | 4494.3418 | 2730.10132 | 1932.32166 | 2124.98438
2710 | 5360 | 6600 | 2709.68516 | 5484.20361 | 6174.58838 | 4248.69336 | 4632.03125 | 5823.37109 | 2990.22437 | 9525.79883 | 2651.17017 | 4381.53613 | 15881.8711 | 2914.41089 | 3462.20386 | 4425.45313 | 2689.66309 | 1907.71545 | 2054.40039
2710 | 5360 | 6580 | 2713.5421 | 5351.19238 | 6274.10107 | 4245.91699 | 4670.93408 | 5685.80957 | 3003.68066 | 9601.63867 | 2636.53027 | 4399.90088 | 15908.6113 | 2941.93408 | 3516.49463 | 4361.13281 | 2693.23315 | 1932.00085 | 2092.15137
2720 | 5420 | 6470 | 2717.39903 | 5336.98682 | 6225.22314 | 4257.21143 | 4524.33691 | 5593.54785 | 2994.40649 | 9491.60645 | 2643.64087 | 4380.81787 | 15924.8486 | 2836.1897 | 3407.08887 | 4255.58057 | 2712.35327 | 1905.12988 | 2072.71533
2720 | 5460 | 6390 | 2721.25596 | 5386.45654 | 6016.85645 | 4164.94629 | 4434.15137 | 5597.86426 | 2951.57568 | 9384.24902 | 2552.46655 | 4273.40527 | 15725.5078 | 2735.84155 | 3274.12305 | 4143.53369 | 2648.46411 | 1811.10425 | 1960.15979
2730 | 5430 | 6620 | 2725.1129 | 5371.56201 | 5957.63721 | 4113.85986 | 4565.36572 | 5537.43262 | 2934.48926 | 9354.46094 | 2567.05713 | 4243.37207 | 15657.8682 | 2736.19751 | 3345.22974 | 4113.30225 | 2566.32373 | 1779.35217 | 1950.69995
2730 | 5410 | 6630 | 2728.96983 | 5318.14014 | 6072.86475 | 4218.92627 | 4492.17578 | 5677.45459 | 2905.58789 | 9469.00195 | 2701.85913 | 4325.84033 | 15881.084 | 2762.76123 | 3393.99536 | 4155.67969 | 2607.63867 | 1840.87134 | 2008.27856
2730 | 5340 | 6260 | 2732.82676 | 5403.87842 | 6161.13672 | 4240.74023 | 4624.43799 | 5853.49414 | 2977.96777 | 9613.97168 | 2784.65649 | 4410.46191 | 16051.6543 | 2870.73755 | 3480.70215 | 4367.41992 | 2673.7207 | 1942.97888 | 2082.62134
2740 | 5300 | 6350 | 2736.6837 | 5470.17236 | 6191.36279 | 4162.02197 | 4647.20361 | 5878.20459 | 3031.84375 | 9691.21484 | 2756.67993 | 4391.17041 | 16188.1748 | 2886.57202 | 3458.53955 | 4383.90283 | 2770.94092 | 1971.77844 | 2140.8606
2740 | 5430 | 6350 | 2740.54063 | 5462.31445 | 6055.05127 | 4134.0708 | 4595.16504 | 5933.43896 | 3041.11572 | 9656.04492 | 2689.05444 | 4341.21289 | 16054.4756 | 2830.62402 | 3397.05811 | 4331.33984 | 2764.91699 | 1999.51563 | 2091.43774
2740 | 5560 | 6290 | 2744.39756 | 5270.58301 | 5780.32813 | 4025.50439 | 4475.896 | 5836.29639 | 2832.31055 | 9350.63477 | 2597.30078 | 4357.97363 | 16033.4639 | 2684.06006 | 3187.02515 | 4296.96631 | 2556.42969 | 1756.69568 | 1928.72266
2750 | 5610 | 6370 | 2748.2545 | 5345.54541 | 6167.5874 | 4202.42676 | 4511.08105 | 5854.60596 | 2994.87427 | 9599.94824 | 2753.75781 | 4438.58398 | 16200.1348 | 2875.79956 | 3351.41846 | 4360.08008 | 2722.45337 | 1880.75037 | 2118.56421
2750 | 5380 | 6380 | 2752.11143 | 5495.01904 | 6266.36328 | 4270.38867 | 4628.16504 | 5910.31543 | 3102.67993 | 9777.65137 | 2824.48828 | 4478.26709 | 16303.9658 | 2980.47852 | 3528.20142 | 4412.49756 | 2790.28857 | 1987.5647 | 2255.3479
2760 | 5260 | 6370 | 2755.96836 | 5506.73926 | 6146.56055 | 4257.40576 | 4637.93408 | 5976.0918 | 3085.70459 | 9681.0957 | 2755.01245 | 4416.53418 | 16199.0332 | 2915.72974 | 3505.83374 | 4309.84668 | 2719.2998 | 2020.27563 | 2216.59473
2760 | 5310 | 6440 | 2759.8253 | 5411.83838 | 6120.87744 | 4297.31836 | 4584.99756 | 6005.05811 | 3048.86572 | 9602.92871 | 2686.90356 | 4353.63965 | 16134.3418 | 2838.89502 | 3419.2312 | 4173.25635 | 2654.86719 | 2048.1145 | 2088.59082
2760 | 5300 | 6500 | 2763.68223 | 5340.30762 | 6065.57715 | 4275.96387 | 4599.7124 | 5897.42725 | 2967.27319 | 9673.50195 | 2661.71167 | 4390.58203 | 16301.6465 | 2810.94092 | 3406.15503 | 4212.88672 | 2595.2395 | 1989.68384 | 1952.96436
2770 | 5500 | 6400 | 2767.53917 | 5454.3623 | 6092.62939 | 4128.27832 | 4572.17285 | 5922.71338 | 3001.8252 | 9683.45801 | 2603.3606 | 4374.70166 | 16180.1885 | 2847.73926 | 3404.90479 | 4299.97021 | 2675.38672 | 2012.6001 | 2060.08618
2770 | 5460 | 6590 | 2771.3961 | 5364.37402 | 6296.63672 | 4152.62939 | 4640.46436 | 5969.50537 | 3076.4375 | 9686.15234 | 2749.31177 | 4371.66162 | 16271.1816 | 2921.89673 | 3432.29053 | 4320.34912 | 2728.5752 | 1964.91687 | 2126.88086
2780 | 5500 | 6500 | 2775.25303 | 5368.18359 | 6052.83008 | 4241.26904 | 4581.36377 | 5906.04346 | 2965.46704 | 9627.52832 | 2758.31909 | 4299.55469 | 16317.2988 | 2839.28101 | 3366.07983 | 4310.21973 | 2772.62573 | 1884.38818 | 2092.40161
2780 | 5480 | 6320 | 2779.10997 | 5343.37012 | 5890.11084 | 4254.81543 | 4577.75195 | 5950.54736 | 2942.99121 | 9654.10938 | 2694.92017 | 4317.64063 | 16349.3096 | 2805.30273 | 3372.57251 | 4308.65674 | 2778.34692 | 1948.63318 | 2083.71802
2780 | 5320 | 6200 | 2782.9669 | 5306.55176 | 5980.54346 | 4163.60205 | 4587.61719 | 5976.60352 | 3065.1189 | 9706.38965 | 2662.15454 | 4324.64014 | 16393.5293 | 2833.18335 | 3353.67114 | 4299.60791 | 2706.64282 | 2022.01636 | 2114.13477
2790 | 5320 | 6350 | 2786.82383 | 5359.9917 | 6061.04297 | 4184.63623 | 4543.67969 | 6009.75049 | 3057.14917 | 9770.00195 | 2640.54346 | 4286.23438 | 16569.5254 | 2832.91577 | 3367.01563 | 4288.62939 | 2668.45605 | 1940.5332 | 2118.11328
2790 | 5390 | 6460 | 2790.68077 | 5518.28174 | 6140.40674 | 4345.39355 | 4579.74121 | 6090.02734 | 3129.43604 | 9976.26855 | 2679.23804 | 4343.2583 | 16658.6445 | 2931.10034 | 3484.04712 | 4326.65479 | 2836.7605 | 1984.24512 | 2176.91772
2800 | 5430 | 6560 | 2794.5377 | 5513.55127 | 6144.29541 | 4304.79932 | 4635.18359 | 6055.82031 | 3159.1897 | 9949.83008 | 2666.19751 | 4319.69873 | 16656.8047 | 2960.83423 | 3483.00146 | 4387.98096 | 2848.30981 | 2093.99878 | 2200.53516
2800 | 5500 | 6650 | 2798.39463 | 5336.625 | 6022.33203 | 4165.47754 | 4606.49316 | 6030.34863 | 2995.6665 | 9807.00781 | 2596.40234 | 4248.92432 | 16606.9297 | 2870.12817 | 3422.32568 | 4370.42383 | 2685.36572 | 2056.60815 | 2111.55444
2800 | 5410 | 6420 | 2802.25157 | 5340.34473 | 5962.70117 | 4197.06689 | 4523.47021 | 6038.95654 | 2994.77271 | 9932.07813 | 2629.71436 | 4281.16699 | 16429.3008 | 2885.70117 | 3391.85522 | 4269.22217 | 2729.13306 | 1961.03162 | 2050.66626
2810 | 5330 | 6480 | 2806.1085 | 5518.96582 | 6034.31787 | 4184.18506 | 4550.86426 | 6031.99609 | 3002.5752 | 9710.98242 | 2501.09619 | 4231.49414 | 16853.4766 | 2936.8269 | 3377.06274 | 4335.27881 | 2795.14331 | 1970.98828 | 2108.94189
2810 | 5200 | 6170 | 2809.96544 | 5488.51123 | 6057.14209 | 4317.45264 | 4536.73389 | 6233.89258 | 3140.28467 | 9993.60059 | 2683.64722 | 4417.1416 | 16836.252 | 2961.90796 | 3540.43604 | 4373.24902 | 2868.77539 | 2053.64746 | 2199.40112
2810 | 5160 | 6300 | 2813.82237 | 5483.18457 | 6210.08447 | 4418.91602 | 4709.29443 | 6324.07568 | 3242.09497 | 9913.95117 | 2788.87866 | 4508.83203 | 16926.4863 | 2978.2627 | 3648.59863 | 4393.57715 | 3000.21558 | 2109.82471 | 2325.33276
2820 | 5300 | 6440 | 2817.6793 | 5442.82129 | 6231.49219 | 4347.19775 | 4598.08594 | 6276.83887 | 3204.81274 | 9755.88086 | 2729.14038 | 4457.32129 | 17059.6816 | 2916.42505 | 3564.6123 | 4414.07764 | 2909.49341 | 2097.98877 | 2309.09937
2820 | 5330 | 6370 | 2821.53624 | 5491.06738 | 6125.72168 | 4204.26709 | 4445.21875 | 6131.38281 | 3135.68823 | 9822.61523 | 2709.47021 | 4331.06592 | 16999.9336 | 2863.78174 | 3425.53101 | 4368.60303 | 2762.10498 | 2043.82922 | 2222.86548
2830 | 5270 | 6300 | 2825.39317 | 5594.45703 | 6073.49854 | 4219.08887 | 4570.93262 | 6163.75342 | 3125.35522 | 10013.4727 | 2786.94238 | 4331.41406 | 16838.0527 | 2933.80518 | 3466.45459 | 4334.7041 | 2821.93066 | 2062.82544 | 2238.75562
2830 | 5310 | 6340 | 2829.2501 | 5506.42188 | 6060.7124 | 4349.13379 | 4687.66699 | 6448.8457 | 3136.35767 | 10021.376 | 2754.6084 | 4508.95215 | 16941.3398 | 3037.19531 | 3562.10767 | 4464.85156 | 2916.56567 | 2151.46753 | 2268.48535
2830 | 5170 | 6280 | 2833.10704 | 5405.98828 | 5961.22949 | 4301.72705 | 4688.47852 | 6346.7041 | 3148.16748 | 10019.293 | 2756.92749 | 4444.41943 | 17023.6738 | 3004.54468 | 3446.75122 | 4460.99219 | 2850.07397 | 2079.94678 | 2159.34058
2840 | 5310 | 6300 | 2836.96397 | 5335.34326 | 5976.59912 | 4278.92627 | 4621.08057 | 6312.25977 | 3106.6311 | 9982.06055 | 2737.93433 | 4346.79395 | 16966.3496 | 2956.05249 | 3468.20117 | 4342.45752 | 2804.65991 | 2047.31348 | 2183.31372
2840 | 5380 | 6280 | 2840.8209 | 5460.26514 | 6086.82861 | 4249.79492 | 4621.55762 | 6418.11816 | 3142.01294 | 9952.92578 | 2712.70093 | 4374.06836 | 16948.6191 | 2997.96387 | 3505.89087 | 4282.00391 | 2835.91968 | 2076.7854 | 2307.92505
2850 | 5460 | 6420 | 2844.67784 | 5444.31348 | 6063.86377 | 4169.21973 | 4587.33008 | 6386.55957 | 2975.51489 | 9947.40332 | 2737.54517 | 4280.49512 | 17027.2266 | 3000.99951 | 3471.77319 | 4334.04297 | 2918.88818 | 2075.97485 | 2287.45874
2850 | 5430 | 6380 | 2848.53477 | 5302.62305 | 6105.47852 | 4293.39404 | 4525.43701 | 6431.16113 | 3172.52246 | 10043.3184 | 2764.69922 | 4478.60645 | 17206.8926 | 2970.34082 | 3471.17603 | 4385.53711 | 2856.12549 | 2139.1311 | 2287.46143
2850 | 5400 | 6560 | 2852.3917 | 5505.66797 | 6171.18164 | 4371.43896 | 4713.64502 | 6363.49512 | 3268.65845 | 10290.666 | 2831.40894 | 4582.67285 | 17539.8027 | 3159.04858 | 3601.30054 | 4635.45313 | 3015.41772 | 2332.19116 | 2440.54639
2860 | 5530 | 6640 | 2856.24864 | 5474.23047 | 6110.79492 | 4234.03418 | 4594.68262 | 6402.5752 | 3141.71606 | 10138.9111 | 2715.78516 | 4435.2002 | 17458.0313 | 3057.34985 | 3537.38184 | 4472.82568 | 3001.21704 | 2252.26318 | 2364.33691
2860 | 5530 | 6480 | 2860.10557 | 5336.12451 | 5980.65918 | 4182.85254 | 4431.58643 | 6438.34277 | 3028.36548 | 9935.67285 | 2586.21729 | 4229.48584 | 17106.6172 | 2928.06274 | 3477.08569 | 4263.44678 | 2871.63574 | 2108.13306 | 2204.22705
2860 | 5410 | 6370 | 2863.96251 | 5390.03857 | 5932.65039 | 4283.84814 | 4509.45557 | 6378.87646 | 3089.16699 | 10031.2842 | 2626.38916 | 4277.64746 | 17069.207 | 3030.82959 | 3547.16772 | 4351.31982 | 2829.71313 | 2133.78955 | 2216.2251
2870 | 5410 | 6580 | 2867.81944 | 5522.53564 | 6010.41504 | 4275.24609 | 4613.62451 | 6406.26611 | 3259.8623 | 10213.2725 | 2743.37305 | 4576.92139 | 17467.3203 | 3125.01929 | 3515.85205 | 4427.48096 | 2896.62842 | 2206.70508 | 2355.87524
2870 | 5250 | 6580 | 2871.67637 | 5503.88086 | 5967.89746 | 4337.09912 | 4651.64795 | 6596.83008 | 3272.3125 | 10280.2686 | 2767.40942 | 4370.45068 | 17347.8906 | 3079.37061 | 3468.55542 | 4368.3877 | 3061.3208 | 2229.39087 | 2362.48584
2880 | 5350 | 6570 | 2875.53331 | 5498.75879 | 5894.13037 | 4241.39502 | 4524.57373 | 6624.28613 | 3128.82739 | 10063.4355 | 2705.30737 | 4364.01074 | 17372.5449 | 2915.64624 | 3535.83057 | 4292.01807 | 2962.21265 | 2153.92139 | 2290.55176
2880 | 5530 | 6570 | 2879.39024 | 5497.12891 | 5926.05176 | 4243.34082 | 4540.79053 | 6526.05273 | 3153.10254 | 10107.877 | 2698.97266 | 4371.4248 | 17336.627 | 3005.10083 | 3484.46924 | 4393.97021 | 2929.25879 | 2108.125 | 2226.2439
2880 | 5420 | 6580 | 2883.24717 | 5557.49072 | 6049.77246 | 4293.74463 | 4613.37891 | 6682.99414 | 3233.33594 | 10290.7803 | 2824.10181 | 4473.56934 | 17477.8477 | 3120.56421 | 3518.1123 | 4490.396 | 3009.1897 | 2259.58911 | 2338.65869
2890 | 5290 | 6460 | 2887.10411 | 5541.88916 | 6008.60498 | 4338.60742 | 4571.27344 | 6737.05615 | 3408.14868 | 10235.8115 | 2780.48755 | 4443.25732 | 17450.1328 | 3114.19189 | 3510.14551 | 4518.5376 | 3117.09448 | 2354.33252 | 2390.85205
2890 | 5380 | 6280 | 2890.96104 | 5644.18506 | 6042.0083 | 4363.18066 | 4695.1084 | 6751.24512 | 3307.04297 | 10215.4971 | 2843.27222 | 4481.73145 | 17656.8125 | 3033.19775 | 3495.66992 | 4497.86475 | 3029.05249 | 2272.69458 | 2349.57251
2900 | 5340 | 6490 | 2894.81797 | 5645.01514 | 6064.4624 | 4345.29492 | 4810.50439 | 6857.00537 | 3273.82813 | 10278.8057 | 2879.23682 | 4577.49316 | 17813.9336 | 3114.5896 | 3596.89233 | 4517.81494 | 3050.27539 | 2259.31592 | 2382.76465
2900 | 5230 | 6520 | 2898.67491 | 5541.51416 | 6029.271 | 4283.72119 | 4654.11914 | 6777.36377 | 3281.28345 | 10257.5186 | 2800.84033 | 4468.76758 | 17585.0957 | 3082.27051 | 3605.16895 | 4426.98047 | 3034.38086 | 2197.33057 | 2358.61279
2900 | 5280 | 6390 | 2902.53184 | 5498.96045 | 6051.7168 | 4294.70508 | 4519.6626 | 6697.95264 | 3277.50146 | 10278.5215 | 2771.33618 | 4439.60889 | 17515.3262 | 3013.97266 | 3523.29785 | 4363.09473 | 2996.12866 | 2149.93433 | 2354.54565
2910 | 5480 | 6540 | 2906.38878 | 5553.95117 | 6132.60791 | 4421.18115 | 4703.75 | 6883.03906 | 3354.30469 | 10468.0928 | 2831.59033 | 4654.08496 | 17942.3418 | 3150.64233 | 3526.73657 | 4528.30762 | 3101.48096 | 2274.46484 | 2494.2688
2910 | 5460 | 6600 | 2910.24571 | 5595.00244 | 6074.98242 | 4387.80273 | 4725.42871 | 6911.04785 | 3308.16846 | 10502.2861 | 2757.91211 | 4326.50635 | 17853.0781 | 3051.58057 | 3588.53931 | 4529.43408 | 3042.00757 | 2310.18701 | 2474.20679
2910 | 5390 | 6420 | 2914.10264 | 5517.91211 | 6007.53125 | 4324.46045 | 4665.10449 | 6999.85742 | 3349.40552 | 10327.4053 | 2779.47852 | 4516.06152 | 17876.0488 | 3044.64844 | 3591.33838 | 4433.59424 | 3105.83618 | 2282.33594 | 2399.72168
2920 | 5470 | 6370 | 2917.95958 | 5477.07129 | 6050.65186 | 4311.75732 | 4751.54883 | 6894.94775 | 3298.38623 | 10409.8271 | 2771.32349 | 4523.31201 | 17897.7832 | 3083.65186 | 3608.38599 | 4423.40723 | 3149.18921 | 2321.77319 | 2354.14258
2920 | 5440 | 6450 | 2921.81651 | 5488.12256 | 5977.17285 | 4392.32227 | 4770.47998 | 6853.18604 | 3340.31006 | 10490.4658 | 2809.28003 | 4469.36914 | 17806.5469 | 3192.729 | 3625.38403 | 4479.47949 | 3175.02051 | 2330.34619 | 2412.88843
2930 | 5420 | 6660 | 2925.67344 | 5482.08398 | 5955.42041 | 4376.50293 | 4654.47998 | 6832.41016 | 3373.36816 | 10520.3643 | 2718.30762 | 4393.88135 | 17735.5957 | 3114.71045 | 3650.31201 | 4445.0874 | 3080.09839 | 2320.93726 | 2441.05371
2930 | 5420 | 6610 | 2929.53038 | 5537.36523 | 5997.94238 | 4373.33203 | 4581.55225 | 6985.9873 | 3297.80054 | 10602.6992 | 2725.73096 | 4486.50342 | 17792.0293 | 3057.02612 | 3553.98315 | 4403.4209 | 3098.65527 | 2331.56958 | 2452.19678
2930 | 5340 | 6500 | 2933.38731 | 5550.6333 | 6032.28906 | 4388.11475 | 4583.52148 | 6976.58105 | 3383.72778 | 10363.4355 | 2805.77417 | 4463.07275 | 17923.666 | 3122.84546 | 3516.46997 | 4396.92236 | 3143.43896 | 2401.60522 | 2481.57007
2940 | 5360 | 6450 | 2937.24424 | 5559.46582 | 5936.0918 | 4415.86768 | 4668.31836 | 7024.73633 | 3401.75781 | 10358.1758 | 2812.67236 | 4539.49854 | 18069.6055 | 3217.5249 | 3605.53198 | 4461.85986 | 3145.74585 | 2394.20483 | 2533.76196
2940 | 5410 | 6390 | 2941.10118 | 5553.83447 | 5962.89551 | 4399.06445 | 4723.8252 | 7145.39697 | 3357.71045 | 10529.6797 | 2841.92383 | 4557.11719 | 18155.1816 | 3220.6123 | 3702.65967 | 4514.72412 | 3169.34448 | 2385.74219 | 2536.98608
2950 | 5350 | 6410 | 2944.95811 | 5519.85059 | 6168.80225 | 4369.94873 | 4653.93213 | 7186.74219 | 3431.02466 | 10540.1309 | 2894.04346 | 4408.13232 | 18171.8164 | 3155.11548 | 3764.15894 | 4506.06055 | 3217.39111 | 2460.09595 | 2508.08691
2950 | 5280 | 6540 | 2948.81504 | 5535.52979 | 6023.86084 | 4454.00586 | 4533.73877 | 7222.59717 | 3466.50684 | 10574.3682 | 2808.72827 | 4537.85742 | 18076.0488 | 3230.74487 | 3766.49707 | 4515.21143 | 3238.53662 | 2432.38501 | 2577.58984
2950 | 5390 | 6280 | 2952.67198 | 5479.86621 | 5873.29053 | 4180.56885 | 4521.67773 | 6912.23926 | 3171.65625 | 10525.627 | 2694.56494 | 4438.40967 | 17956.959 | 3161.32056 | 3570.87476 | 4375.84961 | 3133.55957 | 2275.27515 | 2471.39941
2960 | 5390 | 6210 | 2956.52891 | 5550.58643 | 5931.18604 | 4378.96533 | 4637.12207 | 7127.77588 | 3336.98413 | 10392.9482 | 2724.87109 | 4473.36426 | 18083.8828 | 3120.05493 | 3622.67749 | 4432.83398 | 3169.85938 | 2285.67798 | 2484.41675
2960 | 5370 | 6320 | 2960.38585 | 5572.33105 | 6028.42969 | 4371.9165 | 4608.25879 | 7143.15234 | 3317.14819 | 10468.4385 | 2846.4248 | 4446.22021 | 18095.1191 | 3160.55322 | 3557.6582 | 4364.06543 | 3179.9021 | 2359.5354 | 2414.30225
2960 | 5430 | 6460 | 2964.24278 | 5498.25537 | 6107.68311 | 4254.43408 | 4616.89355 | 7243.76416 | 3284.59473 | 10386.5576 | 2807.13428 | 4345.75928 | 18196.7695 | 3190.37988 | 3477.67432 | 4302.56641 | 3154.62769 | 2392.30908 | 2412.64404
2970 | 5380 | 6360 | 2968.09971 | 5515.77881 | 5993.68848 | 4307.40234 | 4557.58154 | 7254.25098 | 3322.79248 | 10430.0498 | 2625.51733 | 4245.95605 | 18378.1211 | 3097.75146 | 3486.81714 | 4276.24316 | 3123.99951 | 2351.03247 | 2412.14697
2970 | 5330 | 6440 | 2971.95665 | 5503.37109 | 5798.21484 | 4276.94189 | 4635.78516 | 7197.59912 | 3305.55469 | 10573.8721 | 2659.26685 | 4411.51367 | 18293.3496 | 3160.5354 | 3515.72266 | 4388.75098 | 3204.9646 | 2405.26465 | 2486.20679
2980 | 5320 | 6460 | 2975.81358 | 5577.93408 | 5952.32227 | 4380.58984 | 4652.24854 | 7333.10742 | 3455.48828 | 10738.4688 | 2846.36499 | 4581.32715 | 18402.8926 | 3298.5896 | 3656.7019 | 4436.22656 | 3286.23315 | 2433.44385 | 2583.27979
2980 | 5420 | 6380 | 2979.67051 | 5537.27441 | 6074.63867 | 4389.27881 | 4570.18262 | 7377.64209 | 3438.78076 | 10707.1621 | 2827.15112 | 4503.44238 | 18287.2324 | 3265.77661 | 3654.98438 | 4398.53076 | 3282.62891 | 2399.74731 | 2505.61597
2980 | 5460 | 6300 | 2983.52745 | 5509.76074 | 6002.2666 | 4327.77832 | 4580.28711 | 7322.91016 | 3337.24561 | 10642.1719 | 2687.27539 | 4422.74854 | 18155.0762 | 3187.66602 | 3551.75488 | 4395.92188 | 3264.62646 | 2452.60034 | 2444.05371
2990 | 5320 | 6180 | 2987.38438 | 5745.9834 | 6015.04443 | 4463.52832 | 4670.76172 | 7391.43066 | 3512.6333 | 10802.2168 | 2761.77588 | 4585.58594 | 18580.9121 | 3255.17578 | 3651.21802 | 4435.83887 | 3285.38867 | 2587.51587 | 2617.89941
2990 | 5380 | 6130 | 2991.24131 | 5554.44434 | 6038.94482 | 4311.59473 | 4571.42188 | 7404.69678 | 3435.83838 | 10507.1094 | 2870.28613 | 4525.90869 | 18483.6367 | 3214.06299 | 3704.19238 | 4420.25781 | 3243.03296 | 2407.54468 | 2586.1438
3000 | 5330 | 6230 | 2995.09825 | 5478.81494 | 5881.97412 | 4330.20215 | 4648.9585 | 7479.19434 | 3399.0415 | 10545.6719 | 2784.19385 | 4438.52881 | 18674.4707 | 3290.72559 | 3591.54688 | 4475.81299 | 3313.7998 | 2343.74414 | 2538.78052
3000 | 5310 | 6410 | 2998.95518 | 5486.58643 | 5791.53711 | 4339.0332 | 4619.10205 | 7412.02344 | 3434.427 | 10416.4082 | 2766.30518 | 4450.92822 | 18437.6055 | 3276.69458 | 3684.88013 | 4431.22119 | 3234.89795 | 2487.50952 | 2537.72681
3000 | 5290 | 6450 | 3002.81211 | 5578.95117 | 5930.6958 | 4415.77295 | 4675.54834 | 7406.26953 | 3500.45361 | 10566.4092 | 2836.69189 | 4452.03027 | 18473.5156 | 3307.36597 | 3673.77319 | 4389.95605 | 3276.11646 | 2473.95703 | 2579.7356
3010 | 5240 | 6410 | 3006.66905 | 5559.72021 | 6105.45605 | 4404.95801 | 4695.25781 | 7538.19482 | 3472.02563 | 10820.0771 | 2766.45581 | 4445.87598 | 18452.5996 | 3263.43652 | 3620.47437 | 4429.33887 | 3364.68848 | 2608.94849 | 2625.85449
3010 | 5200 | 6120 | 3010.52598 | 5634.90186 | 6011.10254 | 4417.37158 | 4780.55908 | 7570.79248 | 3429.67139 | 10875.2354 | 2808.03101 | 4478.01514 | 18467.6914 | 3279.9812 | 3550.99243 | 4501.12793 | 3387.85352 | 2658.32422 | 2662.43701
3010 | 5330 | 6150 | 3014.38292 | 5587.26172 | 5993.18994 | 4405.85791 | 4675.55957 | 7587.77539 | 3497.14136 | 10711.0313 | 2916.50781 | 4531.63477 | 18458.4902 | 3352.70068 | 3653.16333 | 4431.69482 | 3449.71729 | 2546.63184 | 2595.42529
3020 | 5440 | 6390 | 3018.23985 | 5629.91748 | 6076.96875 | 4528.61621 | 4717.37256 | 7554.17871 | 3591.64233 | 10613.4043 | 2903.13672 | 4630.83691 | 18562.0898 | 3347.36646 | 3731.18408 | 4417.3252 | 3455.44385 | 2577.20093 | 2649.49878
3020 | 5380 | 6350 | 3022.09678 | 5628.03711 | 6029.83008 | 4484.01025 | 4657.75049 | 7511.07422 | 3541.12354 | 10573.1348 | 2782.31567 | 4578.51172 | 18474.3965 | 3257.68311 | 3668.36816 | 4381.37256 | 3329.31689 | 2592.78271 | 2660.42139
3030 | 5250 | 6190 | 3025.95372 | 5444.66504 | 5838.38867 | 4248.5293 | 4412.79688 | 7533.51807 | 3397.06421 | 10567.585 | 2694.42749 | 4407.93262 | 18324.7773 | 3202.19409 | 3566.07861 | 4297.53711 | 3262.22583 | 2527.49683 | 2509.62012
3030 | 5280 | 6300 | 3029.81065 | 5394.44531 | 5791.04053 | 4313.53906 | 4513.07959 | 7578.39404 | 3381.2251 | 10700.1992 | 2734.83179 | 4429.24268 | 18605.418 | 3258.11108 | 3558.43506 | 4317.07764 | 3402.64014 | 2573.06592 | 2454.81519
3030 | 5440 | 6170 | 3033.66758 | 5533.91016 | 5967.59082 | 4368.40186 | 4643.98438 | 7676.97559 | 3422.14868 | 10836.9141 | 2782.54028 | 4430.07373 | 18572.4336 | 3266.30396 | 3630.82153 | 4326.3667 | 3343.76074 | 2535.59302 | 2539.11084
3040 | 5390 | 6210 | 3037.52452 | 5464.12549 | 6062.41064 | 4430.31885 | 4646.02197 | 7765.98145 | 3569.3584 | 10872.5996 | 2812.28564 | 4448.10449 | 18650.8203 | 3283.72339 | 3667.28149 | 4452.02295 | 3431.56177 | 2643.26563 | 2645.08765
3040 | 5270 | 6300 | 3041.38145 | 5510.73389 | 5970.83008 | 4396.32715 | 4615.78174 | 7776.10352 | 3506.75293 | 10846.0469 | 2763.68359 | 4469.59277 | 18511.0176 | 3268.02661 | 3581.37891 | 4372.73779 | 3424.19922 | 2671.79663 | 2638.17163
3050 | 5520 | 6370 | 3045.23838 | 5710.84082 | 5864.8916 | 4442.9668 | 4659.85645 | 7679.8916 | 3454.95459 | 10822.6826 | 2769.69116 | 4586.1001 | 18645.5059 | 3314.01196 | 3614.08545 | 4383.46094 | 3524.21704 | 2670.71362 | 2659.8855
3050 | 5490 | 6300 | 3049.09532 | 5540.71191 | 5902.32959 | 4425.68994 | 4543.7666 | 7644.20361 | 3551.56836 | 10534.2148 | 2786.61719 | 4448.91992 | 18614.5195 | 3384.2749 | 3615.22632 | 4420.39551 | 3519.75342 | 2645.28125 | 2689.4126
3050 | 5380 | 6290 | 3052.95225 | 5582.69141 | 5916.34619 | 4485.57617 | 4562.89355 | 8065.76318 | 3546.4248 | 10750.334 | 2741.34106 | 4468.81055 | 19047.0996 | 3457.98535 | 3730.62524 | 4453.53711 | 3691.15649 | 2661.13452 | 2798.38013
3060 | 5520 | 6330 | 3056.80919 | 5616.96582 | 5931.84277 | 4502.31006 | 4682.42627 | 8019.50146 | 3584.86572 | 10756.3047 | 2761.69653 | 4531.70117 | 18691.4961 | 3426.29468 | 3720.77441 | 4417.71826 | 3716.83423 | 2722.03418 | 2813.12573
3060 | 5550 | 6230 | 3060.66612 | 5583.55908 | 5891.28906 | 4429.52051 | 4598.55469 | 7817.16699 | 3499.73169 | 10811.6611 | 2735.26855 | 4454.81641 | 18416.4824 | 3235.39746 | 3555.53784 | 4345.57715 | 3613.37817 | 2644.2854 | 2729.74683
3070 | 5450 | 6330 | 3064.52305 | 5541.34619 | 5852.6333 | 4382.08594 | 4508.52979 | 7783.24707 | 3417.34985 | 10860.2109 | 2700.44385 | 4399.05029 | 18636.5918 | 3155.0542 | 3527.89819 | 4306.68555 | 3573.38696 | 2618.82861 | 2665.74414
3070 | 5380 | 6420 | 3068.37999 | 5567.71484 | 5903.27295 | 4430.21143 | 4674.28223 | 7869.33252 | 3543.19702 | 10840.2686 | 2830.07788 | 4476.53955 | 18785.6777 | 3380.80713 | 3663.9585 | 4372.93994 | 3683.46143 | 2799.9082 | 2738.88501
3070 | 5380 | 6260 | 3072.23692 | 5558.05273 | 5800.86768 | 4377.48926 | 4659.19043 | 7920.77881 | 3636.9873 | 10971.002 | 2893.48926 | 4525.24072 | 18736.8574 | 3469.47852 | 3648.73975 | 4492.7627 | 3721.30859 | 2851.55469 | 2825.24609
3080 | 5480 | 6310 | 3076.09385 | 5558.05762 | 5842.7876 | 4344.77246 | 4561.90723 | 7951.82422 | 3599.22241 | 10837.3057 | 2764.74414 | 4553.36279 | 18885.2559 | 3396.87427 | 3648.1189 | 4510.18066 | 3725.27124 | 2779.27612 | 2779.96484
3080 | 5480 | 6230 | 3079.95079 | 5580.66504 | 6020.71436 | 4415.28271 | 4580.44873 | 7999.52344 | 3558.88086 | 10701.7891 | 2735.8457 | 4499.94141 | 19025.127 | 3371.20264 | 3635.44043 | 4478.03809 | 3782.71387 | 2720.11572 | 2718.0459
3080 | 5450 | 6410 | 3083.80772 | 5427.80078 | 5836.88037 | 4388.56201 | 4542.36279 | 7996.36377 | 3542.7522 | 10784.084 | 2747.27783 | 4477.55811 | 18949.4688 | 3339.1167 | 3631.8457 | 4428.52197 | 3751.11816 | 2747.38989 | 2713.2356
3090 | 5420 | 6340 | 3087.66465 | 5472.00928 | 5989.33887 | 4356.87744 | 4653.95605 | 8038.29346 | 3442.01929 | 10846.8701 | 2706.3728 | 4526.15039 | 18892.0039 | 3486.44653 | 3633.09448 | 4272.30615 | 3752.30176 | 2793.53394 | 2781.48047
3090 | 5460 | 6300 | 3091.52159 | 5689.55322 | 5987.10645 | 4357.26855 | 4716.91797 | 8067.78613 | 3483.302 | 10730.0859 | 2847.26953 | 4492.02393 | 18883.7051 | 3445.86987 | 3706.479 | 4370.51123 | 3796.96973 | 2833.98145 | 2760.24658
3100 | 5390 | 6160 | 3095.37852 | 5710.61279 | 5853.66064 | 4375.42822 | 4681.70459 | 8121.00195 | 3563.36743 | 10795.5967 | 2940.32568 | 4470.36719 | 19095.7344 | 3404.0271 | 3696.8772 | 4451.08301 | 3778.85132 | 2830.81738 | 2816.61304
3100 | 5240 | 6070 | 3099.23545 | 5622.53809 | 5787.0166 | 4401.48193 | 4750.06348 | 8102.00146 | 3554.16382 | 10859.6582 | 2856.51538 | 4435.56006 | 19120.1172 | 3387.92358 | 3730.3269 | 4534.15625 | 3838.1897 | 2869.98193 | 2847.98584
3100 | 5320 | 6250 | 3103.09239 | 5529.73779 | 5843.57568 | 4480.67139 | 4633.13574 | 8099.27393 | 3590.09668 | 10889.9639 | 2822.81714 | 4505.03418 | 19126.918 | 3395.7229 | 3692.34937 | 4439.47559 | 3846.7832 | 2876.57031 | 2851.26855
3110 | 5370 | 6350 | 3106.94932 | 5621.84766 | 5920.78809 | 4460.229 | 4558.979 | 8191.18506 | 3579.65552 | 10754.458 | 2768.44897 | 4520.94482 | 18819.0332 | 3463.8479 | 3678.67041 | 4349.53418 | 3803.61157 | 2832.80103 | 2850.29272
3110 | 5320 | 6080 | 3110.80626 | 5650.48535 | 5821.54541 | 4447.33105 | 4543.44287 | 8179.00732 | 3630.11548 | 10892.957 | 2738.07153 | 4428.99756 | 18752.8125 | 3435.22339 | 3582.92383 | 4360.78613 | 3794.1394 | 2823.43433 | 2832.86694
3120 | 5320 | 6180 | 3114.66319 | 5731.92676 | 5922.20557 | 4467.95752 | 4618.76563 | 8241.12793 | 3686.89185 | 11078.376 | 2822.49756 | 4428.69531 | 18795.6563 | 3507.66455 | 3682.53101 | 4399.84424 | 3894.44165 | 2925.50244 | 2894.40405
3120 | 5320 | 6250 | 3118.52012 | 5717.85889 | 5996.84033 | 4418.23096 | 4666.65186 | 8296.62695 | 3670.19141 | 10953.2109 | 2855.87305 | 4474.79248 | 18819.5898 | 3536.63354 | 3734.26563 | 4410.39941 | 3999.43774 | 2983.82104 | 2958.77686
3120 | 5350 | 6080 | 3122.37706 | 5597.18213 | 5909.53369 | 4410.40234 | 4624.38721 | 8403.5459 | 3711.4978 | 10865.3721 | 2839.38306 | 4475.01172 | 18976.877 | 3457.79175 | 3709.46436 | 4428.39063 | 4042.3728 | 2997.07422 | 3005.10864
3130 | 5380 | 6090 | 3126.23399 | 5627.33008 | 5871.60547 | 4487.72852 | 4666.70605 | 8576.74609 | 3801.02002 | 11041.7813 | 2865.36133 | 4426.01318 | 19041.8867 | 3473.59229 | 3837.81274 | 4495.9126 | 4041.26318 | 3072.74927 | 3069.61401
3130 | 5430 | 6210 | 3130.09092 | 5662.57422 | 5815.29492 | 4457.46777 | 4703.13525 | 8289.18945 | 3707.31665 | 10926.1338 | 2866.78955 | 4459.12842 | 18965.0176 | 3496.3999 | 3625.64966 | 4427.71338 | 3975.05518 | 3077.07373 | 3031.21875
3130 | 5510 | 6330 | 3133.94786 | 5844.2168 | 5977.02148 | 4582.521 | 4707.01416 | 8574.29492 | 3695.28198 | 10987.6992 | 2821.80054 | 4499.68457 | 18990.2461 | 3548.84106 | 3681.51343 | 4491.16113 | 4055.28516 | 3123.72461 | 3051.76367
3140 | 5520 | 6270 | 3137.80479 | 5766.625 | 5856.20508 | 4463.98047 | 4626.82422 | 8488.58496 | 3529.73608 | 10992.5645 | 2800.73535 | 4375.22656 | 18750.332 | 3549.9231 | 3662.34351 | 4500.78125 | 3997.38306 | 2984.84033 | 2987.92065
3140 | 5520 | 6070 | 3141.66172 | 5774.73438 | 5850.04883 | 4472.00244 | 4665.0542 | 8409.90039 | 3511.58179 | 10956.0928 | 2765.70239 | 4392.14893 | 19138.6836 | 3570.97925 | 3652.2395 | 4496.4834 | 4104.42969 | 2956.34473 | 3035.17041
3150 | 5530 | 6130 | 3145.51866 | 5754.62109 | 5829.62988 | 4549.06836 | 4637.87598 | 8540.19824 | 3686.54272 | 10907.2568 | 2862.45435 | 4412.99365 | 19434.9941 | 3532.99194 | 3729.44604 | 4385.04492 | 4239.15381 | 3122.03369 | 2993.99854
3150 | 5520 | 6300 | 3149.37559 | 5619.64453 | 5776.66406 | 4397.86963 | 4549.73779 | 8672.54688 | 3687.50244 | 11096.4463 | 2781.57104 | 4409.47705 | 19370.0313 | 3483.45557 | 3630.49146 | 4324.39453 | 4259.80713 | 3099.65137 | 2969.41724
3150 | 5510 | 6180 | 3153.23253 | 5707.79883 | 5986.32031 | 4538.28857 | 4644.9043 | 8749.91406 | 3897.47168 | 11135.9844 | 2932.3335 | 4466.35693 | 19195.875 | 3651.83691 | 3792.2207 | 4427.1001 | 4332.09473 | 3228.33032 | 3168.89648
3160 | 5510 | 6170 | 3157.08946 | 5665.3833 | 5921.00488 | 4570.97363 | 4644.66406 | 8679.83691 | 3785.86963 | 11067.2412 | 2882.52954 | 4514.41309 | 18878.6387 | 3560.33252 | 3811.99414 | 4404.27881 | 4243.24609 | 3173.96802 | 3141.22974
3160 | 5640 | 6160 | 3160.94639 | 5723.45313 | 5832.13428 | 4557.68604 | 4717.05713 | 8778.92578 | 3674.85278 | 10992.8047 | 2862.92896 | 4525.73926 | 18849.4883 | 3525.90942 | 3755.28467 | 4488.65186 | 4282.60986 | 3144.16748 | 3121.61914
3170 | 5570 | 6020 | 3164.80333 | 5827.46143 | 5839.13867 | 4688.13574 | 4768.28467 | 8829.02539 | 3766.28296 | 10973.0225 | 2962.10718 | 4583.45117 | 19018.3711 | 3646.75464 | 3829.573 | 4505.68652 | 4336.93066 | 3296.27271 | 3179.91089
3170 | 5440 | 6020 | 3168.66026 | 5786.41602 | 5960.75098 | 4690.62207 | 4623.40674 | 8684.25879 | 3805.21948 | 10986.9482 | 2920.93091 | 4604.7002 | 19161.9531 | 3644.31787 | 3794.44824 | 4429.11133 | 4339.22314 | 3356.18457 | 3229.95239
3170 | 5570 | 6180 | 3172.51719 | 5712.18262 | 6045.45264 | 4628.30078 | 4631.99268 | 8897.87988 | 3835.75537 | 10971.3994 | 2889.35132 | 4575.64551 | 19182.8984 | 3689.82593 | 3745.99438 | 4583.49316 | 4509.9082 | 3337.72778 | 3251.29663
3180 | 5610 | 6160 | 3176.37413 | 5699.23242 | 5984.06299 | 4662.42627 | 4707.73193 | 8977.10742 | 3855.88013 | 11078.8555 | 2894.95923 | 4571.42285 | 19102.5371 | 3733.77197 | 3809.94824 | 4576.47559 | 4544.1499 | 3359.50122 | 3265.79907
3180 | 5640 | 6150 | 3180.23106 | 5765.92383 | 5939.56396 | 4604.34082 | 4755.50977 | 8824.72852 | 3785.47437 | 11145.0645 | 2844.70581 | 4545.56689 | 19151.9648 | 3706.25513 | 3758.91968 | 4460.07129 | 4446.10645 | 3321.03906 | 3289.30786
3180 | 5620 | 6200 | 3184.08799 | 5711.09375 | 5830.47119 | 4495.11182 | 4807.42871 | 8876.49805 | 3680.75928 | 11008.541 | 2780.15259 | 4528.36768 | 19160.7891 | 3684.77466 | 3682.73901 | 4444.93799 | 4387.0957 | 3227.46533 | 3180.39648
3190 | 5360 | 5900 | 3187.94493 | 5754.94678 | 5915.63867 | 4572.44287 | 4758.37695 | 8992.5625 | 3858.63916 | 11378.7617 | 2883.94849 | 4453.21045 | 19240.0742 | 3725.41064 | 3877.01343 | 4437.6543 | 4601.7207 | 3358.72217 | 3356.52661
3190 | 5470 | 6160 | 3191.80186 | 5760.55176 | 5815.22656 | 4641.26855 | 4764.55566 | 9055.55273 | 3839.86963 | 11027.708 | 2830.47778 | 4483.43506 | 19134.4648 | 3722.17017 | 3849.66797 | 4554.01758 | 4608.00732 | 3425.39136 | 3348.21436
3200 | 5540 | 6190 | 3195.65879 | 5807.82568 | 5889.96973 | 4568.32031 | 4779.42236 | 9113.52148 | 3786.55884 | 11122.7773 | 2866.052 | 4499.05322 | 19213.3379 | 3732.45093 | 3801.98291 | 4567.979 | 4668.96729 | 3493.45361 | 3376.50488
3200 | 5540 | 6160 | 3199.51573 | 5844.75342 | 5933.71338 | 4562.46484 | 4779.55762 | 9216.125 | 3861.56812 | 11281.4053 | 2858.86255 | 4546.21875 | 19268.0664 | 3740.86279 | 3745.8811 | 4622.28857 | 4694.44531 | 3494.5542 | 3325.15112
3200 | 5650 | 6070 | 3203.37266 | 5885.36328 | 5980.76709 | 4642.71045 | 4710.16943 | 9136.7334 | 3868.62378 | 11242.7266 | 2862.43652 | 4714.84473 | 19284.5742 | 3750.96875 | 3828.41333 | 4623.65771 | 4884.83887 | 3499.62842 | 3324.15552
3210 | 5620 | 6130 | 3207.2296 | 5793.21875 | 6049.56201 | 4657.95557 | 4843.88037 | 9184.72656 | 3822.96216 | 11197.875 | 2882.04224 | 4528.56592 | 19212.7461 | 3790.24048 | 3916.14917 | 4545.59229 | 4838.4082 | 3564.13818 | 3493.68237
3210 | 5520 | 6030 | 3211.08653 | 5878.71777 | 6010.42188 | 4672.18018 | 4657.53076 | 9270.14258 | 3841.83398 | 11365.7266 | 2929.33911 | 4639.10742 | 19567.6719 | 3832.21118 | 3883.83203 | 4509.71826 | 4868.98242 | 3640.16431 | 3480.80542
3220 | 5550 | 6030 | 3214.94346 | 5905.58301 | 5941.87744 | 4614.90332 | 4718.75488 | 9407.23926 | 3881.01563 | 11233.8545 | 2921.14697 | 4625.85889 | 19427.3906 | 3804.89893 | 3784.67432 | 4494.82373 | 4967.47852 | 3661.85205 | 3469.97803
3220 | 5780 | 6080 | 3218.8004 | 5788.36523 | 5874.36377 | 4548.37939 | 4779.39844 | 9319.93164 | 3788.90259 | 10976.5488 | 2810.61426 | 4442.09521 | 19135.1055 | 3772.74731 | 3702.3833 | 4480.59326 | 4967.21875 | 3600.15942 | 3424.1521
3220 | 5760 | 6040 | 3222.65733 | 5673.62646 | 5855.57178 | 4530.34082 | 4701.59473 | 9213.14844 | 3720.26367 | 11020.957 | 2797.72095 | 4437.79541 | 19212.2871 | 3754.8689 | 3693.5752 | 4405.78467 | 4908.19971 | 3587.50195 | 3388.43677
3230 | 5470 | 5890 | 3226.51426 | 5782.83496 | 5890.59131 | 4556.46045 | 4736.92188 | 9306.21191 | 3837.20508 | 11148.29 | 2949.68262 | 4548.25439 | 19284.5938 | 3826.11621 | 3712.05933 | 4443.50781 | 5018.09863 | 3687.74854 | 3466.42749
3230 | 5530 | 5990 | 3230.3712 | 5916.28809 | 5920.40283 | 4717.59033 | 4707.22314 | 9314.33008 | 3939.81104 | 11288.1133 | 2957.11646 | 4516.17188 | 19245.2852 | 3907.7937 | 3808.87134 | 4595.77783 | 5130.90283 | 3797.09009 | 3541.84839
3230 | 5680 | 6240 | 3234.22813 | 5867.05713 | 5900.19727 | 4714.78857 | 4691.19287 | 9301.88379 | 3910.96191 | 11310.8896 | 2860.0625 | 4520.22998 | 19404.127 | 3850.12817 | 3879.86304 | 4633.33008 | 5101.49609 | 3836.96484 | 3613.15356
3240 | 5680 | 6200 | 3238.08506 | 5811.74512 | 5884.42334 | 4617.26074 | 4745.75928 | 9395.64746 | 3839.51538 | 11112.0273 | 2838.71313 | 4554.81348 | 19363.6973 | 3834.61987 | 3848.53613 | 4655.19092 | 5095.70947 | 3811.78076 | 3685.01392
3240 | 5570 | 5960 | 3241.942 | 5863.61963 | 5953.94141 | 4741.81982 | 4754.37646 | 9612.39844 | 3901.9519 | 11108.4111 | 2941.61841 | 4553.43213 | 19032.8496 | 3925.83057 | 3876.59912 | 4680.50244 | 5207.74561 | 3806.3667 | 3701.64502
3250 | 5730 | 6070 | 3245.79893 | 5841.31982 | 5953.42529 | 4628.20117 | 4773.00439 | 9496.05176 | 3895.5957 | 11123.8887 | 2912.6062 | 4472.77051 | 19353.248 | 3852.52271 | 3945.69629 | 4580.39893 | 5281.45215 | 3722.82422 | 3614.82837
3250 | 5750 | 6200 | 3249.65586 | 5977.66602 | 5981.70557 | 4745.40088 | 4785.604 | 9630.9541 | 3940.74805 | 11152.9805 | 2866.39355 | 4667.55371 | 19319.8633 | 3847.87891 | 3855.76538 | 4650.02295 | 5376.07422 | 3841.91333 | 3717.66553
3250 | 5590 | 6000 | 3253.5128 | 6011.73682 | 5907.14795 | 4775.66797 | 4869.62842 | 9693.5166 | 3995.60864 | 11169.417 | 2933.31885 | 4641.46924 | 19369.959 | 3950.20264 | 3869.44653 | 4659.80029 | 5456.20166 | 3997.7832 | 3736.33057
3260 | 5610 | 6030 | 3257.36973 | 6082.37598 | 5914.0625 | 4748.7749 | 4799.53369 | 9641.49316 | 3943.20801 | 11288.2402 | 2926.43774 | 4549.86768 | 19457.0664 | 3952.48657 | 3888.1604 | 4634.32227 | 5388.9917 | 3952.81958 | 3729.22583
3260 | 5740 | 5990 | 3261.22667 | 5996.70508 | 5925.78613 | 4856.54346 | 4798.1709 | 9802.3418 | 4025.60767 | 11157.5723 | 2849.93799 | 4413.61816 | 19333.1738 | 4008.61719 | 3806.69995 | 4593.76221 | 5509.47949 | 3904.97168 | 3786.70776
3270 | 5550 | 5940 | 3265.0836 | 6116.97119 | 6019.63965 | 4890.83008 | 4832.1582 | 9773.72852 | 3936.3064 | 11300.7334 | 3008.12964 | 4619.16748 | 19151.0098 | 4035.29321 | 4027.49634 | 4661.64551 | 5462.26416 | 4038.92114 | 3717.14502
3270 | 5610 | 6000 | 3268.94053 | 5950.77637 | 6081.92383 | 4680.18896 | 4739.25049 | 9737.11816 | 3973.03418 | 11097.7998 | 2969.83203 | 4582.40967 | 19341.6113 | 3925.41431 | 3953.23608 | 4529.91553 | 5473.73438 | 4038.4668 | 3821.42432
3270 | 5630 | 6130 | 3272.79747 | 5949.72949 | 5940.73242 | 4720.99268 | 4828.73242 | 9769.80371 | 3963.67065 | 11108.5146 | 3005.53003 | 4569.69385 | 19174.1309 | 3913.56812 | 3952.66406 | 4620.45313 | 5485.50781 | 3972.43311 | 3838.76514
3280 | 5640 | 6180 | 3276.6544 | 6014.17139 | 5937.27734 | 4861.45361 | 4926.55469 | 9936.19434 | 4015.5957 | 11181.792 | 2959.38281 | 4557.0127 | 19105.3145 | 3976.17822 | 3953.32886 | 4657.01709 | 5574.12598 | 4058.69092 | 3895.78369
3280 | 5570 | 5960 | 3280.51133 | 5947.22754 | 5841.20654 | 4805.56543 | 4827.26465 | 9925.54004 | 3972.19971 | 11290.7773 | 2862.55542 | 4543.00732 | 19209.5117 | 3972.3457 | 3944.52539 | 4597.99121 | 5550.28613 | 4008.1062 | 3794.61841
3280 | 5670 | 5920 | 3284.36827 | 6030.0083 | 5825.56201 | 4763.89404 | 4781.73828 | 9818.7959 | 3910.72192 | 11372.0986 | 2839.22827 | 4610.69629 | 19218.6016 | 3869.24609 | 3935.4248 | 4584.18604 | 5410.81689 | 3961.95776 | 3820.92261
3290 | 5800 | 6120 | 3288.2252 | 6033.61816 | 5862.50879 | 4823.6748 | 4762.29443 | 9836.03223 | 4001.66797 | 11167.6914 | 2892.75952 | 4653.39355 | 19252.1523 | 3917.11475 | 3919.61157 | 4571.08496 | 5479.73682 | 4014.32593 | 3875.76074
3290 | 5750 | 6110 | 3292.08213 | 6050.02051 | 5986.80469 | 4871.63818 | 4915.57617 | 9939.81445 | 4091.27368 | 11203.0039 | 3033.71582 | 4633.48145 | 19387.3477 | 4132.94629 | 4011.16211 | 4603.78516 | 5632.8208 | 4146.22998 | 3925.04688
3300 | 5650 | 5990 | 3295.93907 | 6082.8418 | 6066.97656 | 4801.89795 | 4935.34912 | 10025.3789 | 3996.9917 | 11283.2568 | 3002.59009 | 4582.10303 | 19386.8457 | 4172.1084 | 4024.70337 | 4654.59521 | 5641.75928 | 4159.58936 | 3919.44263
3300 | 5670 | 6050 | 3299.796 | 5991.05615 | 5975.35059 | 4721.81348 | 4698.97998 | 10026.3984 | 3897.00537 | 11193.0244 | 2836.29492 | 4577.18457 | 19178.3145 | 4019.54956 | 3950.63477 | 4655.14844 | 5601.86768 | 4036.46118 | 3829.23853
3300 | 5720 | 6090 | 3303.65294 | 6016.27148 | 6086.47363 | 4954.56689 | 4864.29248 | 10133.9951 | 4207.39502 | 11428 | 3008.40234 | 4642.63086 | 19303.9531 | 4178.25488 | 4095.80688 | 4694.01904 | 5793.37646 | 4251.4873 | 3973.75146
3310 | 5650 | 5910 | 3307.50987 | 6119.69385 | 5974.72266 | 4954.95801 | 4849.00977 | 10105.8408 | 4178.67529 | 11284.2061 | 3029.76074 | 4638.89307 | 19467.2051 | 4198.28662 | 4026.93262 | 4701.66406 | 5807.42285 | 4201.25537 | 3957.82178
3310 | 5820 | 5920 | 3311.3668 | 6151.02295 | 5933.88477 | 4793.31006 | 4822.36621 | 9953.12012 | 4037.17139 | 11054.2822 | 2902.83228 | 4604.96045 | 19213.2813 | 4092.50781 | 3933.40503 | 4554.11816 | 5726.20166 | 4102.68604 | 3930.21313
3320 | 5840 | 6000 | 3315.22374 | 6085.5708 | 6054.58008 | 4864.33594 | 4908.93555 | 10137.7139 | 4135.07324 | 11103.9023 | 2852.92456 | 4526.83203 | 19199.7012 | 4151.73975 | 3976.75195 | 4659.94775 | 5733.35889 | 4193.38086 | 3951.07764
3320 | 5660 | 5980 | 3319.08067 | 6163.7417 | 6076.0498 | 4937.62354 | 4993.51172 | 10282.6006 | 4164.68555 | 11360.5283 | 2992.93408 | 4620.65918 | 19429.2188 | 4195.31396 | 4077.22656 | 4702.65967 | 5937.87256 | 4336.78857 | 4225.21924
3320 | 5750 | 5970 | 3322.9376 | 6167.44141 | 5916.6416 | 4835.94434 | 4969.07422 | 10450.5166 | 4076.83838 | 11372.5234 | 3095.78906 | 4601.50293 | 19120.9805 | 4280.98633 | 3998.86963 | 4902.83838 | 6016.1626 | 4425.00488 | 4065.62915
3330 | 5830 | 5950 | 3326.79454 | 6240.73389 | 6066.66943 | 4815.4834 | 4881.39746 | 10289.4443 | 4096.75 | 11368.3828 | 3046.3125 | 4535.29346 | 19036.9238 | 4128.39258 | 4058.14868 | 4761.18604 | 5998.36377 | 4451.34229 | 4052.04443
3330 | 5870 | 6050 | 3330.65147 | 6048.07471 | 5939.25732 | 4731.50684 | 4790.57666 | 10146.3838 | 3972.51855 | 11202.373 | 2922.41895 | 4510.86182 | 19103.3809 | 4087.97949 | 3896.50928 | 4527.04443 | 5936.52637 | 4319.72705 | 4026.40649
3330 | 5830 | 6050 | 3334.5084 | 6044.44141 | 5871.30566 | 4695.16992 | 4729.77051 | 10328.3057 | 4055.89673 | 11004.2773 | 2810.95044 | 4384.13867 | 19147.9023 | 4171.21387 | 3861.15796 | 4528.97559 | 5905.20117 | 4262 | 3955.76074
3340 | 5920 | 5950 | 3338.36534 | 6196.67383 | 6003.93018 | 4972.20898 | 4943.95898 | 10482.3955 | 4093.0896 | 11197.7939 | 2933.3042 | 4650.89063 | 19232.5195 | 4232.32715 | 4020.98486 | 4627.07764 | 6187.20557 | 4370.0752 | 4168.74902
3340 | 5780 | 5960 | 3342.22227 | 6164.71289 | 5983.63037 | 4875.86377 | 4953.80762 | 10541.2051 | 4120.81152 | 11207.4619 | 2958.46289 | 4638.11377 | 19259.2012 | 4162.91309 | 3997.27002 | 4620.52588 | 6374.09473 | 4603.18994 | 4302.80127
3350 | 5860 | 6010 | 3346.0792 | 6210.8457 | 6010.9751 | 4896.68506 | 5000.1377 | 10398.8779 | 4233.10449 | 11228.4219 | 2990.90552 | 4509.90918 | 19168.6582 | 4197.18701 | 3975.07397 | 4693.14014 | 6314.53271 | 4570.72461 | 4202.34277
3350 | 5740 | 5990 | 3349.93614 | 6201.3042 | 6029.0293 | 4983.11768 | 4916.42871 | 10496.8623 | 4090.20166 | 11145.2734 | 2959.62231 | 4464.81787 | 19014.6836 | 4203.24756 | 3874.83716 | 4631.07617 | 6316.87158 | 4464.68311 | 4234.6416
3350 | 5830 | 5840 | 3353.79307 | 6205.79883 | 5926.60547 | 4934.83301 | 4860.38965 | 10596.9814 | 4069.33154 | 11131.5391 | 3000.94385 | 4508.73096 | 18989.0254 | 4154.95361 | 3903.34277 | 4599.3125 | 6374.18115 | 4501.271 | 4324.30078
3360 | 5880 | 5930 | 3357.65001 | 6334.99707 | 5945.87793 | 4908.68701 | 4951.53564 | 10607.708 | 4182.70996 | 11151.3838 | 3048.89502 | 4561.72021 | 19051.6211 | 4219.93018 | 4042.71802 | 4742.41309 | 6395.3501 | 4632.75293 | 4444.07129
3360 | 5760 | 5990 | 3361.50694 | 6296.07275 | 6050.80908 | 4974.4248 | 4981.25879 | 10646.3389 | 4073.1272 | 11335.5596 | 3033.60962 | 4610.18652 | 19228.4121 | 4297.74609 | 3994.08984 | 4692.43115 | 6609.90479 | 4736.87988 | 4472.38232
3370 | 5810 | 5920 | 3365.36387 | 6299.34863 | 5963.77148 | 4983.3208 | 4854.94629 | 10563.4268 | 4082.68433 | 11264.9619 | 3012.86865 | 4635.92969 | 19201.625 | 4326.0957 | 3958.41968 | 4653.43408 | 6666.83887 | 4715.12158 | 4386.67334
3370 | 5920 | 5990 | 3369.22081 | 6275.60742 | 5913.56836 | 4858.81934 | 4808.36719 | 10509.2773 | 4081.84814 | 10954.3662 | 2840.72437 | 4555.18115 | 18982.4766 | 4256.42578 | 3953.03662 | 4650.70801 | 6613.58105 | 4664.11768 | 4364.18066
3370 | 6030 | 6070 | 3373.07774 | 6271.43213 | 5959.12549 | 4842.14795 | 4926.94482 | 10630.4072 | 4108.52588 | 10982.5166 | 2786.25513 | 4557.18213 | 18916.7793 | 4243.27734 | 4000.13794 | 4658.55664 | 6677.83545 | 4692.0835 | 4452.23926
3380 | 6100 | 6050 | 3376.93467 | 6451.22461 | 5983.41406 | 5012.76465 | 5041.16748 | 10814.833 | 4280.5918 | 11224.6006 | 2981.35059 | 4685.79102 | 19020.4336 | 4372.79883 | 4106.25928 | 4724.43506 | 6767.93555 | 4812.41455 | 4571.12158
3380 | 5960 | 6090 | 3380.79161 | 6349.81982 | 6014.28564 | 4901.42676 | 5024.74365 | 10810.1416 | 4160.15039 | 11081.0576 | 2965.94751 | 4528.91797 | 19001.1152 | 4320.72803 | 3987.10693 | 4633.65137 | 6890.89111 | 4931.0376 | 4579.19336
3390 | 5920 | 6000 | 3384.64854 | 6381.75 | 6095.76172 | 4980.5625 | 5009.57861 | 10771.123 | 4195.28271 | 11199.5391 | 2999.62744 | 4532.34521 | 18916.6152 | 4440.69287 | 4055.4668 | 4694.21338 | 6991.65039 | 4913.99609 | 4634.09766
3390 | 6040 | 5960 | 3388.50547 | 6425.52539 | 6047.15283 | 4998.13672 | 4984.4541 | 10742.0068 | 4284.04932 | 11168.3379 | 2888.0354 | 4544.979 | 18801.5508 | 4325.64648 | 4133.6665 | 4703.15137 | 6912.92041 | 4891.79932 | 4522.19287
3390 | 5930 | 6050 | 3392.36241 | 6302.99902 | 5907.14111 | 5035.56299 | 4917.78125 | 10987.6631 | 4150.07813 | 10975.2119 | 2920.97119 | 4472.62305 | 18810.4785 | 4166.47656 | 3968.17017 | 4684.62207 | 6987.27637 | 4908.63477 | 4434.76611
3400 | 6090 | 6080 | 3396.21934 | 6523.1499 | 6106.74902 | 5232.81543 | 5101.63428 | 11306.2871 | 4375.625 | 11114.208 | 3125.49951 | 4636.35107 | 18846.6973 | 4541.07178 | 4262.59668 | 4906.5127 | 7368.59912 | 5199.30127 | 4904.84229
3400 | 6110 | 6010 | 3400.07628 | 6365.83936 | 6019.39063 | 5040.97559 | 4870.27734 | 10997.9033 | 4286.07275 | 11094.8682 | 2969.62402 | 4537.79492 | 18708.4805 | 4345.52832 | 4006.85083 | 4705.75342 | 7134.33105 | 5026.73389 | 4757.6792
3400 | 6240 | 5990 | 3403.93321 | 6440.73877 | 6067.84766 | 4966.90918 | 4961.03516 | 10987.8965 | 4196.05176 | 11042.9063 | 2995.85938 | 4509.26367 | 18849.9102 | 4402.89795 | 4073.99023 | 4786.80371 | 7188.7793 | 5085.38184 | 4764.39648
3410 | 6140 | 5900 | 3407.79014 | 6560.50537 | 6010.62744 | 4958.18652 | 5020.71924 | 11094.0166 | 4211.43799 | 11180.29 | 2986.43237 | 4549.62939 | 18906.334 | 4513.68457 | 3996.56787 | 4734.81348 | 7294.39893 | 5101.40625 | 4793.61279
3410 | 6020 | 5830 | 3411.64708 | 6504.64453 | 5981.08154 | 5026.3335 | 5034.13232 | 11142.3652 | 4215.45752 | 11044.5479 | 2971.67896 | 4505.78564 | 18749.0234 | 4413.73877 | 4086.96582 | 4666.6084 | 7459.05225 | 5145.34131 | 4877.39063
3420 | 6190 | 5980 | 3415.50401 | 6555.6123 | 5998.73633 | 5115.12793 | 4984.72754 | 10985.5479 | 4220.51465 | 10937.7637 | 2906.75098 | 4562.57227 | 18967.9277 | 4553.01367 | 4166.73926 | 4720.42871 | 7569.41943 | 5130.38428 | 4880.9751
3420 | 6090 | 5940 | 3419.36094 | 6492.42969 | 5974.81445 | 5035.55566 | 5120.79688 | 11215.0547 | 4229.25244 | 10966.1035 | 2949.55615 | 4462.88379 | 18748.9355 | 4537.71826 | 4138.48291 | 4757.84717 | 7501.05371 | 5238.83008 | 4825.7085
3420 | 6190 | 5910 | 3423.21788 | 6470.99219 | 6006.0752 | 5035.76904 | 5098.88867 | 11140.4023 | 4236.04492 | 10880.7295 | 2967.10229 | 4547.34424 | 18768.875 | 4559.41162 | 4028.91919 | 4793.82129 | 7554.31836 | 5348.66943 | 4949.04785
3430 | 6080 | 5900 | 3427.07481 | 6448.18848 | 5993.37354 | 5133.83057 | 4983.36426 | 11176.1279 | 4262.18652 | 10972.7656 | 2960.48218 | 4490.27441 | 18505.3379 | 4469.55518 | 4077.1499 | 4801.52295 | 7664.8999 | 5250.38818 | 4982.14209
3430 | 6190 | 6020 | 3430.93174 | 6565.74219 | 6022.44238 | 5111.1958 | 5101.85254 | 11341.7891 | 4228.36279 | 11128.6973 | 3003.60596 | 4425.7334 | 18476.1719 | 4517.15137 | 4067.09766 | 4695.69238 | 7884.22754 | 5194.65088 | 5012.77686
3440 | 6200 | 6150 | 3434.78868 | 6677.99951 | 6130.72412 | 5131.21826 | 5224.4873 | 11604.5078 | 4367.93457 | 11255.3848 | 3033.65186 | 4571.52148 | 18739.9219 | 4581.08447 | 4132.74316 | 4707.70117 | 7905.97656 | 5386.49365 | 5094.16992
3440 | 6380 | 6020 | 3438.64561 | 6653.82373 | 6096.96387 | 5115.9043 | 5198.48145 | 11378.835 | 4185.81982 | 11139.1367 | 2964.28833 | 4561.05469 | 18575.541 | 4503.99121 | 4092.54248 | 4641.36035 | 7976.14063 | 5458.36133 | 5109.57324
3440 | 6270 | 6050 | 3442.50254 | 6689.22266 | 6137.70947 | 5149.16455 | 5184.97266 | 11459.7139 | 4276.99219 | 11051.8525 | 2988.67261 | 4596.96826 | 18678.8125 | 4613.56152 | 4061.07056 | 4711.68994 | 7821.13037 | 5428.81641 | 5075.65137
3450 | 6270 | 6180 | 3446.35948 | 6647.2583 | 6049.55127 | 5190.40527 | 5168.63086 | 11543.5908 | 4342.28906 | 11003.6904 | 2974.2959 | 4546.92236 | 18642.7402 | 4649.70264 | 4135.18164 | 4752.58496 | 7916.43359 | 5552.84814 | 5057.38672
3450 | 6390 | 6100 | 3450.21641 | 6687.52832 | 6023.02197 | 5179.89453 | 5141.05127 | 11601.3438 | 4271.87793 | 11074.3789 | 3041.33618 | 4516.42432 | 18358.3145 | 4691.07471 | 4195.93018 | 4726.51514 | 8139.61719 | 5668.48926 | 5122.55322
3450 | 6350 | 6010 | 3454.07335 | 6726.40479 | 6058.10107 | 5124.78174 | 5172.30664 | 11593.3965 | 4227.5957 | 11006.0898 | 3073.36304 | 4538.47217 | 18307.1836 | 4701.77002 | 4104.51123 | 4762.45703 | 8252.71484 | 5472.36816 | 5180.80713
3460 | 6390 | 6110 | 3457.93028 | 6624.28027 | 5981.44531 | 5219.61475 | 5179.00928 | 11562.5313 | 4247.44141 | 10955.0029 | 2961.1272 | 4463.63232 | 18298.5625 | 4588.52832 | 4120.31055 | 4704.05371 | 8219.92383 | 5459.2749 | 5204.46045
3460 | 6340 | 6030 | 3461.78721 | 6656.5791 | 6041.94678 | 5275.53906 | 5142.71631 | 11594.7119 | 4277.09961 | 10944.7178 | 2904.76709 | 4419.14844 | 18351.6641 | 4592.89404 | 4151.51807 | 4657.86084 | 8188.5249 | 5579.19775 | 5220.86865
3470 | 6360 | 5900 | 3465.64415 | 6737.3916 | 6153.47998 | 5256.76416 | 5154.0498 | 11567.0938 | 4245.65332 | 10874.1777 | 2880.10571 | 4380.97363 | 18467.7715 | 4625.63965 | 4103.96777 | 4698.00342 | 8298.1543 | 5616.12109 | 5227.0332
3470 | 6480 | 5940 | 3469.50108 | 6828.05029 | 6140.9248 | 5303.44824 | 5208.16406 | 11698.1602 | 4287.64941 | 10951.3447 | 2958.94531 | 4443.27979 | 18389.7598 | 4721.4917 | 4147.53271 | 4703.8877 | 8407.5498 | 5678.04199 | 5233.11426
3470 | 6440 | 5880 | 3473.35801 | 6913.96045 | 6184.38428 | 5328.46289 | 5189.20215 | 11900.5332 | 4362.25928 | 10919.5859 | 2974.88037 | 4571.4126 | 18306.2539 | 4854.99219 | 4216.18604 | 4644.49561 | 8505.44434 | 5798.03564 | 5258.01221
3480 | 6630 | 5920 | 3477.21495 | 6789.0874 | 6252.3667 | 5353.34814 | 5256.58252 | 11833.876 | 4288.48242 | 10814.3467 | 2923.1543 | 4499.9458 | 18425.5273 | 4761.28467 | 4116.06152 | 4646.30225 | 8572.04004 | 5717.85449 | 5291.98438
3480 | 6670 | 6150 | 3481.07188 | 6782.93848 | 6055.4292 | 5290.32861 | 5310.38281 | 11807.5801 | 4295.32324 | 10925.6191 | 3037.52124 | 4469.93164 | 18315.8672 | 4739.35596 | 4117.20459 | 4690.75879 | 8752.5127 | 5717.42334 | 5370.94727
3490 | 6420 | 6050 | 3484.92881 | 6949.87207 | 6025.90234 | 5228.15381 | 5171.64014 | 11930.123 | 4380.4585 | 10908.835 | 2991.60156 | 4423.30469 | 18294.9082 | 4844.64893 | 4165.29883 | 4799.16699 | 8808.19336 | 5879.06982 | 5502.27295
3490 | 6550 | 5860 | 3488.78575 | 7021.01025 | 6053.06836 | 5326.29932 | 5124.59424 | 12123.0508 | 4339.30469 | 10849.2891 | 2942.43188 | 4473.84717 | 18332.1172 | 5003.88818 | 4200.70459 | 4832.02344 | 8752.6875 | 5919.03418 | 5490.36572
3490 | 6630 | 6080 | 3492.64268 | 6939.66455 | 6176.86963 | 5340.92725 | 5208.69385 | 12193.502 | 4346.87891 | 10875.915 | 2878.43628 | 4660.19434 | 18312.9727 | 4969.22314 | 4269.24463 | 4859.40576 | 9014.42969 | 5991.50928 | 5637.47119
3500 | 6530 | 6030 | 3496.49961 | 6996.84521 | 6108.50244 | 5384.77783 | 5280.66455 | 12042.6025 | 4312.45459 | 11011.1504 | 2965.56519 | 4455.3501 | 18093.7578 | 4909.27002 | 4188.12061 | 4768.57031 | 9089.05664 | 5867.23926 | 5579.53467
3500 | 6480 | 5900 | 3500.35655 | 7082.8418 | 6150.66455 | 5402.40088 | 5364.44873 | 12102.0488 | 4424.50049 | 10878.5977 | 2987.62769 | 4467.12891 | 18162.4785 | 4980.10791 | 4260.71631 | 4810.58301 | 9141.22266 | 5945.50293 | 5612.89307
3500 | 6620 | 5880 | 3504.21348 | 7103.52832 | 6152.86963 | 5491.42383 | 5258.74121 | 12101.6094 | 4449.01172 | 10965.1826 | 3101.85986 | 4513.28271 | 18065.5508 | 5040.49609 | 4296.78076 | 4848.62158 | 9098.97363 | 6103.0332 | 5664.98291
3510 | 6790 | 5980 | 3508.07042 | 6988.5127 | 6087.36084 | 5335.40869 | 5309.72803 | 12312.0225 | 4394.50586 | 10841.9033 | 3036.9646 | 4534.00537 | 18299.4082 | 4851.16553 | 4288.56543 | 4824.52979 | 9056.47461 | 6169.94971 | 5694.2583
3510 | 6780 | 6030 | 3511.92735 | 7293.12939 | 6352.58643 | 5521.33545 | 5418.95605 | 12389.3408 | 4463.56689 | 10957.0205 | 3088.79346 | 4636.50635 | 18113.5313 | 4977.32178 | 4289.32129 | 5030.74561 | 9260.32129 | 6319.48438 | 5805.86133
3520 | 6530 | 6030 | 3515.78428 | 7255.71777 | 6203.90967 | 5613.06396 | 5397.4624 | 12379.3193 | 4480.06934 | 10958.0371 | 3026.97559 | 4543.34863 | 18149.9023 | 4995.25098 | 4263.16309 | 4896.80566 | 9380.28516 | 6268.30713 | 5744.45459
3520 | 6630 | 6010 | 3519.64122 | 7104.42627 | 6236.70264 | 5452.68701 | 5273.49414 | 12258.5039 | 4332.28711 | 10728.918 | 2884.61646 | 4446.48389 | 17924.1738 | 4970.45361 | 4203.74268 | 4740.14844 | 9512.76465 | 6181.63721 | 5724.04883
3520 | 6680 | 6110 | 3523.49815 | 7066.76514 | 6119.83105 | 5450.72559 | 5407.91162 | 12228.7832 | 4483.88135 | 10767.9404 | 2926.16479 | 4460.67432 | 18034.5605 | 5075.0957 | 4241.66357 | 4736.10254 | 9617.18262 | 6091.65186 | 5876.38574
3530 | 6900 | 6040 | 3527.35508 | 7157.25146 | 6198.33301 | 5490.16455 | 5306.90381 | 12228.1514 | 4443.13867 | 10838.543 | 2931.30859 | 4479.99072 | 17831.0254 | 5068.51367 | 4229.37451 | 4744.78955 | 9301.84961 | 6141.40527 | 5710.66064
3530 | 6860 | 5900 | 3531.21202 | 7388.28076 | 6465.92529 | 5651.34619 | 5450.24707 | 12327.7021 | 4617.13867 | 10972.3877 | 2969.39307 | 4513.50391 | 18089.6934 | 5226.12061 | 4437.11182 | 4949.09033 | 9641.73242 | 6253.34619 | 5900.84521
3540 | 6780 | 6040 | 3535.06895 | 7330.67725 | 6279.021 | 5608.20996 | 5533.55176 | 12442.916 | 4460.78369 | 10800.2676 | 2923.22119 | 4535.72119 | 17888.2676 | 5153.15381 | 4277.59375 | 4859.01123 | 9679.71582 | 6268.77441 | 5973.21143
3540 | 6770 | 5970 | 3538.92588 | 7386.75293 | 6264.13184 | 5587.42969 | 5460.35547 | 12377.6123 | 4496.38672 | 10771.3555 | 2944.86084 | 4618.86133 | 17989.709 | 5144.66016 | 4333.34473 | 4803.21289 | 9697.1543 | 6239.01221 | 5886.20361
3540 | 6660 | 5730 | 3542.78282 | 7541.53271 | 6291.97559 | 5578.7876 | 5523.81738 | 12516.7139 | 4489.271 | 10924.0732 | 3100.33984 | 4520.16113 | 18226.9922 | 5255.8877 | 4394.3042 | 4812.58008 | 9785.23242 | 6371.61475 | 5995.10596
3550 | 6480 | 6070 | 3546.63975 | 7206.61621 | 6156.22168 | 5506.52832 | 5481.59033 | 12409.9883 | 4420.83008 | 10942.2363 | 3004.98486 | 4475.65625 | 17816.0859 | 5183.04248 | 4318.85303 | 4840.47266 | 9682.85352 | 6339.19043 | 6125.30615
3550 | 6880 | 6150 | 3550.49669 | 7373.01318 | 6215.18799 | 5547.23828 | 5374.97852 | 12617.2607 | 4429.39111 | 10761.4229 | 2934.89185 | 4438.89063 | 17765.2363 | 5080.36914 | 4361.94238 | 4771.61084 | 9645.73633 | 6349.98877 | 5939.37207
3550 | 6720 | 6020 | 3554.35362 | 7456.78076 | 6298.23486 | 5624.57324 | 5384.83203 | 12767.5615 | 4476.13916 | 10699.7695 | 3044.49268 | 4498.20752 | 17853.459 | 5233.10449 | 4442.32031 | 4787.15479 | 9606.79785 | 6379.51758 | 6011.93555
3560 | 6560 | 5930 | 3558.21055 | 7539.82373 | 6322.93408 | 5653.70313 | 5373.76855 | 12849.4668 | 4444.62549 | 10744.4795 | 2981.89502 | 4450.7998 | 17792.3262 | 5234.56201 | 4413.16846 | 4783.17139 | 9520.59766 | 6394.896 | 5952.79492
3560 | 6640 | 5910 | 3562.06749 | 7608.7373 | 6275.38281 | 5688.21045 | 5500.81152 | 12687.6758 | 4514.86768 | 10759.9609 | 3041.21924 | 4445.67627 | 17857.6523 | 5312.66553 | 4447.90918 | 4926.06934 | 9712.14355 | 6374.92432 | 6032.10352
3570 | 6640 | 5900 | 3565.92442 | 7318.99756 | 6296.63281 | 5662.09082 | 5421.63818 | 12637.5273 | 4470.18213 | 10682.6855 | 2850.37598 | 4528.42529 | 17442.0215 | 5083.72705 | 4287.39355 | 4840.59814 | 9489.09473 | 6264.81738 | 5972.79688
3570 | 6600 | 6130 | 3569.78135 | 7482.59326 | 6269.08447 | 5690.83252 | 5502.90137 | 13006.5605 | 4570.32129 | 10809.21 | 3053.18872 | 4602.56152 | 17403.0742 | 5269.9502 | 4377.72803 | 4894.40088 | 9286.70508 | 6317.26025 | 6010.42236
3570 | 6450 | 6060 | 3573.63829 | 7437.21631 | 6299.18164 | 5673.82178 | 5489.69678 | 12965.6689 | 4574.83496 | 10850.8115 | 3133.02539 | 4535.86865 | 17596.793 | 5339.19434 | 4406.27051 | 4810.30127 | 9371.67773 | 6305.54639 | 6036.30078
3580 | 6370 | 5920 | 3577.49522 | 7283.64111 | 6245.84766 | 5656.65186 | 5359.04932 | 12766.9297 | 4529.64844 | 10894.8389 | 3028.18774 | 4402.75684 | 17675.6738 | 5282.69678 | 4379.53809 | 4741.3291 | 9307.3291 | 6245.88672 | 5960.30566
3580 | 6390 | 5900 | 3581.35215 | 7302.2373 | 6145.26465 | 5523.94727 | 5430.29639 | 12720.458 | 4517.41113 | 10758.6963 | 3031.13574 | 4441.80908 | 17282.0586 | 5225.07764 | 4332.43262 | 4610.50781 | 9071.58984 | 6355.02734 | 5911.11865
3590 | 6420 | 5900 | 3585.20909 | 7339.78564 | 6004.08057 | 5530.38037 | 5365.85693 | 12687.0186 | 4463.38135 | 10542.6484 | 3042.59448 | 4468.86084 | 17310.2773 | 5181.04248 | 4303.45996 | 4650.53174 | 8873.46582 | 6325.4165 | 5866.15039
3590 | 6280 | 6040 | 3589.06602 | 7197.73438 | 5902.18652 | 5433.38574 | 5181.57227 | 12774.5938 | 4351.5127 | 10462.7344 | 2996.4502 | 4277.7168 | 17135.3906 | 5158.43896 | 4281.73047 | 4682.64648 | 8799.61816 | 6038.08398 | 5631.65869
3590 | 6250 | 6020 | 3592.92295 | 7138.86279 | 5965.02393 | 5362.4165 | 5175.46045 | 12935.4365 | 4401.58643 | 10547.1758 | 2953.87671 | 4247.99219 | 16989.1523 | 5249.30713 | 4225.74463 | 4712.45117 | 8621.90332 | 5947.17041 | 5583.33545
3600 | 6120 | 5810 | 3596.77989 | 7202.20313 | 5988.6333 | 5438.93604 | 5232.63672 | 12973.209 | 4555.22656 | 10625.502 | 3022.36279 | 4432.98193 | 17202.6348 | 5215.29102 | 4266.59961 | 4764.10547 | 8390.43555 | 6022.10742 | 5733.48926
3600 | 6010 | 5690 | 3600.63682 | 7160.70801 | 5872.13184 | 5423.69043 | 5091.77588 | 12918.3486 | 4483.43408 | 10539.248 | 2985.87891 | 4422.82568 | 17229.0156 | 5065.18555 | 4241.48828 | 4742.74072 | 8195.12012 | 5834.57471 | 5620.79639
3600 | 6120 | 5640 | 3604.49376 | 7008.65967 | 5901.99219 | 5304.96094 | 5044.25977 | 12996.7539 | 4472.55762 | 10445.8428 | 2880.85254 | 4398.49609 | 17117.2578 | 5080.66846 | 4164.20654 | 4658.76318 | 8088.52344 | 5682.7207 | 5503.875
3610 | 6170 | 5840 | 3608.35069 | 6867.7002 | 5853.16016 | 5118.5918 | 4990.47021 | 12952.0977 | 4555.66797 | 10239.043 | 2916.38721 | 4380.29053 | 17089.3555 | 5025.57666 | 4163.1582 | 4701.2002 | 7975.94482 | 5597.67188 | 5391.04834
3610 | 6150 | 5920 | 3612.20762 | 6775.93555 | 5737.65186 | 5137.52148 | 4956.34619 | 13024.0039 | 4591.71924 | 10363.6143 | 2964.31616 | 4390.15576 | 16966.5137 | 5130.73877 | 4190.92139 | 4765.31738 | 7824.84082 | 5548.5542 | 5330.0918
3620 | 5960 | 5750 | 3616.06456 | 6639.9375 | 5677.77734 | 5220.9917 | 5005.36719 | 13148.4746 | 4569.38965 | 10662.5498 | 2997.1626 | 4463.05469 | 16815.1934 | 5152.77197 | 4192.16064 | 4633.62695 | 7668.61133 | 5478.29004 | 5280.06738
3620 | 5840 | 5780 | 3619.92149 | 6467.37695 | 5642.01904 | 4974.94971 | 4884.27246 | 13045.5986 | 4571.34717 | 10392.6543 | 2925.74341 | 4344.12793 | 17016.6348 | 4963.48682 | 4116.86426 | 4568.52197 | 7408.11279 | 5269.33057 | 5074.58936
3620 | 5880 | 5910 | 3623.77842 | 6458.74561 | 5617.23584 | 4931.48486 | 4876.5874 | 13140.6279 | 4631.54443 | 10361.1357 | 2942.87939 | 4408.57813 | 16994.1035 | 4967.5293 | 4172.30029 | 4648.08008 | 7369.86328 | 5262.1665 | 5133.47119
3630 | 5890 | 5840 | 3627.63536 | 6368.36426 | 5554.15723 | 4885.7832 | 4771.73877 | 13230.3467 | 4553.90723 | 10451.0801 | 2949.11133 | 4397.70996 | 16908.2188 | 4929.10596 | 4102.76758 | 4596.98975 | 7205.85498 | 5150.09033 | 5059.62012
3630 | 5900 | 5620 | 3631.49229 | 6139.83594 | 5516.08496 | 4764.81982 | 4547.3877 | 13293.3613 | 4511.24414 | 10373.5586 | 2857.35767 | 4266.40869 | 16956.7676 | 4905.43311 | 3982.74951 | 4438.9585 | 6920.10254 | 4956.31592 | 4885.42432
3640 | 5810 | 5570 | 3635.34922 | 6068.43359 | 5391.10596 | 4761.11816 | 4491.43164 | 13243.999 | 4534.83887 | 10313.915 | 2920.4248 | 4312.33252 | 16694.7344 | 4817.80811 | 3947.31885 | 4492.05371 | 6632.99268 | 4819.74854 | 4765.8916
3640 | 5660 | 5550 | 3639.20616 | 5999.41602 | 5288.38232 | 4677.79883 | 4522.3667 | 13124.3457 | 4528.60498 | 10387.1797 | 3037.13184 | 4337.3208 | 16529.9531 | 4887.23242 | 3981.54565 | 4419.85938 | 6337.72119 | 4759.87598 | 4578.09961
3640 | 5700 | 5560 | 3643.06309 | 5845.77051 | 5275.27783 | 4666.9209 | 4466.73975 | 13111.1279 | 4484.09863 | 10418.6523 | 3003.75366 | 4366.15234 | 16859.9922 | 4852.08936 | 3965.63354 | 4358.00879 | 6097.30859 | 4635.5459 | 4464.69922
3650 | 5720 | 5520 | 3646.92003 | 5625.71826 | 5302.09766 | 4620.66309 | 4377.33105 | 13236.9941 | 4460.15234 | 10355.0635 | 2876.97314 | 4388.72852 | 16853.1484 | 4738.78662 | 3968.16699 | 4423.49512 | 5879.48145 | 4455.95557 | 4409.55078
3650 | 5640 | 5430 | 3650.77696 | 5644.85645 | 5273.27295 | 4375.25781 | 4278.91992 | 13279.7334 | 4552.81445 | 10399.8359 | 2891.99561 | 4419.60986 | 16635.6758 | 4630.94141 | 4086.22656 | 4395.27881 | 5682.94336 | 4308.65039 | 4211.92676
3660 | 5580 | 5530 | 3654.63389 | 5552.41992 | 5067.67334 | 4323.1416 | 4206.99316 | 13354.4824 | 4567.15234 | 10428.71 | 2933.05347 | 4304.10693 | 16656.1836 | 4566.3833 | 3939.15332 | 4323.229 | 5458.28076 | 4077.13867 | 4029.11133
3660 | 5510 | 5350 | 3658.49083 | 5461.71582 | 5041.85596 | 4311.20068 | 4198.8335 | 13480.54 | 4617.00586 | 10325.7744 | 2915.76489 | 4354.92188 | 16563.6582 | 4516.08887 | 3999.42505 | 4335.26465 | 5138.16992 | 3995.32886 | 4042.01709
3660 | 5430 | 5210 | 3662.34776 | 5345.86621 | 5001.2832 | 4260.78955 | 4163.73145 | 13487.9033 | 4636.53271 | 10207.0098 | 2921.48169 | 4273.58838 | 16531.4434 | 4520.11963 | 3903.70435 | 4327.92969 | 4833.79785 | 3837.1521 | 3831.95996
3670 | 5400 | 5300 | 3666.20469 | 5193.45703 | 4937.25342 | 4178.71582 | 4114.38672 | 13652.6152 | 4718.84668 | 10161.4785 | 3020.91455 | 4263.14697 | 16443.125 | 4388.56445 | 3828.052 | 4252.48975 | 4735.14307 | 3724.04126 | 3668.46313
3670 | 5200 | 5250 | 3670.06163 | 5252.28955 | 4977.34521 | 4125.40625 | 4089.9292 | 13566.1934 | 4683.45361 | 10168.8232 | 2944.74463 | 4335.37305 | 16447.8848 | 4304.20068 | 3778.50732 | 4264.6626 | 4580.31006 | 3512.41919 | 3517.41406
3670 | 5240 | 5200 | 3673.91856 | 5221.34961 | 4790.0918 | 4034.71436 | 4009.84766 | 13458.874 | 4602.62891 | 10170.4131 | 2853.8147 | 4220.65771 | 16440.1191 | 4403.46289 | 3659.14038 | 4201.59131 | 4463.70605 | 3398.00708 | 3337.37769
3680 | 5180 | 5120 | 3677.77549 | 5046.48486 | 4745.31104 | 4014.16016 | 3991.4856 | 13575.0313 | 4591.72314 | 10177.1826 | 2961.0791 | 4283.37061 | 16366.499 | 4311.71387 | 3695.43481 | 4149.50635 | 4291.34521 | 3324.4104 | 3257.21069
3680 | 5120 | 5070 | 3681.63243 | 4897.20166 | 4657.8374 | 3873.62061 | 3874.5332 | 13444.9629 | 4561.62061 | 10102.4756 | 2869.92383 | 4253.87402 | 16194.1953 | 4232.50488 | 3624.4043 | 4004.20776 | 4023.0293 | 3073.54688 | 3088.52173
3690 | 5030 | 5080 | 3685.48936 | 4733.00488 | 4634.8374 | 3794.76587 | 3698.03638 | 13494.1943 | 4478.05713 | 10073.376 | 2799.58228 | 4045.99683 | 15948.8955 | 4146.62695 | 3437.39551 | 4019.85645 | 3888.34106 | 2815.31885 | 2812.98462
3690 | 4960 | 5020 | 3689.34629 | 4758.83643 | 4633.5874 | 3890.40625 | 3916.23853 | 13826.7715 | 4642.80957 | 10124.9785 | 2945.74365 | 4098.18066 | 16123.2822 | 4156.40186 | 3582.56299 | 4088.21973 | 3942.55054 | 2909.33472 | 2900.99658
3690 | 5080 | 5010 | 3693.20323 | 4789.31299 | 4648.02393 | 3845.25879 | 3829.73853 | 13715.9297 | 4641.19092 | 10156.2842 | 2953.47876 | 4310.21973 | 16145.4014 | 4175.33301 | 3602.52905 | 4158.99561 | 3866.72144 | 2922.35767 | 2797.08838
3700 | 4830 | 4830 | 3697.06016 | 4693.82715 | 4601.31396 | 3824.38965 | 3767.271 | 13674.9727 | 4595.69971 | 9955.8623 | 2940.22168 | 4271.7998 | 15782.7432 | 4109.81543 | 3554.63013 | 4028.62305 | 3684.1709 | 2743.33765 | 2650.83838
3700 | 4670 | 4760 | 3700.9171 | 4670.86377 | 4531.23096 | 3916.02466 | 3748.00342 | 13761.8096 | 4675.99805 | 10011.1494 | 2826.13672 | 4262.35791 | 15804.084 | 4040.83521 | 3666.97461 | 4009.17456 | 3639.60547 | 2614.88306 | 2633.33154
3710 | 4600 | 4780 | 3704.77403 | 4610.86865 | 4504.07178 | 3788.49976 | 3813.15283 | 13768.5918 | 4667.87842 | 10162.707 | 2854.63647 | 4203.7915 | 15845.5127 | 4117.24121 | 3608.88574 | 3924.23486 | 3583.72607 | 2536.10889 | 2593.46289
3710 | 4630 | 4900 | 3708.63096 | 4567.9585 | 4512.96143 | 3686.92261 | 3750.96484 | 13819.5889 | 4684.57471 | 10103.3203 | 3071.75049 | 4265.9126 | 15821.4521 | 4061.60889 | 3547.22607 | 4027.0918 | 3566.9375 | 2416.93091 | 2453.68774
3710 | 4330 | 4780 | 3712.4879 | 4581.80908 | 4514.33984 | 3770.93604 | 3724.60327 | 13849.8105 | 4688.94775 | 9996.70898 | 2893.61182 | 4189.06104 | 15943.7725 | 4066.93018 | 3508.37036 | 3980.96704 | 3541.11182 | 2371.7124 | 2430.98413
3720 | 4230 | 4620 | 3716.34483 | 4489.21533 | 4382.2373 | 3722.49023 | 3641.90723 | 13642.9766 | 4654.28467 | 9983.13184 | 2853.84814 | 4210.53662 | 15796.1533 | 4115.19336 | 3512.93628 | 3953.76758 | 3460.76733 | 2322.67407 | 2333.58569
3720 | 4120 | 4810 | 3720.20176 | 4618.04248 | 4400.76367 | 3664.87451 | 3606.63916 | 13831.3867 | 4706.8623 | 9983.55859 | 2903.97681 | 4241.10059 | 15771.8672 | 4154.06152 | 3460.8186 | 4008.92505 | 3444.6709 | 2277.40674 | 2360.43018
3720 | 4280 | 4680 | 3724.0587 | 4583.00977 | 4539.78955 | 3681.92139 | 3643.927 | 13943.083 | 4525.71875 | 9964.75684 | 2789.28662 | 4224.42529 | 15672.2158 | 3987.80151 | 3403.97998 | 3849.4231 | 3357.98438 | 2189.12061 | 2289.71216
3730 | 4010 | 4630 | 3727.91563 | 4467.03613 | 4348.32861 | 3662.94775 | 3585.16406 | 14055.2959 | 4571.84033 | 9998.46875 | 2922.57666 | 4208.28564 | 15585.9648 | 3986.90332 | 3505.04053 | 3844.55493 | 3373.93433 | 2228.94482 | 2310.23682
3730 | 3910 | 4510 | 3731.77256 | 4408.56885 | 4409.43652 | 3642.12378 | 3577.80396 | 14161.8965 | 4624.90234 | 9933.01953 | 2988.31543 | 4292.74268 | 15636.3975 | 4036.21558 | 3556.10254 | 3892.88379 | 3442.55225 | 2234.18896 | 2270.48804
3740 | 4050 | 4520 | 3735.6295 | 4442.61377 | 4426.20508 | 3651.60498 | 3744.41895 | 14284.4688 | 4734.3335 | 10034.376 | 3016.61841 | 4365.65479 | 15551.6943 | 4210.90479 | 3550.5166 | 3952.82544 | 3466.4812 | 2236.38696 | 2323.79443
3740 | 3920 | 4470 | 3739.48643 | 4461.65186 | 4301.77246 | 3499.02539 | 3591.02905 | 13930.6953 | 4763.80859 | 9872.83301 | 2829.07983 | 4196.23584 | 15332.8301 | 4063.13843 | 3407.09253 | 3805.47681 | 3276.5 | 2125.78003 | 2144.07593
3740 | 3930 | 4590 | 3743.34336 | 4433.27441 | 4245.05518 | 3424.01514 | 3496.57861 | 14094.791 | 4634.41455 | 9777.61328 | 2781.5083 | 4120.77002 | 15442.1436 | 3986.54614 | 3364.22827 | 3880.97119 | 3416.73413 | 2126.28247 | 2108.42749
3750 | 4130 | 4550 | 3747.2003 | 4507.9834 | 4331.81738 | 3637.2124 | 3554.68262 | 14205.791 | 4673.10693 | 9984.875 | 2946.40698 | 4211.12939 | 15519.6191 | 4165.53662 | 3551.42554 | 3870.02295 | 3321.10352 | 2191.29077 | 2205.73975
3750 | 3890 | 4460 | 3751.05723 | 4504.93408 | 4362.93115 | 3633.87744 | 3590.92163 | 14197.25 | 4718.19531 | 9907.23535 | 2942.55737 | 4241.48877 | 15520.6982 | 4075.11011 | 3525.71948 | 3869.21143 | 3277.01855 | 2221.35278 | 2235.93799
3760 | 3780 | 4470 | 3754.91417 | 4402.30615 | 4298.87842 | 3501.25879 | 3542.74805 | 14151.9658 | 4667.79199 | 9801.93066 | 2850.23584 | 4179.8208 | 15389.5957 | 4085.70898 | 3422.85693 | 3804.30273 | 3269.61279 | 2090.42334 | 2169.59009
3760 | 3720 | 4340 | 3758.7711 | 4374.59277 | 4296.67529 | 3495.39893 | 3590.10278 | 14189.2148 | 4669.08203 | 9907.04785 | 2878.99683 | 4189.96045 | 15214.1162 | 4102.46191 | 3447.59204 | 3798.16895 | 3288.99731 | 2057.17578 | 2149.92749
3760 | 3970 | 4390 | 3762.62803 | 4342.63232 | 4331.01416 | 3568.604 | 3538.95288 | 14290.1885 | 4752.77734 | 9772.55273 | 2855.27319 | 4156.18506 | 15019.9434 | 4112.75781 | 3393.06519 | 3745.64917 | 3221.21069 | 2052.48853 | 2125.21631
3770 | 3810 | 4220 | 3766.48497 | 4296.68066 | 4330.99268 | 3519.17188 | 3507.74512 | 14166.6787 | 4651.43945 | 9586.81445 | 2836.22803 | 4105.95361 | 14991.6299 | 3971.73657 | 3390.20483 | 3748.09424 | 3321.29443 | 2015.61218 | 2119.85278
3770 | 3900 | 4470 | 3770.3419 | 4293.95752 | 4280.78076 | 3481.86084 | 3477.61108 | 14258.7852 | 4647.91504 | 9754.12207 | 2792.02148 | 4142.48486 | 14972.0908 | 3989.31274 | 3400.33667 | 3800.09668 | 3271.26099 | 2035.375 | 2103.24243
3770 | 3930 | 4460 | 3774.19883 | 4298.82813 | 4197.82715 | 3556.00049 | 3449.94409 | 14322.3193 | 4696.80273 | 9724.47656 | 2914.93872 | 4138.75879 | 14898.3623 | 4054.83594 | 3417.90063 | 3823.78931 | 3302.23511 | 2132.80835 | 2105.20947
3780 | 3690 | 4320 | 3778.05577 | 4284.7749 | 4141.0166 | 3503.11377 | 3459.03174 | 14005.335 | 4671.80371 | 9656.33691 | 2894.9856 | 4136.80957 | 15028.1318 | 4050.41235 | 3390.4397 | 3720.57324 | 3272.16992 | 2099.58716 | 2057.15137
3780 | 3870 | 4330 | 3781.9127 | 4256.20117 | 4268.09229 | 3503.62671 | 3466.57129 | 14280.6631 | 4648.29932 | 9713.69629 | 2895.34766 | 4162.83398 | 15076.2568 | 4043.78857 | 3445.77173 | 3829.88696 | 3228.26343 | 2058.04761 | 2064.44458
3790 | 3890 | 4370 | 3785.76963 | 4146.10303 | 4143.9126 | 3393.6814 | 3380.40723 | 14461.8486 | 4614.28662 | 9660.58203 | 2828.9939 | 4079.41431 | 14756.7275 | 4017.5249 | 3274.20337 | 3744.34424 | 3194.8562 | 1998.83813 | 2060.13452
3790 | 3830 | 4310 | 3789.62657 | 4203.03076 | 4185.56885 | 3455.19751 | 3464.06836 | 14604.4854 | 4729.10303 | 9606.62793 | 2884.74487 | 4041.98853 | 14833.6943 | 4016.54272 | 3290.19141 | 3773.47437 | 3158.23218 | 2009.50427 | 2076.2627
3790 | 3800 | 4320 | 3793.4835 | 4215.43408 | 4114.07422 | 3560.72266 | 3437.16699 | 14264.7275 | 4793.08203 | 9539.72266 | 2858.00293 | 4044.82739 | 14978.8623 | 4122.84521 | 3431.9104 | 3794.9104 | 3139.53638 | 1993.42566 | 2058.50684
3800 | 3720 | 4220 | 3797.34044 | 4147.59668 | 4137.01465 | 3458.64185 | 3446.73657 | 14364.5449 | 4839.30566 | 9659.43359 | 2842.32031 | 4038.87036 | 14832.4541 | 4055.98584 | 3347.58447 | 3779.15527 | 3251.24463 | 2089.75488 | 2114.34814
3800 | 3710 | 4290 | 3801.19737 | 4269.53516 | 4201.14355 | 3453.67871 | 3501.729 | 14413.6729 | 4735.96484 | 9473.4043 | 2867.40039 | 4144.1665 | 14753.001 | 4017.09668 | 3443.16846 | 3785.88135 | 3229.52075 | 2047.77112 | 2079.78857
3810 | 3670 | 4210 | 3805.0543 | 4208.09766 | 4090.08813 | 3463.55542 | 3490.23926 | 14446.2734 | 4675.48682 | 9526.37305 | 2839.64087 | 3998.30273 | 14560.4639 | 4109.96973 | 3320.46338 | 3727.00049 | 3124.99756 | 2003.06836 | 2078.56494
3810 | 3610 | 4190 | 3808.91124 | 4203.98828 | 4137.31885 | 3458.22119 | 3450.52124 | 14685.123 | 4773.65576 | 9556.43457 | 2892.28906 | 4033.23242 | 14630.75 | 4089.85718 | 3304.37378 | 3691.30396 | 3130.30469 | 1985.14258 | 2013.41699
3810 | 3700 | 4310 | 3812.76817 | 4200.21533 | 4077.86328 | 3385.38501 | 3388.95752 | 14636.6465 | 4746.64209 | 9352.27246 | 2774.60449 | 4002.62939 | 14717.2314 | 3954.32129 | 3347.3501 | 3639.6958 | 3050.06909 | 1962.15186 | 1930.56274
3820 | 3720 | 4160 | 3816.6251 | 4166.22119 | 4121.46338 | 3383.44653 | 3556.65186 | 14526.0752 | 4788.53516 | 9364.85059 | 2804.46973 | 4083.24463 | 14527.1729 | 3973.40527 | 3307.97705 | 3662.49316 | 3175.39429 | 1982.31372 | 2010.48169
3820 | 3730 | 4260 | 3820.48204 | 4254.46289 | 4130.05859 | 3476.93604 | 3506.3335 | 14711.0791 | 4939.40234 | 9560.51367 | 2878.8623 | 4140.80225 | 14477.8818 | 4113.60742 | 3474.75684 | 3702.95264 | 3231.07349 | 2070.38525 | 2100.87354
3820 | 3760 | 4250 | 3824.33897 | 4170.72754 | 4050.0293 | 3455.23022 | 3436.07739 | 14758.4707 | 4791.31787 | 9519.99316 | 2789.76416 | 4107.86816 | 14474.6299 | 4031.82227 | 3471.90112 | 3695.24316 | 3135.44702 | 1986.39319 | 2098.71533
3830 | 3870 | 4200 | 3828.1959 | 4206.85449 | 4097.19287 | 3432.22021 | 3408.65356 | 14918.0264 | 4812.05566 | 9428.94336 | 2938.12476 | 4116.86523 | 14460.4629 | 4046.97485 | 3428.88892 | 3772.75342 | 3208.15381 | 2015.7135 | 2063.0625
3830 | 3820 | 4160 | 3832.05284 | 4226.11426 | 3989.03052 | 3409.05933 | 3395.88818 | 14794.4102 | 4836.37061 | 9361.45605 | 2863.41895 | 4014.47607 | 14352.4014 | 4038.1333 | 3299.83789 | 3634.31519 | 3168.20435 | 1972.53552 | 2027.22034
3840 | 3710 | 4150 | 3835.90977 | 4067.1521 | 4046.10254 | 3353.89917 | 3299.00903 | 14849.6318 | 4826.62354 | 9466.58887 | 2802.32153 | 4069.61084 | 14352.4004 | 4047.21948 | 3312.11157 | 3679.39771 | 3247.57666 | 1955.59509 | 2029.89355
3840 | 3540 | 4110 | 3839.7667 | 4057.88989 | 4086.73242 | 3288.08765 | 3404.67603 | 14593.5967 | 4890.88086 | 9553.95703 | 2790.89551 | 3986.81787 | 14236.1855 | 4072.82617 | 3376.50537 | 3697.28149 | 3209.98022 | 2072.3833 | 2075.71289
3840 | 3670 | 4240 | 3843.62364 | 4088.0647 | 4031.46533 | 3287.00488 | 3383.7749 | 14682.9854 | 4823.77686 | 9490.21484 | 2876.55396 | 3991.15649 | 14252.1104 | 4030.76367 | 3310.13574 | 3684.59814 | 3174.04639 | 2023.05103 | 2086.53027
3850 | 3710 | 4230 | 3847.48057 | 4096.18311 | 4049.93384 | 3337.42114 | 3253.83398 | 14933.5244 | 4669.79443 | 9329.22266 | 2838.27905 | 3996.95581 | 13975.1484 | 4054.24414 | 3290.66626 | 3630.74609 | 3178.01245 | 1906.47705 | 2017.90808
3850 | 3550 | 4040 | 3851.33751 | 4207.63086 | 4085.35278 | 3374.60254 | 3221.69653 | 14887.124 | 4767.86621 | 9427.05957 | 2760.58765 | 3950.50073 | 14202.9121 | 4088.40967 | 3347.09912 | 3662.10913 | 3234.20435 | 1964.00317 | 1979.03345
3860 | 3680 | 4040 | 3855.19444 | 4093.32007 | 4012.79492 | 3349.0564 | 3251.95508 | 14843.6748 | 4680.21582 | 9254.58496 | 2782.7583 | 3959.19849 | 14118.9434 | 4002.78223 | 3304.41064 | 3650.552 | 3224.27734 | 1953.48547 | 2025.91309
3860 | 3700 | 4040 | 3859.05137 | 4146.66797 | 4003.16724 | 3311.52759 | 3351.77002 | 14839.6084 | 4753.64795 | 9357.90625 | 2849.99365 | 4046.67603 | 14064.2832 | 4068.46558 | 3245.44531 | 3689.22339 | 3233.25903 | 1943.54004 | 2075.1814
3860 | 3620 | 4060 | 3862.90831 | 4155.03223 | 3917.78101 | 3311.74194 | 3364.22412 | 14944.0625 | 4846.62744 | 9336.89746 | 2753.70654 | 4077.51733 | 14083.7363 | 4258.16943 | 3248.52808 | 3722.46631 | 3198.91772 | 2028.87329 | 2036.85022
3870 | 3510 | 3930 | 3866.76524 | 4062.6062 | 3917.11499 | 3372.01294 | 3240.84106 | 15082.7783 | 4780.44971 | 9190.58594 | 2753.33105 | 4031.86304 | 14046.0469 | 4159 | 3345.39038 | 3666.35156 | 3190.67944 | 2047.55444 | 2045.04541
3870 | 3630 | 4050 | 3870.62217 | 4003.88696 | 4041.02026 | 3410.26074 | 3320.28516 | 15002.4375 | 4840.26611 | 9281.39746 | 2877.67285 | 4018.54639 | 13998.7051 | 4113.92529 | 3359.07495 | 3673.4126 | 3182.25366 | 2097.05273 | 2101.95996
3870 | 3600 | 4120 | 3874.47911 | 3944.37988 | 3901.97803 | 3281.55981 | 3255.52246 | 15041.877 | 4808.32861 | 9152.78906 | 2768.19238 | 3879.07397 | 13897.4199 | 4000.74365 | 3188.90796 | 3442.77344 | 3083.36108 | 1974.00281 | 1931.12195
3880 | 3600 | 4040 | 3878.33604 | 4012.4668 | 3841.78076 | 3287.96558 | 3225.42529 | 15124.2285 | 4771.80469 | 9154.07813 | 2733.61572 | 3906.83472 | 13812.5693 | 4050.7229 | 3200.41235 | 3503.52563 | 3108.82153 | 1933.34399 | 1951.96265
3880 | 3540 | 4040 | 3882.19297 | 4045.86987 | 3951.74438 | 3409.73608 | 3287.04102 | 15191.3818 | 4835.99854 | 9338.68164 | 2862.3479 | 4016.63281 | 13933.043 | 4148.28467 | 3303.69067 | 3663.15771 | 3244.19214 | 2046.28894 | 2080.71362
3890 | 3510 | 4020 | 3886.04991 | 3985.30493 | 3767.43677 | 3269.94531 | 3202.87622 | 15197.7305 | 4868.23486 | 9168.72656 | 2779.7832 | 3885.77832 | 13771.3135 | 4027.04175 | 3238.62769 | 3560.90918 | 3203.38843 | 1946.36096 | 1919.55481
3890 | 3570 | 3910 | 3889.90684 | 4065.93091 | 3911.38354 | 3311.84741 | 3202.1582 | 15210.1924 | 4874.21924 | 9123.41504 | 2791.37842 | 3867.81714 | 13695.7393 | 4074.0354 | 3297.68457 | 3571.74365 | 3118.46313 | 1949.09253 | 1979.93323
3890 | 3560 | 4000 | 3893.76378 | 4047.93604 | 3969.30444 | 3361.22949 | 3307.8335 | 15238.1807 | 4857.14941 | 9090.04102 | 2817.03345 | 3932.61084 | 13711.6035 | 4134.87646 | 3345.7085 | 3501.88696 | 3124.40845 | 2003.79492 | 2060.90063
3900 | 3520 | 4050 | 3897.62071 | 3977.94043 | 3857.83765 | 3338.24561 | 3289.32007 | 15218.7529 | 4856.43555 | 9115.37793 | 2735.9834 | 3997.46924 | 13694.1465 | 4108.52246 | 3340.00659 | 3501.00342 | 3156.39111 | 2006.64697 | 2027.59534
3900 | 3520 | 3950 | 3901.47764 | 3976.8103 | 3898.51782 | 3325.77783 | 3274.62451 | 15121.2119 | 4846.70801 | 9139.54688 | 2793.73218 | 3966.39844 | 13403.9854 | 4145.52588 | 3337.94824 | 3602.10254 | 3164.73315 | 2000.98401 | 1980.28088
3910 | 3410 | 3920 | 3905.33458 | 4012.38843 | 3790.83252 | 3274.67896 | 3126.7478 | 15044.2822 | 4818.67969 | 9017.36621 | 2756.77905 | 3882.94287 | 13324.5664 | 4112.25732 | 3244.61572 | 3502.2229 | 3106.14966 | 1946.92749 | 1955.10144
3910 | 3430 | 3900 | 3909.19151 | 3960.7688 | 3777.85156 | 3317.83789 | 3139.53955 | 15155.7412 | 4917.62891 | 8968.16504 | 2759.08936 | 3889.16992 | 13496.3281 | 4066.10767 | 3245.73267 | 3525.37549 | 3123.00708 | 1922.61157 | 1956.08667
3910 | 3500 | 3920 | 3913.04844 | 3954.50781 | 3785.27612 | 3281.73584 | 3193.28711 | 15218.623 | 4964.48389 | 9015.50977 | 2760.75146 | 3872.6814 | 13390.0244 | 4039.52832 | 3361.28076 | 3583.00562 | 3170.07642 | 1928.57715 | 2012.74207
3920 | 3380 | 3860 | 3916.90538 | 3986.22949 | 3734.47827 | 3202.66113 | 3126.00562 | 15196.3516 | 4925.32666 | 9040.22266 | 2721.46777 | 3934.95044 | 13190.6729 | 4048.48462 | 3304.13647 | 3623.37598 | 3136.30249 | 1916.22278 | 1997.42542
3920 | 3500 | 3820 | 3920.76231 | 3984.61816 | 3810.89478 | 3238.27368 | 3191.19922 | 15276.25 | 4974.18848 | 8959.52051 | 2731.94922 | 3942.91333 | 12995.9209 | 4139.71924 | 3265.57593 | 3613.73706 | 3141.34717 | 1995.44983 | 1992.91919
3930 | 3460 | 3980 | 3924.61924 | 3956.43286 | 3780.31372 | 3267.94287 | 3137.26953 | 15525.4922 | 4880.72998 | 8967.0918 | 2790.05908 | 3922.99731 | 13324.168 | 4146.40918 | 3213.27783 | 3532.88574 | 3013.21411 | 1959.18726 | 2019.8999
3930 | 3340 | 3920 | 3928.47618 | 3909.42969 | 3808.99121 | 3207.97095 | 3171.22168 | 15355.6006 | 4845.94873 | 8969.69336 | 2784.7771 | 3878.87012 | 13165.1689 | 4064.63257 | 3241.198 | 3464.69946 | 3088.33569 | 1943.4281 | 2021.0199
3930 | 3360 | 3900 | 3932.33311 | 3858.00098 | 3779.59302 | 3169.42773 | 3102.5564 | 15343.5449 | 4859.03857 | 8891.875 | 2738.39893 | 3798.72852 | 12950.459 | 4017.63501 | 3252.40454 | 3426.04297 | 3111.7019 | 1903.61353 | 1938.81519
3940 | 3340 | 3780 | 3936.19004 | 3814.63232 | 3745.40088 | 3150.55225 | 3093.67285 | 15423.7695 | 4876.6377 | 8802.55566 | 2692.88501 | 3851.01074 | 13052.2637 | 4036.37329 | 3190.51489 | 3528.45898 | 2964.02026 | 1838.1134 | 1899.44336
3940 | 3280 | 3700 | 3940.04698 | 3908.86157 | 3701.76782 | 3300.40332 | 3157.18701 | 15224.6055 | 4982.07666 | 9001.56836 | 2842.08594 | 3929.49268 | 13125.2754 | 4060.20825 | 3325.32544 | 3648.375 | 3247.36304 | 2039.98059 | 2002.32971
3940 | 3380 | 3730 | 3943.90391 | 3876.29053 | 3679.91577 | 3200.31323 | 3166.99878 | 15467.6631 | 4954.79297 | 9008.35254 | 2813.08057 | 3909.1814 | 12927.3057 | 4037.37769 | 3197.05518 | 3511.94165 | 3149.31323 | 1957.42749 | 1986.55786
3950 | 3320 | 3810 | 3947.76085 | 3919.53174 | 3674.81567 | 3244.69727 | 3134.75879 | 15591.9199 | 4865.18994 | 8927.71484 | 2719.86694 | 3828.88354 | 12932.5186 | 4128.26025 | 3218.83716 | 3477.80371 | 3079.50342 | 1937.28418 | 1930.10364
3950 | 3320 | 3780 | 3951.61778 | 3866.58252 | 3641.22314 | 3170.36499 | 3058.97217 | 15381.0195 | 4833.0083 | 8872.60938 | 2675.26001 | 3826.99414 | 13008.707 | 4073.57178 | 3178.83862 | 3455.95239 | 3055.81641 | 1889.45544 | 1973.6958
3960 | 3420 | 3880 | 3955.47471 | 3879.43896 | 3807.79541 | 3189.3689 | 3198.55493 | 15723.2354 | 4955.47461 | 8948.07227 | 2777.9082 | 3858.85229 | 12918.4463 | 4054.26514 | 3154.72827 | 3573.29175 | 3223.09839 | 2060.2522 | 1960.62805
3960 | 3260 | 3690 | 3959.33165 | 3947.38013 | 3750.54736 | 3228.27661 | 3153.46655 | 15609.8076 | 4835.02393 | 8737.13086 | 2822.58618 | 3841.23804 | 12878.3916 | 4096.75977 | 3294.97314 | 3494.18604 | 3160.31372 | 1966.52783 | 1884.70215
3960 | 3200 | 3680 | 3963.18858 | 3872.03613 | 3593.24463 | 3087.55273 | 3058.70459 | 15641.959 | 4917.06738 | 8737.1543 | 2739.14917 | 3743.22852 | 12749.8535 | 4010.67041 | 3212.02954 | 3382.81787 | 3143.12256 | 1884.75513 | 1864.35779
3970 | 3270 | 3730 | 3967.04551 | 3855.45581 | 3645.75269 | 3079.875 | 3104.07861 | 15840.29 | 4986.65479 | 8757.60449 | 2795.07593 | 3801.85474 | 12657.4492 | 4057.00684 | 3294.10181 | 3412.0249 | 3186.17896 | 1940.18738 | 1993.82776
3970 | 3310 | 3720 | 3970.90245 | 3814.52661 | 3689.37939 | 3235.69556 | 3138.98096 | 15660.4072 | 4865.79346 | 8698.88574 | 2691.79834 | 3833.17749 | 12467.9482 | 4149.5083 | 3263.1394 | 3524.57422 | 3165.24365 | 1942.04492 | 2031.37207
3980 | 3390 | 3730 | 3974.75938 | 3839.71875 | 3621.11865 | 3142.16528 | 3090.64331 | 15578.1377 | 4962.99268 | 8586.00781 | 2773.91016 | 3809.80835 | 12457.4004 | 4128.28711 | 3189.89697 | 3421.64746 | 3119.58521 | 1890.49036 | 1940.96094
3980 | 3250 | 3650 | 3978.61631 | 3773.45459 | 3606.05005 | 3091.40137 | 3108.65991 | 15369.4766 | 4898.42578 | 8739.96289 | 2689.52271 | 3714.77295 | 12348.7021 | 4013.14258 | 3058.79517 | 3412.57422 | 3051.06909 | 1834.91687 | 1830.72363
3980 | 3290 | 3630 | 3982.47325 | 3769.99658 | 3575.88623 | 3190.49976 | 3107.46484 | 15435.6338 | 4830.80664 | 8743.58496 | 2707.11792 | 3782.21899 | 12395.7129 | 4119.00342 | 3168.33398 | 3405.10254 | 3043.823 | 1920.11084 | 1902.33386
3990 | 3330 | 3750 | 3986.33018 | 3861.02197 | 3556.57959 | 3158.89502 | 2994.875 | 15546.3301 | 4960.2207 | 8640.88184 | 2657.63232 | 3731.57715 | 12325.5449 | 4112.49805 | 3300.36133 | 3343.35205 | 3017.81958 | 1927.00403 | 1966.16919
3990 | 3150 | 3610 | 3990.18711 | 3762.55396 | 3544.82666 | 3063.58521 | 3004.33228 | 15538.8604 | 4794.9624 | 8424.29785 | 2668.30566 | 3697.07251 | 12135.707 | 4050.95508 | 3123.55249 | 3358.7959 | 3067.70581 | 1812.8064 | 1870.51807
3990 | 3220 | 3580 | 3994.04405 | 3776.14063 | 3689.33813 | 3189.64404 | 3050.67529 | 15682.7295 | 5010.81055 | 8630.94336 | 2778.78174 | 3809.39331 | 12300.4424 | 4113.38672 | 3214.2439 | 3419.90088 | 3071.05859 | 1904.63708 | 1943.4845
4000 | 3220 | 3570 | 3997.90098 | 3732.75366 | 3609.32568 | 3156.27295 | 3035.29102 | 15750.5479 | 4964.07813 | 8593.71094 | 2748.07813 | 3686.46313 | 12334.1465 | 4069.8645 | 3177.62329 | 3365.75391 | 2981.32837 | 1908.42017 | 1982.92322
4000 | 3170 | 3630 | 4001.75792 | 3714.55688 | 3514.32837 | 3042.15186 | 2992.92017 | 15887.5625 | 4919.81152 | 8497.51563 | 2726.77417 | 3710.46143 | 12278.4873 | 4052.52344 | 3089.42407 | 3417.91333 | 2975.87598 | 1892.35486 | 1895.18066
4010 | 3170 | 3630 | 4005.61485 | 3716.19824 | 3589.04956 | 3064.94946 | 2947.34351 | 15877.7539 | 4800.24365 | 8515.4248 | 2655.94824 | 3738.11108 | 12181.292 | 4129.9502 | 3112.57349 | 3436.61304 | 3065.35156 | 1909.23926 | 1859.00464
4010 | 3200 | 3570 | 4009.47178 | 3821.07739 | 3721.87183 | 3155.24951 | 3082.73071 | 15862.1289 | 4909.63867 | 8712.00977 | 2789.76636 | 3825.56445 | 12394.8525 | 4138.78662 | 3261.07349 | 3499.68848 | 3153.18164 | 1994.64185 | 1928.47705
4010 | 3160 | 3480 | 4013.32872 | 3774.56421 | 3617.11182 | 3043.104 | 3058.27539 | 15862.875 | 5056.59375 | 8704.96289 | 2718.59741 | 3752.948 | 12274.6436 | 4137.38428 | 3236.58496 | 3403.89575 | 3113.76929 | 1916.88782 | 1947.08057
4020 | 2960 | 3420 | 4017.18565 | 3812.1814 | 3577.58203 | 3077.32275 | 3055.84058 | 16147.3359 | 5030.11523 | 8747.38477 | 2686.23608 | 3665.93726 | 12359.6104 | 4172.41602 | 3228.29102 | 3349.1167 | 3108.38184 | 1886.86816 | 1899.1521
4020 | 3070 | 3460 | 4021.04258 | 3866.79858 | 3709.58716 | 3151.35327 | 3052.68188 | 16408.7734 | 5057.7832 | 8822.45117 | 2823.75049 | 3804.18042 | 12330.7246 | 4227.6958 | 3237.5022 | 3517.92603 | 3142.02295 | 1986.63025 | 1930.08337
4030 | 3190 | 3680 | 4024.89952 | 3903.75488 | 3763.09521 | 3172.0769 | 3140.15894 | 16283.999 | 5175.43164 | 8822.44238 | 2833.55029 | 3948.39209 | 12474.6475 | 4271.40723 | 3305.47974 | 3579.54932 | 3236.78052 | 2009.69849 | 2053.03589
4030 | 3060 | 3490 | 4028.75645 | 3806.23486 | 3556.4856 | 3130.95337 | 2977.76514 | 16233.2588 | 5144.83008 | 8744.68555 | 2738.37524 | 3804.25098 | 12184.4844 | 4141.94336 | 3159.08569 | 3432.40503 | 3131.82764 | 1901.03149 | 1894.2135
4030 | 3090 | 3520 | 4032.61338 | 3817.94824 | 3489.23145 | 3092.13184 | 2932.42334 | 16196.5527 | 5138.53613 | 8754.31543 | 2740.95386 | 3749.98047 | 12122.9072 | 4142.44092 | 3269.78613 | 3386.72705 | 3099.12671 | 1944.7157 | 1924.87305
4040 | 3120 | 3630 | 4036.47032 | 3818.47803 | 3580.19165 | 3149.04907 | 3058.28296 | 16337.1738 | 5152.45654 | 8722.35352 | 2737.75366 | 3728.68213 | 12263.5254 | 4209.69141 | 3322.54565 | 3495.3042 | 3088.45996 | 1980.56665 | 1978.02356
4040 | 3130 | 3570 | 4040.32725 | 3831.23096 | 3576.68457 | 3154.48022 | 3013.94067 | 16486.0742 | 5181.58398 | 8649.8291 | 2661.98755 | 3695.76587 | 12230.25 | 4172.9248 | 3297.60742 | 3438.46875 | 3080.71509 | 1876.21021 | 1891.01587
4040 | 3030 | 3460 | 4044.18419 | 3813.95288 | 3564.48462 | 3186.26099 | 3034.91797 | 16550.0234 | 5133.42578 | 8708.7041 | 2686.52856 | 3808.50195 | 12253.2637 | 4181.97656 | 3241.20215 | 3449.17676 | 3151.88403 | 2002.17175 | 1945.63477
4050 | 3100 | 3500 | 4048.04112 | 3721.32202 | 3594.2981 | 3182.98218 | 3062.06299 | 16637.5195 | 5169.71191 | 8624.40039 | 2784.52979 | 3777.67993 | 12201.1113 | 4231.16992 | 3270.27295 | 3491.86572 | 3159.50952 | 1977.22974 | 2044.62158
4050 | 3050 | 3480 | 4051.89805 | 3639.63062 | 3559.03662 | 3040.06104 | 2943.47485 | 16572.7461 | 5076.8877 | 8572.77441 | 2677.30176 | 3696.36816 | 11932.7559 | 4122.87939 | 3186.75439 | 3391.82788 | 3126.82861 | 1880.07153 | 1891.81482
4060 | 2950 | 3450 | 4055.75499 | 3741.83911 | 3627.63525 | 3190.43066 | 3040.25684 | 16536.1191 | 5165.9082 | 8672.40918 | 2776.54712 | 3765.67505 | 12174.2139 | 4198.76465 | 3271.00049 | 3546.74023 | 3234.17261 | 2028.18152 | 1966.96631
4060 | 3030 | 3360 | 4059.61192 | 3878.36108 | 3596.99854 | 3106.88184 | 3116.30029 | 16800.5137 | 5146.57178 | 8708.38574 | 2845.91724 | 3777.88721 | 12157.5908 | 4244.82324 | 3298.17358 | 3569.23804 | 3242.05225 | 1970.82825 | 1913.64197
4060 | 2980 | 3390 | 4063.46885 | 3803.79785 | 3602.23218 | 3158.77661 | 3089.16138 | 16866.2539 | 5186.27148 | 8652.22754 | 2784.82837 | 3887.99512 | 12022.9297 | 4206.82813 | 3228.5293 | 3412.95239 | 3225.01733 | 1968.47742 | 1914.24695
4070 | 3040 | 3330 | 4067.32579 | 3797.87036 | 3513.31152 | 3161.90845 | 3032.12817 | 16927.4043 | 5205.2583 | 8507.81348 | 2663.47168 | 3814.96948 | 11821.6533 | 4205.55811 | 3179.04639 | 3301.67944 | 3134.06934 | 1945.76355 | 1883.15784
4070 | 3080 | 3490 | 4071.18272 | 3690.07788 | 3541.42017 | 3188.77856 | 3062.15283 | 16683.2813 | 5160.81494 | 8459.18262 | 2681.14746 | 3734.89844 | 11831.3682 | 4247.15137 | 3248.08765 | 3371.43701 | 3050.1665 | 1921.77673 | 1914.16833
4080 | 3010 | 3360 | 4075.03965 | 3734.94678 | 3484.59863 | 3220.49756 | 3034.42114 | 16979.8848 | 5140.34082 | 8571.77441 | 2769.41064 | 3758.37451 | 12058.6611 | 4213.37695 | 3255.60205 | 3402.60205 | 3080.97876 | 1981.68311 | 1940.75439
4080 | 3070 | 3350 | 4078.89659 | 3725.76416 | 3584.79663 | 3197.05054 | 2993.85645 | 16855.9297 | 5161.59766 | 8622.79688 | 2674.39355 | 3725.3999 | 11891.2188 | 4157.04395 | 3109.32202 | 3456.14844 | 3048.85254 | 1931.30725 | 1937.59106
4080 | 3040 | 3410 | 4082.75352 | 3881.68701 | 3612.17749 | 3271.05884 | 3057.70972 | 17004.6328 | 5342.57861 | 8751.98047 | 2788.22046 | 3715.45508 | 11954.3896 | 4318.97656 | 3257.69263 | 3431.86548 | 3188.20215 | 2057.1377 | 1933.6814
4090 | 2970 | 3370 | 4086.61045 | 3812.37085 | 3606.50537 | 3297.70337 | 3154.29834 | 17323.1152 | 5269.24756 | 8751.18945 | 2832.25391 | 3708.31885 | 11991.7158 | 4405.34229 | 3389.78931 | 3452.49072 | 3261.20459 | 2016.06909 | 1888.73132
4090 | 2980 | 3400 | 4090.46739 | 3812.27295 | 3490.76563 | 3215.77734 | 3007.90063 | 17114.709 | 5292.98877 | 8643.22363 | 2678.35693 | 3708.13232 | 12022.75 | 4272.27588 | 3243.91162 | 3376.88696 | 3152.85718 | 1923.50171 | 1908.01025
4090 | 2940 | 3330 | 4094.32432 | 3879.35107 | 3554.58154 | 3201.45605 | 3047.69092 | 17274.0313 | 5373.79004 | 8623.4248 | 2791.81299 | 3745.54199 | 11889.4209 | 4304.51074 | 3351.34619 | 3425.76929 | 3139.08594 | 1946.46252 | 1885.27271
4100 | 2880 | 3330 | 4098.18126 | 3728.67529 | 3547.33203 | 3164.06885 | 3017.32495 | 17241.4941 | 5294.74512 | 8637.61133 | 2756.78882 | 3789.20044 | 11853.5186 | 4227.98389 | 3301.2688 | 3424.18481 | 3150.5105 | 1902.33948 | 1878.68152
4100 | 2900 | 3300 | 4102.03819 | 3785.65405 | 3568.81396 | 3284.68848 | 3102.11035 | 17498.5781 | 5325.86377 | 8593.52148 | 2728.30347 | 3781.16431 | 11873.8154 | 4425.50977 | 3342.12744 | 3486.09473 | 3233.50464 | 1997.4729 | 1985.28027
4110 | 2910 | 3350 | 4105.89512 | 3741.76221 | 3515.22974 | 3328.99683 | 2986.35669 | 17390.9258 | 5403.71094 | 8551.79688 | 2685.83643 | 3741.92578 | 11813.3008 | 4418.31445 | 3310.13354 | 3415.23657 | 3193.84644 | 1933.9563 | 1945.13
4110 | 2940 | 3320 | 4109.75206 | 3810.30688 | 3557.8938 | 3212.61206 | 3022.33203 | 17470.459 | 5279.98438 | 8611.41797 | 2801.24438 | 3695.64307 | 11678.3994 | 4303.81885 | 3306.42188 | 3449.32202 | 3175.79517 | 1891.50696 | 1888.85107
4110 | 2910 | 3370 | 4113.60899 | 3872.93774 | 3601.84912 | 3438.97803 | 3155.52539 | 17621.6172 | 5459.14014 | 8760.23242 | 2875.40186 | 3762.42407 | 11776.2959 | 4371.59082 | 3387.80469 | 3578.05273 | 3234.15161 | 2010.93201 | 1987.55481
4120 | 2850 | 3280 | 4117.46592 | 3717.88208 | 3461.23267 | 3351.52417 | 3076.81958 | 17570.0977 | 5377.01563 | 8669.03613 | 2747.33765 | 3717.01709 | 11794.709 | 4318.27344 | 3376.22754 | 3542.6792 | 3139.31201 | 1970.79077 | 1937.3645
4120 | 2850 | 3160 | 4121.32286 | 3672.97705 | 3456.00635 | 3315.74634 | 3016.25781 | 17432.0918 | 5348.51953 | 8642.5332 | 2680.65796 | 3734.19019 | 11731.2686 | 4311.26953 | 3341.54443 | 3453.03516 | 3132.48047 | 1916.04834 | 1917.19495
4130 | 2880 | 3260 | 4125.17979 | 3820.87329 | 3568.86523 | 3348.99683 | 3149.49854 | 17786.9941 | 5543.28809 | 8726.12695 | 2689.71509 | 3888.37524 | 11634.7988 | 4335.69434 | 3301.90088 | 3464.75464 | 3197.19995 | 1957.60925 | 1945.88147
4130 | 2970 | 3250 | 4129.03672 | 3788.66602 | 3499.13599 | 3348.18213 | 3024.4209 | 17772.2656 | 5528.729 | 8692.05273 | 2764.17944 | 3798.40503 | 11650.4697 | 4356.2666 | 3395.146 | 3425.03833 | 3223.73755 | 1999.83569 | 1985.09119
4130 | 2990 | 3290 | 4132.89366 | 3738.47046 | 3503.94458 | 3321.60059 | 3020.77686 | 17953.1953 | 5464.6167 | 8591.23438 | 2761.24072 | 3724.073 | 11633.6455 | 4403.60938 | 3407.28271 | 3449.05908 | 3140.07031 | 1975.59033 | 1942.17249
4140 | 2910 | 3310 | 4136.75059 | 3836.36792 | 3647.7854 | 3336.37524 | 3156.49487 | 18095.0898 | 5605.42627 | 8895.54688 | 2824.66528 | 3867.91504 | 11858.623 | 4478.68506 | 3465.12158 | 3550.36743 | 3192.35181 | 2015.68018 | 1941.0575
4140 | 2830 | 3170 | 4140.60753 | 3803.36133 | 3601.91431 | 3228.67529 | 3120.4165 | 17967.1387 | 5661.56055 | 8837.44043 | 2701.15698 | 3818.16089 | 11758.7129 | 4434.26563 | 3418.28564 | 3466.01733 | 3173.36523 | 2051.92114 | 1967.43066
4140 | 2950 | 3300 | 4144.46446 | 3815.95142 | 3660.03174 | 3246.78247 | 3141.68164 | 18281.6699 | 5570.40088 | 8890.56445 | 2835.09766 | 3924.76782 | 11722.6992 | 4406.14307 | 3373.34814 | 3465.28345 | 3192.34619 | 2032.40894 | 1953.08264
4150 | 2870 | 3300 | 4148.32139 | 3845.08936 | 3573.10596 | 3189.95898 | 3030.59082 | 18249.1699 | 5541.18359 | 8788.96777 | 2716.44336 | 3854.87964 | 11651.7207 | 4341.89795 | 3352.4021 | 3423.85376 | 3236.06128 | 1971.19971 | 1966.58057
4150 | 2850 | 3370 | 4152.17833 | 3780.02173 | 3586.59619 | 3227.55225 | 3007.0481 | 18426.0469 | 5604.69971 | 8806.19727 | 2771.46265 | 3882.20166 | 11591.0439 | 4490.50244 | 3338.80151 | 3561.74561 | 3180.38257 | 2039.06079 | 1957.81201
4160 | 2820 | 3280 | 4156.03526 | 3743.93115 | 3646.94653 | 3217.0437 | 3066.78418 | 18398.8008 | 5575.69971 | 8769.48242 | 2774.55518 | 3795.05029 | 11623.5117 | 4445.79834 | 3362.80078 | 3483.36084 | 3246.02588 | 2113.23413 | 2012.18005
4160 | 2860 | 3190 | 4159.89219 | 3879.87427 | 3689.43823 | 3176.77637 | 3081.854 | 18525.6191 | 5673.33545 | 8795.80176 | 2843.78857 | 3956.08691 | 11757.4922 | 4431.12305 | 3539.14063 | 3591.75952 | 3258.9939 | 2110.91016 | 2025.63416
4160 | 2700 | 3050 | 4163.74913 | 3827.88086 | 3537.74341 | 3236.94971 | 3015.67993 | 18526.5332 | 5713.49902 | 8811.66699 | 2794.1145 | 3898.37695 | 11625.3906 | 4489.20947 | 3376.45825 | 3602.99756 | 3264.64331 | 2059.98291 | 1991.125
4170 | 2670 | 3030 | 4167.60606 | 3901.52954 | 3541.78711 | 3279.50244 | 3043.19458 | 18627.4355 | 5636.99658 | 8705.96582 | 2824.62085 | 3923.27466 | 11592.1602 | 4686.90674 | 3364.77417 | 3550.979 | 3250.85669 | 2030.18677 | 1982.55176
4170 | 2750 | 3060 | 4171.46299 | 3897.20996 | 3492.96973 | 3193.4375 | 3073.08228 | 18808.0156 | 5661.38037 | 8764.74707 | 2934.47217 | 3905.93872 | 11576.1592 | 4567.15479 | 3411.06323 | 3544.41895 | 3293.31909 | 2091.01685 | 2026.41858
4180 | 2730 | 3060 | 4175.31993 | 3799.82861 | 3584.46289 | 3283.3916 | 3077.48096 | 18643.4102 | 5688.2373 | 8826.18555 | 2909.95386 | 3869.58936 | 11546.6689 | 4603.76221 | 3437.08838 | 3593.61523 | 3295.89771 | 2124.52661 | 2017.09143
4180 | 2780 | 3010 | 4179.17686 | 3751.7417 | 3487.84302 | 3249.25 | 3015.16382 | 18679.7539 | 5750.60303 | 8809.28711 | 2879.22388 | 3803.06274 | 11500.8506 | 4522.88379 | 3389.35352 | 3602.2854 | 3294.19727 | 2023.98389 | 2010.78796
4180 | 2810 | 3160 | 4183.03379 | 3785.22534 | 3560.44336 | 3175.23071 | 3051.43555 | 18612.8164 | 5699.09521 | 8716.56836 | 2817.91992 | 3841.53125 | 11497.5391 | 4478.09131 | 3329.28003 | 3504.03638 | 3152.8125 | 2019.77637 | 2009.79431
4190 | 2700 | 3160 | 4186.89073 | 3806.74585 | 3458.48096 | 3119.18237 | 3032.98364 | 18701.8652 | 5640.85059 | 8581.67578 | 2747.02417 | 3743.69678 | 11499.7266 | 4422.98242 | 3249.66235 | 3422.10376 | 3122.38452 | 1952.96924 | 1888.8429
4190 | 2640 | 2990 | 4190.74766 | 3774.59229 | 3403.48267 | 3083.31787 | 2962.90039 | 18811.2871 | 5676.93457 | 8554.94629 | 2737.11035 | 3736.88428 | 11404.8271 | 4455.15234 | 3262.84058 | 3517.15747 | 3230.97095 | 1945.86365 | 1863.46143
4200 | 2770 | 3030 | 4194.6046 | 3750.13745 | 3460.63721 | 3183.82959 | 2980.44995 | 18817.2266 | 5740.51563 | 8633.03027 | 2803.13916 | 3875.57471 | 11427.7461 | 4514.82471 | 3362.97046 | 3456.92896 | 3252.5564 | 2035.44946 | 1927.28796
4200 | 2780 | 3050 | 4198.46153 | 3846.73486 | 3510.28345 | 3159.6792 | 3055.6001 | 18843.9473 | 5688.5957 | 8616.42773 | 2828.92432 | 3776.84912 | 11197.0615 | 4627.97412 | 3318.1106 | 3479.80225 | 3273.58838 | 2046.26782 | 1978.33215
4200 | 2700 | 3060 | 4202.31846 | 3825.54395 | 3453.88428 | 3146.44067 | 3043.43311 | 18946.4043 | 5800.21143 | 8679.6875 | 2819.72876 | 3816.15723 | 11339.2354 | 4593.24805 | 3277.86279 | 3497.98926 | 3241.521 | 1990.08765 | 1968.33081
4210 | 2740 | 2990 | 4206.1754 | 3784.78809 | 3583.64331 | 3291.479 | 3015.03345 | 19144.3457 | 5894.44287 | 8674.86133 | 2921.77417 | 3955.47607 | 11324.8018 | 4599.5376 | 3430.52808 | 3559.5354 | 3315.89478 | 2059.87158 | 2035.19177
4210 | 2590 | 2850 | 4210.03233 | 3727.3606 | 3414.06006 | 3081.89868 | 2978.09985 | 18986.7168 | 5647.73047 | 8754.25391 | 2688.38867 | 3859.65039 | 11216.9668 | 4370.20996 | 3352.39087 | 3400.86401 | 3222.7041 | 1877.69861 | 1934.34094
4210 | 2620 | 2960 | 4213.88926 | 3888.96533 | 3479.94482 | 3294.43774 | 3056.92822 | 19276.2363 | 5861.88672 | 8677.37793 | 2871.43823 | 3945.18042 | 11380.1455 | 4582.32617 | 3401.58228 | 3538.44116 | 3252.15186 | 2029.12817 | 1989.70422
4220 | 2600 | 2960 | 4217.7462 | 3760.29126 | 3397.31421 | 3217.1377 | 2966.35986 | 19186.3574 | 5926.59131 | 8653.98535 | 2847.05444 | 3899.06616 | 11265.998 | 4516.68799 | 3333.35547 | 3562.48438 | 3201.63232 | 2019.29138 | 1912.69141
4220 | 2680 | 2970 | 4221.60313 | 3831.51392 | 3401.51807 | 3094.53955 | 2997.05713 | 19451.7891 | 5794.62842 | 8715.08691 | 2805.68799 | 3860.48999 | 11121.9736 | 4565.47559 | 3330.56641 | 3584.5813 | 3240.42603 | 1995.17273 | 1945.77966
4230 | 2650 | 2980 | 4225.46006 | 3818.97852 | 3475.79321 | 3243.75586 | 2996.32202 | 19394.5352 | 5951.42725 | 8774.51367 | 2779.40283 | 3911.47607 | 11243.7969 | 4624.20508 | 3383.42578 | 3458.06396 | 3255.32227 | 2017.07715 | 1944.26636
4230 | 2710 | 3030 | 4229.317 | 3800.36523 | 3557.354 | 3152.8894 | 2963.24561 | 19358.1777 | 5831.74756 | 8712.87793 | 2823.29272 | 3811.53467 | 11288.127 | 4605.44727 | 3368.54321 | 3529.26831 | 3232.31592 | 2012.0282 | 1952.19617
4230 | 2610 | 2990 | 4233.17393 | 3794.07642 | 3521.76636 | 3149.05615 | 3039.35181 | 19407.373 | 5905.51318 | 8749.0957 | 2840.45142 | 3919.6792 | 11211.3848 | 4689.19385 | 3345.38306 | 3544.75854 | 3301.61792 | 2000.51599 | 2005.37952
4240 | 2620 | 2960 | 4237.03086 | 3740.20044 | 3423.76807 | 3173.38574 | 2984.37842 | 19516.5313 | 5902.96631 | 8649.52344 | 2807.54297 | 3885.60205 | 11206.1455 | 4603.87012 | 3321.00513 | 3557.6106 | 3276.26709 | 1988.71106 | 1988.11377
4240 | 2640 | 2980 | 4240.8878 | 3848.42822 | 3453.73779 | 3218.62476 | 3025.47485 | 19654.75 | 5901.25684 | 8814.80078 | 2842.10352 | 3924.31567 | 11085.3555 | 4589.34424 | 3366.76392 | 3536.11035 | 3242.96265 | 2040.3634 | 1971.06873
4250 | 2660 | 2950 | 4244.74473 | 3839.71484 | 3460.7771 | 3153.54199 | 3094.90576 | 19619.5977 | 6075.69971 | 8797.36523 | 2842.89429 | 3918.96387 | 11117.8057 | 4623.95361 | 3450.02905 | 3562.82153 | 3264.70215 | 2007.10535 | 1980.89111
4250 | 2610 | 2950 | 4248.60167 | 3806.29541 | 3462.31079 | 3215.81226 | 3066.7312 | 20086.5859 | 6036.94434 | 8698.77539 | 2845.51782 | 3884.63257 | 11054.6543 | 4645.74756 | 3425.14551 | 3624.63037 | 3243.38672 | 2006.18347 | 2018.89417
4250 | 2650 | 2890 | 4252.4586 | 3753.60425 | 3446.09863 | 3259.37964 | 2993.37402 | 20178.168 | 5994.67773 | 8599.6123 | 2823.375 | 3896.19897 | 10890.5703 | 4611.72314 | 3396.59375 | 3607.90967 | 3216.00635 | 2015.9198 | 2020.71375
4260 | 2620 | 2880 | 4256.31553 | 3796.76733 | 3451.21558 | 3267.54858 | 3068.20605 | 20156.1152 | 6110.37061 | 8745.0625 | 2842.97778 | 3880.72827 | 11076.4121 | 4687.24805 | 3494.85669 | 3639.34033 | 3274.19214 | 2097.0188 | 2073.38184
4260 | 2660 | 2890 | 4260.17247 | 3795.99194 | 3459.01343 | 3184.53955 | 3055.13184 | 19919.8457 | 6061.46631 | 8766.90332 | 2947.08716 | 3871.79688 | 11048.0049 | 4690.53467 | 3451.38062 | 3516.71875 | 3280.08228 | 2089.76685 | 2054.33716
4260 | 2720 | 2950 | 4264.0294 | 3815.98438 | 3562.82837 | 3218.97192 | 3047.37598 | 20142.0234 | 6238.12695 | 8871.68848 | 2969.3689 | 3904.98389 | 10924.1074 | 4689.35938 | 3475.39575 | 3515.85596 | 3350.6521 | 2117.66089 | 2072.43896
4270 | 2610 | 2780 | 4267.88633 | 3802.7915 | 3513.91821 | 3279.56201 | 2984.51636 | 20272.8887 | 6196.38232 | 8871.21484 | 2951.39185 | 3886.63086 | 11106.5713 | 4746.24512 | 3426.53198 | 3604.2395 | 3317.26099 | 2113.41357 | 2068.35596
4270 | 2520 | 2910 | 4271.74327 | 3810.31738 | 3519.61914 | 3168.46021 | 2992.51489 | 20308.1152 | 6028.38721 | 8796.21777 | 2818.802 | 3778.55884 | 11192.2949 | 4714.15967 | 3469.99341 | 3612.15234 | 3260.36499 | 2043.52539 | 1974.34009
4280 | 2600 | 2820 | 4275.6002 | 3778.25977 | 3609.46826 | 3213.5249 | 3060.83472 | 20540.1016 | 6189.22754 | 8819.11621 | 2897.85986 | 3951.62402 | 11002.7051 | 4819.40381 | 3359.92188 | 3657.18555 | 3327.01855 | 2149.52368 | 2061.12012
4280 | 2560 | 2760 | 4279.45713 | 3810.55396 | 3480.40503 | 3185.81616 | 3129.87378 | 20668.0469 | 6144.41016 | 8904.13867 | 2929.22437 | 3846.92798 | 10960.6768 | 4831.10693 | 3461.46924 | 3660.20215 | 3292.07642 | 2072.89282 | 2072.80347
4280 | 2550 | 2800 | 4283.31407 | 3980.81665 | 3524.68286 | 3267.92114 | 3087.75269 | 20513.6895 | 6259.00244 | 8908.88086 | 2915.07593 | 3936.85815 | 10938.4414 | 4828.67871 | 3476.37769 | 3670.59399 | 3417.54419 | 2140.38965 | 2028.30371
4290 | 2490 | 2810 | 4287.171 | 3930.6355 | 3595.15845 | 3314.36816 | 3090.13281 | 20596.8848 | 6372.39111 | 8862.2041 | 2988.82251 | 4051.16504 | 10860.752 | 4844.26563 | 3598.81226 | 3705.34473 | 3298.57373 | 2203.28833 | 2092.69873
4290 | 2510 | 2800 | 4291.02794 | 3813.60034 | 3488.94556 | 3338.12036 | 3082.28857 | 20789.7461 | 6379.24609 | 8915.02832 | 2952.84009 | 3985.0813 | 10973.9775 | 4907.19336 | 3626.87988 | 3741.00293 | 3424.01099 | 2180.64111 | 2128.54199
4300 | 2560 | 2790 | 4294.88487 | 3907.76221 | 3467.47974 | 3272.23413 | 3023.38062 | 20741.627 | 6291.51904 | 8868.6543 | 2969.41162 | 3882.55176 | 10968.709 | 4792.77588 | 3527.58472 | 3625.56445 | 3343.33374 | 2082.7771 | 2033.90576
4300 | 2580 | 2790 | 4298.7418 | 3917.89844 | 3421.28589 | 3207.2771 | 2992.53564 | 20869.6113 | 6269.60303 | 8849.3877 | 2943.11841 | 3903.55396 | 10801.748 | 4791.18066 | 3475.12964 | 3594.04834 | 3386.51025 | 2055.93506 | 2003.36279
4300 | 2590 | 2810 | 4302.59874 | 3818.0564 | 3437.00122 | 3192.55054 | 3047.84253 | 20795.4355 | 6257.0083 | 8814.96582 | 2888.60693 | 3925.17505 | 10724.8906 | 4824.44775 | 3512.35449 | 3614.72925 | 3340.28467 | 2059.55347 | 2028.4873
4310 | 2540 | 2850 | 4306.45567 | 3827.85742 | 3346.25537 | 3139.03882 | 3006.77271 | 20734.0801 | 6276.43945 | 8790.06348 | 2842.65771 | 3933.52856 | 10740.3799 | 4759.40869 | 3467.42188 | 3550.78906 | 3233.41333 | 2033.61865 | 2034.13953
4310 | 2420 | 2750 | 4310.3126 | 3843.77466 | 3347.47461 | 3130.52271 | 2921.15649 | 20664.7676 | 6227.58545 | 8757.2207 | 2842.1228 | 3832.47339 | 10645.0977 | 4869.94531 | 3458.1853 | 3578.11304 | 3258.97461 | 2016.71802 | 1977.48901
4310 | 2480 | 2800 | 4314.16954 | 3904.64917 | 3467.64624 | 3238.03223 | 3050.85718 | 20740.8789 | 6344.8125 | 8727.79883 | 2907.7771 | 3908.8772 | 10692.6592 | 4884.74121 | 3567.43628 | 3541.9104 | 3380.69922 | 2134.04175 | 2038.45435
4320 | 2510 | 2750 | 4318.02647 | 3890.38379 | 3456.9043 | 3251.62695 | 3064.94092 | 20850.3828 | 6343.021 | 8806.86035 | 2943.53955 | 3906.33789 | 10635.9775 | 4844.9126 | 3524.2439 | 3666.05127 | 3422.84106 | 2098.2998 | 2064.37231
4320 | 2630 | 2730 | 4321.8834 | 3841.42505 | 3481.94141 | 3299.06812 | 2996.11548 | 20700.4355 | 6352.97412 | 8767.4541 | 2965.83887 | 3990.31396 | 10495.7832 | 4902.50293 | 3459.33276 | 3731.16675 | 3343.32349 | 2146.50073 | 2034.39417
4330 | 2560 | 2730 | 4325.74034 | 3819.09106 | 3413.48364 | 3206.47314 | 3033.8689 | 20873.2852 | 6362.2251 | 8736.36914 | 2911.21606 | 3884.03979 | 10575.043 | 4893.13867 | 3561.60986 | 3607.31763 | 3309.21387 | 2091.16675 | 2002.8374
4330 | 2460 | 2760 | 4329.59727 | 3761.71606 | 3374.84692 | 3184.03345 | 2893.32959 | 20871.7656 | 6311.9209 | 8630.02734 | 2793.6499 | 3881.74512 | 10509.8926 | 4763.10986 | 3431.53345 | 3528.57935 | 3276.01343 | 1998.91467 | 1960.50085
4330 | 2450 | 2760 | 4333.4542 | 3750.86206 | 3308.28223 | 3206.10034 | 2971.25708 | 20993.7598 | 6347.0249 | 8665.47559 | 2907.42017 | 3828.57764 | 10468.5127 | 4800.20361 | 3507.74854 | 3533.26367 | 3328.49023 | 2020.77734 | 2037.57202
4340 | 2470 | 2700 | 4337.31114 | 3821.7168 | 3304.20728 | 3179.45215 | 2934.98145 | 21053.2441 | 6333.72803 | 8685.09277 | 2878.99219 | 3785.65479 | 10591.3447 | 4785.93896 | 3414.63696 | 3548.53516 | 3351.2627 | 2051.83374 | 1982.76831
4340 | 2380 | 2720 | 4341.16807 | 3861.72998 | 3508.47339 | 3272.48535 | 3083.93774 | 21277.5898 | 6349.20215 | 8891.1123 | 2934.08398 | 3880.99048 | 10368.0068 | 4851.87842 | 3519.27954 | 3688.13257 | 3368.20288 | 2133.55103 | 2126.31982
4350 | 2460 | 2690 | 4345.02501 | 3790.9585 | 3373.54492 | 3222.604 | 2959.37549 | 21189.6484 | 6362.34375 | 8658.74512 | 2871.05347 | 3864.56763 | 10322.6709 | 4758.84473 | 3476.37158 | 3580.71826 | 3292.48096 | 2090.12573 | 2002.61841
4350 | 2410 | 2620 | 4348.88194 | 3781.67212 | 3346.56323 | 3147.78833 | 3001.94312 | 21198.5391 | 6418.4668 | 8602.41992 | 2846.75342 | 3918 | 10305.9355 | 4815.32031 | 3419.21802 | 3624.25757 | 3322.47168 | 2128.84424 | 2025.25818
4350 | 2420 | 2620 | 4352.73887 | 3818.06323 | 3440.73633 | 3187.83936 | 3007.40381 | 21393.5762 | 6450.40967 | 8736.11914 | 2903.08887 | 3870.2832 | 10364.084 | 4897.20654 | 3504.93628 | 3590.79297 | 3310.47217 | 2064.21362 | 2062.2334
4360 | 2390 | 2640 | 4356.59581 | 3705.91064 | 3378.90625 | 3097.99072 | 2877.61304 | 21216.3105 | 6423.54492 | 8640.52539 | 2860.51685 | 3896.177 | 10296.7383 | 4871.20898 | 3461.00244 | 3518.20239 | 3192.87646 | 1987.20715 | 1949.68958
4360 | 2360 | 2590 | 4360.45274 | 3746.09473 | 3337.2854 | 3118.08472 | 2988.40527 | 21636.9199 | 6543.30908 | 8702.18262 | 2871.52979 | 3914.31152 | 10435.7012 | 4919.43359 | 3568.66724 | 3607.74023 | 3449.6499 | 2054.76904 | 1995.67383
4360 | 2350 | 2630 | 4364.30967 | 3849.92383 | 3476.29126 | 3183.79224 | 3101.71387 | 21646.373 | 6564.45752 | 8906.67969 | 2944.07764 | 3925.4585 | 10384.7861 | 4946.87695 | 3515.48828 | 3615.802 | 3458.08667 | 2133.55713 | 2009.65894
4370 | 2390 | 2600 | 4368.16661 | 3891.85962 | 3488.91528 | 3207.75757 | 3060.35693 | 21858.5234 | 6488.24512 | 8763.02539 | 2908.06348 | 3944.25464 | 10500.9082 | 4844.06299 | 3502.60425 | 3674.76611 | 3362.10962 | 2103.56592 | 2004.55591
4370 | 2250 | 2550 | 4372.02354 | 3865.11865 | 3406.64941 | 3229.82178 | 2969.28223 | 21902.2012 | 6593.43018 | 8669.00977 | 2825.57935 | 3958.45972 | 10303.835 | 4894.97656 | 3545.9209 | 3698.27637 | 3350.47241 | 2152.29956 | 1965.41748
4380 | 2410 | 2590 | 4375.88047 | 3955.27197 | 3454.78271 | 3364.70532 | 3161.71655 | 22301.4941 | 6738.354 | 8976.58496 | 2962.33569 | 4049.20386 | 10315.79 | 5046.4873 | 3554.39087 | 3711.14404 | 3435.07715 | 2166.82813 | 2079.03687
4380 | 2370 | 2540 | 4379.73741 | 3863.03589 | 3459.67065 | 3396.40649 | 3118.07397 | 22186.9023 | 6799.57178 | 9048.72559 | 2952.09619 | 4043.78052 | 10335.2422 | 4999.90332 | 3587.69214 | 3671.69019 | 3447.16504 | 2196.46851 | 2108.06616
4380 | 2330 | 2540 | 4383.59434 | 3795.34082 | 3475.83472 | 3334.65698 | 3071.24805 | 22038.5781 | 6713.48486 | 8924.20215 | 2940.9209 | 3953.56909 | 10277.8838 | 5016.92383 | 3576.59814 | 3512.12695 | 3390.10327 | 2232.01123 | 2045.83093
4390 | 2310 | 2470 | 4387.45128 | 3878.97437 | 3416.0083 | 3253.23511 | 3013.05493 | 22382.6719 | 6689.88574 | 8981.57422 | 3010.83716 | 3994.05103 | 10452.8848 | 5077.90576 | 3626.51611 | 3656.09082 | 3469.43945 | 2140.24316 | 2060.77368
4390 | 2370 | 2600 | 4391.30821 | 3916.94165 | 3430.22778 | 3253.31909 | 3016.7439 | 22375.7324 | 6838.71777 | 8919.90723 | 2976.56592 | 4009.60083 | 10323.6797 | 4869.91064 | 3632.23755 | 3648.05933 | 3463.11475 | 2119.6106 | 2003.61572
4400 | 2350 | 2580 | 4395.16514 | 3851.24194 | 3362.88257 | 3251.00391 | 3030.28345 | 22350.9785 | 6906.62939 | 8978.60742 | 2931.60132 | 3976.11157 | 10437.7383 | 4953.68945 | 3701.09424 | 3684.18726 | 3403.59082 | 2153.40576 | 2089.83252
4400 | 2380 | 2570 | 4399.02208 | 3868.35449 | 3374.21021 | 3303.82642 | 3106.79858 | 22534.1621 | 6787.75049 | 8954.60156 | 2888.01318 | 3973.8645 | 10372.8369 | 5111.97314 | 3633.42773 | 3741.92896 | 3412.83374 | 2237.60425 | 2114.13989
4400 | 2480 | 2550 | 4402.87901 | 3857.96191 | 3354.45483 | 3284.11597 | 3162.09399 | 22520.3594 | 6709.57129 | 8853.30664 | 3004.64063 | 4049.96265 | 10239.8721 | 5123.10254 | 3608.36182 | 3761.26782 | 3518.17432 | 2268.24731 | 2097.15698
4410 | 2390 | 2550 | 4406.73594 | 3900.49121 | 3390.97534 | 3226.70166 | 3042.86279 | 22427 | 6814.4834 | 8903.37207 | 2968.06006 | 4023.61987 | 10316.0537 | 5044.3374 | 3628.00659 | 3678.12085 | 3387.57617 | 2204.42749 | 2172.51855
4410 | 2300 | 2550 | 4410.59288 | 3812.60303 | 3392.58081 | 3292.82227 | 3030.13721 | 22563.5508 | 6771.88135 | 9056.43457 | 2981.58838 | 4069.5498 | 10095.4258 | 5109.49512 | 3496.08105 | 3644.90674 | 3403.00391 | 2132.34082 | 2102.02051
4410 | 2320 | 2530 | 4414.44981 | 3913.73511 | 3439.96875 | 3279.53369 | 3039.03394 | 22535.6328 | 6806.6665 | 8825.44434 | 2935.89063 | 3912.10669 | 10030.2334 | 5124.91064 | 3553.48071 | 3744.02222 | 3457.97876 | 2109.48071 | 2092.60059
4420 | 2350 | 2500 | 4418.30674 | 3914.06958 | 3239.64014 | 3215.44214 | 3071.35645 | 22488.0664 | 6811.65576 | 8888.55664 | 2905.91455 | 3904.40723 | 10036.4277 | 5053.72314 | 3595.00781 | 3677.52832 | 3435.30225 | 2158.14771 | 2061.64209
4420 | 2310 | 2440 | 4422.16368 | 3801.2627 | 3273.43506 | 3254.45313 | 2954.08398 | 22520.0156 | 6958.54053 | 8802.1123 | 2945.9375 | 3875.61084 | 9953.04199 | 4913.3877 | 3482.60962 | 3648.83911 | 3352.45117 | 2126.1582 | 1974.57922
4430 | 2400 | 2500 | 4426.02061 | 3903.38452 | 3399.55542 | 3251.90869 | 3004.53271 | 22590.0566 | 6946.41797 | 8736.63965 | 2967.64038 | 3949.27783 | 10038.5664 | 5144.74023 | 3563.4668 | 3703.49854 | 3459.81396 | 2156.87085 | 2028.9043
4430 | 2270 | 2460 | 4429.87754 | 3900.25439 | 3477.34937 | 3306.79492 | 3091.78223 | 22972.3047 | 6811.03467 | 8824.62695 | 2995.98267 | 4038.69312 | 10098.5039 | 5136.70313 | 3638.94653 | 3685.86646 | 3462.50684 | 2245.60645 | 2115.04297
4430 | 2200 | 2390 | 4433.73448 | 3898.91187 | 3501.45361 | 3275.91235 | 3089.65625 | 23027.0137 | 6832.12744 | 8860.45313 | 3015.35107 | 4011.62695 | 10022.8594 | 5050.11621 | 3678.47119 | 3794.10742 | 3523.13525 | 2270.70508 | 2125.61157
4440 | 2300 | 2460 | 4437.59141 | 3942.30371 | 3489.25244 | 3308.85376 | 3073.78638 | 22963.5449 | 7020.84033 | 8881.54688 | 3033.54761 | 4029.89868 | 10053.1748 | 5108.21436 | 3679.59082 | 3772.91724 | 3556.36279 | 2215.65039 | 2125.97559
4440 | 2290 | 2420 | 4441.44835 | 3929.74609 | 3365.3125 | 3274.17749 | 3084.64697 | 23122.791 | 7026.39746 | 9024.18164 | 2952.79712 | 3984.75928 | 9909.52441 | 5103.59033 | 3636.18018 | 3761.23169 | 3452.49707 | 2228.39307 | 2054.2981
4450 | 2210 | 2450 | 4445.30528 | 3868.10986 | 3314.98535 | 3236.12158 | 3058.12817 | 23063.9629 | 6866.71924 | 8946.19238 | 2883.02051 | 3859.28589 | 9891.48242 | 5040.63916 | 3622.2771 | 3634.36108 | 3356.66455 | 2176.85132 | 2044.76575
4450 | 2280 | 2490 | 4449.16221 | 3789.93921 | 3310.34375 | 3150.64258 | 3015.55981 | 23027.584 | 6743.60254 | 8830.19629 | 2927.65625 | 3920.72021 | 9857.87402 | 5105.57324 | 3564.59204 | 3652.2251 | 3363.11401 | 2118.96631 | 2049.20142
4450 | 2250 | 2490 | 4453.01915 | 3847.70825 | 3436.17993 | 3229.63794 | 3072.02588 | 23100.4121 | 7014.9541 | 8785.94824 | 2971.36597 | 4008.89844 | 9955.98926 | 4949.03564 | 3584.40112 | 3707.68652 | 3372.39111 | 2151.95703 | 2044.81238
4460 | 2280 | 2470 | 4456.87608 | 3923.62183 | 3439.49756 | 3266.43433 | 3057.79126 | 23372.1191 | 6912.51221 | 8907.54102 | 2904.75195 | 3914.55737 | 9800.32129 | 5190.83252 | 3556.37085 | 3611.40137 | 3441.21509 | 2100.60767 | 2086.61865
4460 | 2150 | 2350 | 4460.73301 | 3834.64233 | 3318.22998 | 3301.12598 | 2977.44727 | 23184.7637 | 7108.22656 | 8779.24219 | 2932.27246 | 3968.24854 | 9768.53418 | 5103.78564 | 3534.49414 | 3642.28076 | 3432.89673 | 2111.6792 | 2101.69067
4470 | 2260 | 2520 | 4464.58995 | 3722.84155 | 3270.15332 | 3278.16162 | 2883.25586 | 23042.9961 | 6972.53809 | 8760.06543 | 2931.66797 | 3920.93286 | 9825.30957 | 5121.56689 | 3488.44971 | 3762.72168 | 3375.91455 | 2219.5105 | 2113.72925
4470 | 2160 | 2410 | 4468.44688 | 3781.83643 | 3349.95703 | 3304.23853 | 3010.6853 | 23537.5195 | 7154.16895 | 8814.80566 | 3026.86792 | 3987.75464 | 9643.06348 | 5095.87598 | 3635.91113 | 3772.27637 | 3445.59448 | 2241.76489 | 2076.41138
4470 | 2130 | 2370 | 4472.30381 | 3886.61548 | 3426.74097 | 3217.85742 | 3010.84351 | 23324.1465 | 7091.87549 | 8930.50879 | 2988.84863 | 3996.70728 | 9707.25098 | 5097.25977 | 3639.39478 | 3723.31079 | 3473.08325 | 2170.43677 | 2121.91187
4480 | 2230 | 2420 | 4476.16075 | 3786.75806 | 3374.07959 | 3232.06665 | 3009.41992 | 23307.3438 | 7023.7002 | 8811.60059 | 2971.54907 | 3924.04102 | 9603.20898 | 5019.92334 | 3666.97559 | 3663.21558 | 3404.55347 | 2184.97852 | 2115.65674
4480 | 2220 | 2370 | 4480.01768 | 3819.5083 | 3314.74463 | 3233.02563 | 3019.24243 | 23308.8164 | 7059.71045 | 8854.07422 | 2951.79419 | 3818.11523 | 9581.58203 | 4999.64258 | 3656.84497 | 3666.96948 | 3334.1084 | 2275.0083 | 2103.78882
4480 | 2190 | 2400 | 4483.87461 | 3777.80054 | 3377.67432 | 3300.43945 | 2999.13794 | 23547.7832 | 7134.88379 | 8899.19727 | 3020.89307 | 3930.84717 | 9553.12598 | 5149.1626 | 3612.22876 | 3763.13208 | 3398.62231 | 2220.48657 | 2124.37915
4490 | 2170 | 2330 | 4487.73155 | 3805.16846 | 3189.87476 | 3225.15723 | 3047.06274 | 23425.0469 | 7124.47998 | 8788.7832 | 2953.51807 | 3849.43481 | 9647.08105 | 5212.96387 | 3570.14307 | 3723.68555 | 3450.91846 | 2208.67114 | 2082.15479
4490 | 2270 | 2380 | 4491.58848 | 3811.00293 | 3319.14331 | 3206.71338 | 2992.69775 | 23430.5957 | 7135.04736 | 8867.71582 | 2917.59814 | 3952.43994 | 9509.91406 | 5170.27393 | 3589.82349 | 3636.76611 | 3494.69531 | 2195.6355 | 2107.09863
4500 | 2180 | 2310 | 4495.44542 | 3870.19678 | 3314.33301 | 3315.71753 | 3062.29297 | 23521.2129 | 7201.49707 | 8856.41895 | 2919.68311 | 3865.41626 | 9539.67188 | 5135.84473 | 3656.34521 | 3682.45166 | 3428.01978 | 2222.80981 | 2171.62476
4500 | 2210 | 2490 | 4499.30235 | 3697.71948 | 3252.76733 | 3193.16406 | 2881.87524 | 23562.7422 | 7102.65039 | 8736.93262 | 2870.03076 | 3791.5813 | 9522.875 | 5121.48193 | 3536.77124 | 3633.32178 | 3386.59155 | 2116.08716 | 2049.61768
4500 | 2230 | 2360 | 4503.15928 | 3860.47974 | 3414.4729 | 3262.11353 | 2980.25537 | 23696.959 | 7243.08496 | 8848.74121 | 2942.18701 | 3963.51465 | 9634.70508 | 5182.229 | 3671.34546 | 3717.79028 | 3451.48584 | 2159.20898 | 2083.28027
4510 | 2260 | 2330 | 4507.01622 | 3959.50928 | 3372.26709 | 3329.73511 | 3034.67554 | 23914.0742 | 7366.12402 | 8957.98633 | 3063.90259 | 4046.0144 | 9485.11328 | 5179.00439 | 3634.39209 | 3696.59863 | 3488.3457 | 2288.21631 | 2167.021
4510 | 2140 | 2290 | 4510.87315 | 3856.53784 | 3245.41602 | 3294.30518 | 3005.11816 | 23974.6777 | 7226.56445 | 8947.08008 | 2954.92773 | 3977.19141 | 9554.07715 | 5188.9751 | 3766.36938 | 3658.46094 | 3525.56323 | 2294.28516 | 2133.85986
4520 | 2100 | 2320 | 4514.73008 | 3806.698 | 3271.58936 | 3283.92725 | 2971.1582 | 24135.6563 | 7251.14209 | 8846.79883 | 2878.68018 | 4005.74487 | 9438.50586 | 5269.32471 | 3707.85791 | 3697.70459 | 3489.25098 | 2244.72803 | 2071.41528
4520 | 2110 | 2400 | 4518.58702 | 3915.45239 | 3367.20947 | 3327.30884 | 3065.01978 | 24152.8652 | 7301.24414 | 8855.7002 | 2913.875 | 4083.44043 | 9526.72461 | 5298.68652 | 3655.93774 | 3776.10205 | 3546.97656 | 2255.02954 | 2143.34009
4520 | 2210 | 2370 | 4522.44395 | 3895.86792 | 3344.43188 | 3358.05859 | 3133.29028 | 24328.2773 | 7350.98486 | 9004.8916 | 3042.97095 | 4050.33936 | 9624.15527 | 5322.93945 | 3845.8501 | 3873.56372 | 3555.70752 | 2360.63965 | 2206.98145
4530 | 2210 | 2350 | 4526.30088 | 3818.2439 | 3273.46167 | 3327.2832 | 3081.0874 | 24286.1406 | 7352.61768 | 8974.47363 | 3001.1748 | 3933.21045 | 9523.0459 | 5274.08447 | 3757.16821 | 3727.6355 | 3550.41724 | 2248.61792 | 2127.18188
4530 | 2160 | 2330 | 4530.15782 | 3840.71973 | 3203.75464 | 3303.42188 | 2917.40186 | 24493.8398 | 7255.80908 | 8941.02734 | 3009.13525 | 3973.85327 | 9267.20996 | 5250.32959 | 3705.72437 | 3745.91187 | 3422.36694 | 2301.78052 | 2148.93262
4530 | 2100 | 2280 | 4534.01475 | 3877.43701 | 3357.74146 | 3316.67236 | 2986.37817 | 24476.5371 | 7495.51709 | 8881.33691 | 3029.61328 | 3999.02856 | 9372.13574 | 5349.07275 | 3668.08423 | 3725.18994 | 3584.27759 | 2235.21802 | 2173.13818
4540 | 2130 | 2260 | 4537.87169 | 3836.45654 | 3289.39941 | 3315.27246 | 3082.7085 | 24586.4863 | 7473.59424 | 8897.33301 | 2962.97046 | 3993.79102 | 9407.81543 | 5355.50488 | 3724.85059 | 3758.72217 | 3548.61279 | 2320.61157 | 2167.73022
4540 | 2130 | 2240 | 4541.72862 | 3832.57666 | 3354.9873 | 3342.19678 | 3041.50293 | 24596.9238 | 7409.68701 | 9037.04102 | 2960.42993 | 3998.20093 | 9292.06836 | 5235.32813 | 3647.89063 | 3804.7063 | 3433.48145 | 2261.53809 | 2118.33984
4550 | 2180 | 2270 | 4545.58555 | 3846.93774 | 3251.82202 | 3248.38818 | 2981.00562 | 24382.4102 | 7403.67725 | 8916.32227 | 2893.94165 | 3953.35913 | 9364.38965 | 5265.56494 | 3686.42847 | 3735.69507 | 3556.88354 | 2245.98145 | 2049.43896
4550 | 2160 | 2190 | 4549.44249 | 3917.05371 | 3309.25073 | 3335.30005 | 2993.29126 | 24569.7109 | 7357.82568 | 8998.35449 | 2986.7207 | 4001.1897 | 9272.91406 | 5312.94922 | 3733.95728 | 3703.84155 | 3565.12061 | 2303.09888 | 2076.0625
4550 | 2100 | 2230 | 4553.29942 | 3935.95337 | 3364.35645 | 3359.9458 | 3061.85962 | 24715.7305 | 7436.95117 | 9150.43652 | 3091.14063 | 3975.03174 | 9325.80664 | 5292.44727 | 3680.40308 | 3819.66357 | 3548.0874 | 2315.19043 | 2125.78198
4560 | 2090 | 2280 | 4557.15635 | 3824.45532 | 3228.80835 | 3273.93018 | 3031.9707 | 24715.7578 | 7463.16211 | 9076.51465 | 2976.99634 | 4031.74902 | 9231.58496 | 5324.56836 | 3624.95874 | 3746.6604 | 3500.36377 | 2300.03662 | 2057.71924
4560 | 2100 | 2250 | 4561.01329 | 3772.03491 | 3223.58276 | 3249.40576 | 3002.93066 | 24404.4258 | 7402.52051 | 8897.91309 | 2918.34253 | 4098.80078 | 9130.00586 | 5294.39893 | 3609.04468 | 3700.77759 | 3492.38965 | 2242.99683 | 2050.27222
4570 | 2020 | 2210 | 4564.87022 | 3834.84448 | 3276.49219 | 3311.31714 | 3073.83276 | 24552.0488 | 7559.52637 | 8983.79492 | 3047.74365 | 4006.88599 | 9256.1709 | 5282.24805 | 3777.23511 | 3681.97192 | 3499.3457 | 2237.32813 | 2077.43213
4570 | 1970 | 2150 | 4568.72715 | 3767.59033 | 3201.77759 | 3173.06592 | 2943.62061 | 24661.6094 | 7434.62891 | 8836.05762 | 2853.72534 | 3931.47729 | 9039.71387 | 5205.64404 | 3619.55493 | 3601.20361 | 3363.5564 | 2195.66406 | 2086.55811
4570 | 1980 | 2100 | 4572.58409 | 3805.896 | 3171.2395 | 3208.04932 | 3035.96924 | 24600.1348 | 7479.78857 | 8808.98145 | 2954.22656 | 3972.82007 | 8985.9873 | 5345.83594 | 3682.42554 | 3692.7002 | 3482.84131 | 2286.43921 | 2064.74951
4580 | 2080 | 2160 | 4576.44102 | 3854.78003 | 3175.25146 | 3375.54492 | 3005.95117 | 24672.5859 | 7542.18945 | 8837.63867 | 3082.93115 | 4024.03735 | 9110.41211 | 5304.34912 | 3724.66919 | 3773.31934 | 3566.87988 | 2359.26855 | 2145.46875
4580 | 2150 | 2130 | 4580.29795 | 3762.23975 | 3191.06055 | 3199.18994 | 2915.64575 | 24759.0313 | 7514.63184 | 8871.37793 | 2916.39771 | 3885.00269 | 9015.18359 | 5282.15039 | 3614.65234 | 3650.979 | 3514.24854 | 2105.78101 | 2079.49072
4580 | 2040 | 2140 | 4584.15489 | 3741.5332 | 3234.43408 | 3214.07617 | 2894.49365 | 24653.1543 | 7494.03809 | 8837.47461 | 2964.28027 | 3856.03882 | 8908.98633 | 5318.83594 | 3652.53564 | 3628.28052 | 3516.68164 | 2201.60669 | 2168.97876
4590 | 2050 | 2190 | 4588.01182 | 3725.72876 | 3228.32935 | 3229.14307 | 2988.95044 | 24760.8203 | 7651.40381 | 8824.88086 | 2934.44556 | 3836.31836 | 8931.7041 | 5371.62109 | 3650.92163 | 3676.37427 | 3472.52051 | 2278.35059 | 2105.14258
4590 | 2130 | 2130 | 4591.86876 | 3761.7959 | 3198.07935 | 3249.73438 | 2969.83545 | 24893.8906 | 7579.50781 | 8894.71094 | 2942.86694 | 3988.79272 | 8972.0459 | 5342.17725 | 3656.01733 | 3739.29932 | 3346.67749 | 2253.97632 | 2120.2373
4600 | 2000 | 2020 | 4595.72569 | 3826.65967 | 3345.28882 | 3340.42676 | 2983.03198 | 24829.123 | 7481.5918 | 8879.93359 | 2991.42358 | 4044.71411 | 9030.69336 | 5351.49512 | 3623.04468 | 3695.38184 | 3509.60864 | 2276.55396 | 2213.52173
4600 | 2060 | 2130 | 4599.58262 | 3815.77563 | 3226.23145 | 3265.00854 | 2980.58984 | 24926.1543 | 7607.4043 | 8811.73535 | 2968.43457 | 3977.6709 | 8852.74023 | 5280.39307 | 3655.46313 | 3630.82397 | 3454.0708 | 2264.75122 | 2089.88672
4600 | 2040 | 2160 | 4603.43956 | 3801.52832 | 3250.04248 | 3324.41821 | 2978.49634 | 25119.7832 | 7647.7749 | 8885.75 | 2980.02222 | 3933.41138 | 8888.05371 | 5312.5918 | 3683.41919 | 3712.06763 | 3498.79736 | 2270.44092 | 2067.05933
4610 | 2140 | 2180 | 4607.29649 | 3877.90381 | 3386.06836 | 3278.17554 | 2967.35791 | 25411.8379 | 7723.20801 | 8956.73438 | 3157.1814 | 4041.80786 | 8886.46191 | 5378.30029 | 3761.37158 | 3739.33081 | 3566.75952 | 2324.75122 | 2118.85864
4610 | 1940 | 2090 | 4611.15342 | 3879.30859 | 3238.94263 | 3178.83423 | 2833.87036 | 25239.7871 | 7688.91357 | 8827.47461 | 2917.44727 | 3859.29883 | 8939.15039 | 5416.16846 | 3664.89209 | 3667.56689 | 3449.40454 | 2160.78589 | 2094.84253
4620 | 2000 | 2080 | 4615.01036 | 3757.90112 | 3229.84351 | 3235.98779 | 2962.62183 | 25331.6934 | 7672.13379 | 8988.10742 | 2912.10303 | 3842.06787 | 8763.36035 | 5371.83008 | 3732.75391 | 3737.33911 | 3477.57861 | 2186.91504 | 2006.60815
4620 | 2040 | 2080 | 4618.86729 | 3891.26416 | 3287.54224 | 3284.01147 | 3039.10132 | 25628.3887 | 7747.79346 | 9040.82031 | 3006.97803 | 3983.90991 | 8890.04883 | 5410.09863 | 3745.03467 | 3799.98145 | 3572.08325 | 2342.51465 | 2120.52954
4620 | 2060 | 2050 | 4622.72422 | 3808.42944 | 3157.55298 | 3237.58618 | 2865.87427 | 25892.5527 | 7721.57666 | 8835.69727 | 2934.00244 | 3959.85303 | 8838.73047 | 5338.68018 | 3716.57446 | 3720.0127 | 3575.00366 | 2238.88916 | 2044.04907
4630 | 1950 | 2030 | 4626.58116 | 3975.76367 | 3307.28149 | 3309.76855 | 3014.74341 | 25597.9434 | 7966.5918 | 9021.7207 | 3048.70679 | 4034.49072 | 8901.58691 | 5497.94043 | 3781.06592 | 3771.93115 | 3579.86011 | 2362.15576 | 2149.92529
4630 | 1950 | 2070 | 4630.43809 | 3840.42358 | 3149.88477 | 3179.08374 | 2936.15869 | 25815.6758 | 7797.43604 | 8922.41699 | 2966.49805 | 3964.57275 | 8738.33594 | 5393.31299 | 3584.26978 | 3701.91211 | 3527.18628 | 2200.01074 | 2043.3219
4630 | 2040 | 2090 | 4634.29503 | 3803.01025 | 3240.2356 | 3238.39941 | 3014.1438 | 25911.9297 | 7768.67188 | 8986.86523 | 2965.07739 | 3990.03735 | 8780.83887 | 5295.32178 | 3736.64478 | 3751.50586 | 3489.11206 | 2241.50732 | 2103.54468
4640 | 1980 | 2120 | 4638.15196 | 3856.55273 | 3228.76245 | 3302.28345 | 3094.67065 | 25827.0234 | 7878.55469 | 8839.11914 | 2909.05347 | 3969.52344 | 8859.73438 | 5418.26904 | 3791.14233 | 3758.68262 | 3601.58325 | 2281.44385 | 2111.42285
4640 | 1950 | 2000 | 4642.00889 | 3857.99365 | 3252.1731 | 3232.8313 | 2893.17896 | 25845.5645 | 7893.70508 | 8961.44727 | 2918.40332 | 3944.28003 | 8823.89355 | 5357.14502 | 3738.9519 | 3728.33545 | 3444.11914 | 2267.32983 | 2159.81299
4650 | 1910 | 2050 | 4645.86583 | 3868.75586 | 3280.94556 | 3263.05273 | 2978.65967 | 26029.5195 | 7898.75732 | 8997.48828 | 2981.55127 | 4036.26709 | 8931.68555 | 5380.17529 | 3716.29614 | 3811.6582 | 3540.64014 | 2305.58154 | 2170.44214
4650 | 1960 | 2050 | 4649.72276 | 3799.03564 | 3212.52539 | 3280.81494 | 3004.25562 | 26202.1875 | 7940.19482 | 8902.33301 | 2952.07983 | 3991.18433 | 8801.58301 | 5427.16699 | 3771.70532 | 3797.91797 | 3552.92725 | 2263.68994 | 2100.45581
4650 | 1980 | 2010 | 4653.57969 | 3845.86182 | 3213.00635 | 3320.12891 | 3016.09741 | 25933.627 | 8059.22021 | 8945.13965 | 3006.58374 | 3957.56055 | 8631.27832 | 5537.96338 | 3808.7998 | 3750.28418 | 3556.08472 | 2376.11255 | 2170.8562
4660 | 1990 | 2070 | 4657.43663 | 3786.7561 | 3195.8916 | 3176.06128 | 2976.70972 | 26114.6621 | 8101.72705 | 8841.21289 | 3022.06201 | 3975.80151 | 8568.18457 | 5413.38623 | 3728.62842 | 3911.62622 | 3438.26929 | 2223.36304 | 2081.70605
4660 | 1930 | 2020 | 4661.29356 | 3899.15894 | 3293.51074 | 3295.55396 | 3020.23584 | 26234.0508 | 7940.56201 | 8922.99609 | 3037.50146 | 3923.25562 | 8715.92285 | 5395.59961 | 3775.46851 | 3865.96387 | 3562.00366 | 2298.34766 | 2157.27588
4670 | 1890 | 2020 | 4665.15049 | 3913.42065 | 3261.39893 | 3421.25928 | 3057.86279 | 26098.2734 | 8044.85498 | 9086.6123 | 2930.88721 | 4031.0144 | 8618.71387 | 5503.39844 | 3827.84473 | 3902.73999 | 3586.7251 | 2381.88452 | 2143.80811
4670 | 1880 | 1940 | 4669.00743 | 3759.58301 | 3138.27466 | 3246.68213 | 2998.39111 | 26308.5957 | 7962.6499 | 9010.68652 | 3026.1748 | 3957.22412 | 8608.06445 | 5370.76758 | 3733.92212 | 3757.01318 | 3531.66504 | 2197.44019 | 2065.13525
4670 | 1980 | 2000 | 4672.86436 | 3854.72095 | 3274.26514 | 3344.61011 | 3019.44336 | 26288.6289 | 8062.81885 | 9124.52637 | 3041.19946 | 4103.93164 | 8475.89844 | 5397.86523 | 3750.11548 | 3831.90771 | 3520.83081 | 2322.47583 | 2157.61963
4680 | 1920 | 1990 | 4676.72129 | 3868.01367 | 3218.94336 | 3340.89746 | 3000.35449 | 26386.8398 | 8014.40332 | 9066.45508 | 2913.25854 | 4021.87964 | 8568.38477 | 5427.2793 | 3754.6272 | 3731.03687 | 3508.07422 | 2306.25513 | 2154.70435
4680 | 1950 | 2000 | 4680.57823 | 3803.45972 | 3138.86353 | 3300.38184 | 2992.85303 | 26316.4707 | 7995.08105 | 8992.39551 | 2921.15186 | 3961.27759 | 8576.71484 | 5438.52881 | 3723.56543 | 3638.93018 | 3446.92896 | 2328.94458 | 2131.97339
4680 | 1920 | 2020 | 4684.43516 | 3738.08667 | 3156.92676 | 3279.48389 | 2975.87817 | 26263.6348 | 8031.60303 | 9036.62598 | 2923.4021 | 3909.43848 | 8558.68164 | 5396.2417 | 3721.81567 | 3645.28735 | 3499.81567 | 2271.63037 | 2086.07202
4690 | 1910 | 2020 | 4688.2921 | 3860.67041 | 3197.3313 | 3278.86401 | 2974.62817 | 26457.0234 | 7983.68896 | 9093.05078 | 2970.00708 | 3952.57813 | 8421.55859 | 5501.93311 | 3857.21362 | 3670.76514 | 3607.46997 | 2297.37646 | 2098.4541
4690 | 1940 | 2000 | 4692.14903 | 3864.69702 | 3210.22314 | 3337.61182 | 3004.31226 | 26638.0469 | 8216.50195 | 9051.5166 | 3025.21558 | 3992.02759 | 8623.08008 | 5487.52686 | 3806.94385 | 3782.91748 | 3565.7124 | 2343.77271 | 2170.56738
4700 | 1870 | 1930 | 4696.00596 | 3826.63135 | 3213.82202 | 3381.87988 | 3022.51392 | 26502.041 | 8012.33984 | 9083.13574 | 2937.13306 | 3981.24731 | 8525.25195 | 5502.88574 | 3806.02588 | 3779.6853 | 3634.38281 | 2422.94678 | 2143.74927
4700 | 1990 | 1970 | 4699.8629 | 3869.10522 | 3211.56299 | 3273.44482 | 2922.54272 | 26693.5371 | 8169.27539 | 8993.04004 | 2961.79053 | 3975.41064 | 8572.90137 | 5382.75732 | 3733.63403 | 3742.41626 | 3586.67578 | 2333.10645 | 2070.55249
4700 | 1900 | 1950 | 4703.71983 | 3761.93945 | 3148.30249 | 3255.30591 | 2888.88477 | 26556.5371 | 8149.70654 | 8994.23828 | 2944.12988 | 3863.77539 | 8368.44043 | 5403.67334 | 3762.58105 | 3727.16064 | 3385.92554 | 2209.38672 | 2111.25415
4710 | 1860 | 2000 | 4707.57676 | 3848.93286 | 3138.61182 | 3352.81079 | 3001.16064 | 26822.8574 | 8211.75684 | 8999.84473 | 2907.38477 | 3910.44775 | 8455.23828 | 5429.125 | 3715.19385 | 3827.4126 | 3544.28076 | 2328.36816 | 2155.75854
4710 | 1840 | 1940 | 4711.4337 | 3813.38428 | 3149.70654 | 3336.74902 | 3021.29419 | 26816.9961 | 8189.80713 | 9001.63965 | 2938.17505 | 3891.68237 | 8356.24219 | 5388.74951 | 3723.28027 | 3824.16992 | 3514.18652 | 2353.69019 | 2124.35474
4720 | 1880 | 1930 | 4715.29063 | 3817.29126 | 3196.02661 | 3343.46143 | 2912.62524 | 26765.7324 | 8233.27344 | 8978.41406 | 2958.22827 | 4048.39893 | 8384.08984 | 5425.51074 | 3761.82861 | 3791.8457 | 3517.86816 | 2341.2771 | 2070.43359
4720 | 1830 | 1850 | 4719.14756 | 3791.37524 | 3191.98462 | 3248.70313 | 2881.38086 | 26668.7832 | 8053.06787 | 8840.29785 | 2844.08496 | 3961.73999 | 8209.54199 | 5406.04395 | 3687.3833 | 3775.36377 | 3553.60034 | 2253.93481 | 2035.79626
4720 | 1780 | 1850 | 4723.0045 | 3871.17676 | 3181.60254 | 3312.83594 | 3012.71167 | 26990.2168 | 8124.56152 | 9020.06543 | 2987.34009 | 3974.30957 | 8276.52441 | 5502.58057 | 3792.02832 | 3771.79663 | 3570.54492 | 2255.56958 | 2177.56885
4730 | 1790 | 1880 | 4726.86143 | 3821.96777 | 3160.24121 | 3302.68555 | 2928.38916 | 27180.6016 | 8163.15186 | 8897.84375 | 3018.33496 | 3914.73828 | 8265.5459 | 5397.16992 | 3872.03296 | 3778.18115 | 3614.24951 | 2225.58984 | 2173.98315
4730 | 1900 | 1820 | 4730.71836 | 3763.56909 | 3200.22705 | 3230.98657 | 2921.76123 | 26880.5742 | 8123.58984 | 8999.05078 | 2960.33496 | 3885.02002 | 8085.47656 | 5412.02002 | 3774.17676 | 3740.77319 | 3436.604 | 2245.90308 | 2081.21094
4740 | 1920 | 1880 | 4734.5753 | 3825.57959 | 3243.68506 | 3236.42773 | 2886.22437 | 27132.6563 | 8136.39355 | 8979.90039 | 2957.81738 | 3969.13184 | 8257.41211 | 5461.11377 | 3726.3457 | 3715.6272 | 3476.28784 | 2320.44067 | 2135.5874
4740 | 1880 | 1820 | 4738.43223 | 3796.84814 | 3096.98071 | 3310.11938 | 2966.35376 | 26867.752 | 8079.13037 | 8934.12891 | 2947.00049 | 3844.80957 | 8261.11621 | 5461.96875 | 3734.93579 | 3788.94751 | 3481.14746 | 2273.51123 | 2099.75562
4740 | 1820 | 1840 | 4742.28917 | 3789.32642 | 3086.44849 | 3318.3772 | 2958.25122 | 26913.4395 | 8272.90039 | 8970.28418 | 2903.90259 | 3952.35938 | 8143.03662 | 5496.40576 | 3754.25513 | 3826.51416 | 3518.08032 | 2341.68042 | 2095.7627
4750 | 1820 | 1860 | 4746.1461 | 3741.21997 | 3116.61548 | 3200.32324 | 2934.82642 | 26961.8086 | 8233.61719 | 9017.62305 | 2890.11011 | 3878.18188 | 8197.66406 | 5462.13818 | 3739.81055 | 3669.05273 | 3424.1106 | 2252.04565 | 2050.5813
4750 | 1850 | 1890 | 4750.00303 | 3763.2312 | 3180.3269 | 3358.09839 | 2913.09814 | 27189.7344 | 8460.16895 | 8950.79297 | 2996.13184 | 4002.30322 | 8097.56348 | 5535.58643 | 3746.62012 | 3729.23486 | 3592.80005 | 2297.16895 | 2204.15527
4750 | 1860 | 1960 | 4753.85997 | 3808.26611 | 3116.44556 | 3313.3811 | 2896.83618 | 27201.7402 | 8305.9209 | 8888.35059 | 2895.8811 | 3951.89111 | 8094.65137 | 5449.76563 | 3772.3418 | 3782.59253 | 3499.13501 | 2284.20581 | 2073.38599
4760 | 1760 | 1850 | 4757.7169 | 3776.2666 | 3206.60156 | 3271.96216 | 2916.0603 | 27139.8691 | 8319.76367 | 8959.62598 | 2936.8877 | 3941.73413 | 8036.66113 | 5478.43115 | 3791.88354 | 3770.18164 | 3492.43237 | 2350.24902 | 2129.89185
4760 | 1830 | 1920 | 4761.57383 | 3766.79297 | 3071.61255 | 3252.66895 | 2923.50146 | 27048.0332 | 8366.12988 | 8889.80859 | 2887.8252 | 3886.65186 | 7940.80566 | 5430.4624 | 3891.74512 | 3830.18506 | 3563.83301 | 2300.48926 | 2085.91919
4770 | 1850 | 1920 | 4765.43077 | 3745.24561 | 3129.83618 | 3271.69922 | 2905.33887 | 27309.0059 | 8380.21387 | 8995.17969 | 2927.49976 | 3942.87012 | 7968.94287 | 5582.89355 | 3799.67212 | 3830.06201 | 3568.50757 | 2354.46191 | 2062.54541
4770 | 1890 | 1940 | 4769.2877 | 3685.02368 | 3127.39917 | 3244.31421 | 2850.75684 | 27327.5059 | 8380.11621 | 8990.17969 | 2931.6626 | 3980.05444 | 8005.38232 | 5596.50049 | 3765.48779 | 3709.88037 | 3542.47876 | 2339.00488 | 2193.40845
4770 | 1810 | 1810 | 4773.14463 | 3763.66553 | 3141.50952 | 3333.39111 | 2859.48145 | 27473.3516 | 8484.90332 | 8998.98926 | 3045.35425 | 3976.33154 | 8139.29785 | 5603.69629 | 3763.87891 | 3731.06079 | 3421.97168 | 2310.12695 | 2105.87476
4780 | 1820 | 1760 | 4777.00157 | 3760.625 | 3108.49512 | 3236.8335 | 2928.7981 | 27625.8887 | 8449.21973 | 9054.35156 | 2925.4668 | 3893.54468 | 7979.00879 | 5444.61621 | 3715.47827 | 3766.06519 | 3457.11206 | 2327.41235 | 2120.89575
4780 | 1840 | 1860 | 4780.8585 | 3692.23486 | 3146.45386 | 3299.91626 | 2855.57593 | 27648.9707 | 8445.11328 | 8979.72852 | 2882.98975 | 3905.26758 | 8090.62109 | 5410.49365 | 3808.59937 | 3709.96313 | 3543.58643 | 2231.90747 | 2040.13135
4790 | 1790 | 1820 | 4784.71544 | 3809.41211 | 3211.96533 | 3363.92285 | 3002.89111 | 27870.1152 | 8606.71875 | 9140.69434 | 3062.27466 | 4009.68628 | 8037.4624 | 5675.89355 | 3887.19556 | 3869.48926 | 3640.5791 | 2365.98389 | 2140.61523
4790 | 1740 | 1780 | 4788.57237 | 3874.36841 | 3148.09814 | 3355.01465 | 2978.4541 | 28118.1367 | 8531.60938 | 9214.14648 | 3088.93628 | 3999.06714 | 8062.87646 | 5687.36865 | 3858.26025 | 3841.26294 | 3612.79883 | 2437.67529 | 2191.32031
4790 | 1720 | 1720 | 4792.4293 | 3847.13867 | 3072.33643 | 3365.21118 | 2999.66772 | 27857.6191 | 8571.43066 | 9005.47656 | 2883.03906 | 3992.14551 | 7980.02637 | 5536.44824 | 3860.48218 | 3832.61719 | 3611.11548 | 2386.11694 | 2184.52417
4800 | 1710 | 1760 | 4796.28624 | 3774.70386 | 3213.29468 | 3338.56982 | 2950.4856 | 27828.8965 | 8558.62012 | 9161.36719 | 2954.53882 | 3853.48901 | 8012.1377 | 5652.74414 | 3840.01855 | 3709.29956 | 3550.69678 | 2373.66748 | 2124.64795
4800 | 1810 | 1780 | 4800.14317 | 3870.95239 | 3214.50977 | 3343.69971 | 2901.3999 | 28042.0586 | 8611.78711 | 9224.29004 | 2981.86987 | 3890.16943 | 8014.10352 | 5770.6377 | 3825.72949 | 3818.5542 | 3577.64526 | 2453.98169 | 2134.53467
4800 | 1770 | 1830 | 4804.0001 | 3675.43628 | 3118.26978 | 3346.23804 | 2954.51074 | 27688.2793 | 8673.78516 | 8962.45703 | 2847.94629 | 3933.60107 | 7896.32031 | 5651.08252 | 3866.86987 | 3786.75513 | 3553.08032 | 2295.87842 | 2130.8291
4810 | 1830 | 1860 | 4807.85704 | 3859.44043 | 3137.71777 | 3339.08276 | 3021.5686 | 27999.9648 | 8598.78613 | 9003.73047 | 3045.14185 | 3918.68774 | 8014.73535 | 5632.77246 | 3880.24512 | 3797.05835 | 3665.98193 | 2387.58276 | 2176.87329
4810 | 1760 | 1790 | 4811.71397 | 3905.05176 | 3208.91162 | 3353.08716 | 2981.62109 | 27938.0957 | 8627.49414 | 9013.54004 | 2985.97241 | 3867.22119 | 7909.10889 | 5621.10498 | 3885.08203 | 3820.96558 | 3602.22168 | 2413.71021 | 2200.573
4820 | 1710 | 1780 | 4815.5709 | 3899.56836 | 3211.80151 | 3386.42847 | 2972.18872 | 27880.2246 | 8561.16895 | 9049.84473 | 2966.91675 | 3943.53735 | 7903.19141 | 5597.88574 | 3865.00977 | 3860.93896 | 3562.54907 | 2367.46362 | 2199.68237
4820 | 1770 | 1710 | 4819.42784 | 3715.41479 | 3142.29639 | 3279.71655 | 2926.7146 | 27579.0859 | 8617.66406 | 8837.64551 | 2979.82617 | 3862.03125 | 7742.26025 | 5488.62061 | 3830.65527 | 3683.12329 | 3510.9729 | 2292.36523 | 2099.01978
4820 | 1760 | 1830 | 4823.28477 | 3821.73145 | 3036.70703 | 3342.62988 | 2950.26709 | 27522.7051 | 8672.37012 | 8936.36621 | 2848.84888 | 3853.90527 | 7626.30225 | 5431.01611 | 3693.36621 | 3796.38232 | 3590.20923 | 2317.97681 | 2027.88684
4830 | 1720 | 1680 | 4827.1417 | 3660.43408 | 2965.99341 | 3236.27075 | 2830.61182 | 27603.1289 | 8577.02148 | 8810.88281 | 2909.58081 | 3949.60913 | 7645.06348 | 5437.94092 | 3758.92041 | 3633.24951 | 3438.6377 | 2314.65381 | 2031.97644
4830 | 1810 | 1730 | 4830.99864 | 3614.42847 | 2942.09717 | 3157.50879 | 2830.03589 | 27643.8457 | 8584.31836 | 8819.17578 | 2776.45728 | 3874.74585 | 7668.86084 | 5413.80225 | 3655.01465 | 3598.07153 | 3430.58716 | 2210.1731 | 1987.88098
4840 | 1780 | 1740 | 4834.85557 | 3720.97803 | 3092.72925 | 3235.32397 | 2902.83081 | 27640.0078 | 8524.2168 | 8875.98633 | 2904.45703 | 3849.89722 | 7673.9624 | 5333.70557 | 3770.69043 | 3723.75562 | 3552.40991 | 2332.15869 | 2175.75903
4840 | 1740 | 1750 | 4838.71251 | 3661.5769 | 3002.3208 | 3184.89844 | 2851.89038 | 27715.5879 | 8532.625 | 8905.1582 | 2788.02612 | 3781.77417 | 7583.75146 | 5357.27051 | 3699.14014 | 3609.27588 | 3380.38721 | 2182.73804 | 2041.74133
4840 | 1730 | 1730 | 4842.56944 | 3701.32837 | 3028.69507 | 3176.85522 | 2807.84424 | 27823.7793 | 8576.0625 | 8737.06543 | 2834.45679 | 3867.70654 | 7446.32617 | 5473.66309 | 3723.47949 | 3670.35376 | 3407.43091 | 2267.23438 | 2040.27002
4850 | 1770 | 1690 | 4846.42637 | 3673.08179 | 2971.20068 | 3243.56519 | 2791.53613 | 28056.7246 | 8671.93652 | 8813.24316 | 2860.76392 | 3806.40186 | 7629.3623 | 5482.17676 | 3735.84766 | 3757.76782 | 3450.18848 | 2299.44287 | 2036.86169
4850 | 1730 | 1710 | 4850.28331 | 3700.40918 | 2925.76099 | 3282.19189 | 2815.8186 | 28380.3262 | 8591.86621 | 8991.74512 | 2915.83667 | 3871.24219 | 7534.36328 | 5387.19336 | 3781.04614 | 3725.83984 | 3537.20654 | 2265.28516 | 2060.33813
4850 | 1690 | 1720 | 4854.14024 | 3792.00977 | 3042.62451 | 3329.14893 | 2904.38086 | 27979.4063 | 8739.63672 | 8962.14258 | 2936.76587 | 3931.87402 | 7576.05225 | 5579.14111 | 3843.57983 | 3719.92114 | 3537.18652 | 2432.45313 | 2173.55225
4860 | 1670 | 1680 | 4857.99717 | 3847.59229 | 3150.52832 | 3396.64233 | 2963.75317 | 28307.4336 | 8832.21875 | 9130.52832 | 2968.98486 | 3955.98877 | 7587.52979 | 5702.34619 | 3901.34668 | 3824.88525 | 3562.55957 | 2427.97729 | 2208.04224
4860 | 1710 | 1710 | 4861.85411 | 3873.13867 | 3124.27808 | 3352.87988 | 2903.23047 | 28570.7188 | 8940.81934 | 9125.99512 | 2950.73584 | 3935.4231 | 7859.27148 | 5560.53369 | 3896.33765 | 3830.2229 | 3465.24854 | 2407.75049 | 2091.77417
4870 | 1740 | 1740 | 4865.71104 | 3792.19971 | 3046.0835 | 3330.67017 | 2909.52783 | 28607.5742 | 8907.55859 | 9072.92969 | 2939.4458 | 3941.10596 | 7816.24121 | 5565.43799 | 3828.57739 | 3753.76196 | 3505.36523 | 2341.50391 | 2100.18311
4870 | 1770 | 1720 | 4869.56797 | 3793.43018 | 3126.85645 | 3290.94531 | 2964.19751 | 28403.5664 | 8969.72656 | 9177.74805 | 2940.28735 | 3867.4353 | 7778.0376 | 5682.88184 | 3816.42383 | 3755.1228 | 3515.68994 | 2315.79834 | 2108.85425
4870 | 1690 | 1700 | 4873.42491 | 3775.38403 | 3054.78198 | 3278.48779 | 2840.61035 | 28803.0273 | 8852.08008 | 9094.67969 | 2838.61768 | 3860.8584 | 7712.93213 | 5554.90332 | 3869.13013 | 3785.16626 | 3559.4375 | 2352.73413 | 2162.17456
4880 | 1650 | 1660 | 4877.28184 | 3765.71606 | 2995.85327 | 3308.75879 | 2844.29321 | 28653.9043 | 8944.4707 | 9019.52148 | 2861.89917 | 3887.88501 | 7556.1499 | 5561.16455 | 3716.70654 | 3827.03662 | 3501.49438 | 2286.2334 | 2129.67456
4880 | 1740 | 1760 | 4881.13878 | 3752.07373 | 3005.20361 | 3252.70825 | 2832.66675 | 28552.0059 | 8865.07031 | 9116.47168 | 2867.25024 | 3814.49512 | 7577.71826 | 5553.69482 | 3768.20923 | 3846.33789 | 3466.92163 | 2269.38745 | 2054.17334
4890 | 1610 | 1630 | 4884.99571 | 3660.78687 | 2910.54834 | 3278.51904 | 2869.7666 | 28508.8223 | 8859.03516 | 9032.41309 | 2810.12231 | 3820.53735 | 7504.33496 | 5539.37012 | 3740.66528 | 3646.33813 | 3387.73462 | 2239.34692 | 2088.46045
4890 | 1720 | 1730 | 4888.85264 | 3770.32886 | 3056.75391 | 3353.96484 | 2979.33374 | 28671.6094 | 8802.97852 | 9035.54199 | 2927.56616 | 3918.98999 | 7512.88623 | 5573.45166 | 3793.79175 | 3716.18774 | 3491.03955 | 2354.57617 | 2119.56226
4890 | 1720 | 1750 | 4892.70958 | 3772.89868 | 3068.16162 | 3307.92285 | 2903.95947 | 28916.2227 | 8794.29395 | 9073.40527 | 2956.91626 | 3889.75049 | 7486.39697 | 5539.67822 | 3837.65112 | 3689.66162 | 3617.08765 | 2369.61816 | 2058.68457
4900 | 1760 | 1780 | 4896.56651 | 3807.30005 | 3042.104 | 3307.14038 | 2865.25391 | 28632.3066 | 9057.64258 | 9134.48535 | 2809.70068 | 3972.43408 | 7470.99658 | 5663.61523 | 3863.6145 | 3752.46265 | 3524.90747 | 2381.87549 | 2099.08716
4900 | 1680 | 1670 | 4900.42344 | 3807.18799 | 3094.39917 | 3271.66943 | 2816.02222 | 28582.9902 | 8970.29883 | 9060.55273 | 2902.23706 | 3933.72705 | 7432.96387 | 5622.4541 | 3853.78442 | 3766.35938 | 3493.56201 | 2393.72778 | 2154.23364
4900 | 1660 | 1700 | 4904.28038 | 3732.13623 | 3027.39551 | 3267.10571 | 2824.70508 | 28575.2734 | 8846.86133 | 8896.5127 | 2871.69287 | 3853.07813 | 7347.00342 | 5544.33545 | 3742.86499 | 3695.47729 | 3424.35327 | 2313.17798 | 2060.32275
4910 | 1680 | 1590 | 4908.13731 | 3634.97607 | 2893.43481 | 3190.9397 | 2754.12524 | 28676.4766 | 8911.29102 | 8862.79688 | 2740.6582 | 3810.86572 | 7220.46191 | 5397.04395 | 3662.16895 | 3599.0415 | 3347.78662 | 2208.80225 | 1996.17932
4910 | 1720 | 1600 | 4911.99424 | 3564.57324 | 2960.42236 | 3195.23584 | 2804.37402 | 28487.875 | 8888.56738 | 8861.4834 | 2866.95874 | 3781.39429 | 7224.41064 | 5562.03369 | 3747.24561 | 3605.6084 | 3432.89282 | 2233.16528 | 2006.95142
4920 | 1660 | 1650 | 4915.85118 | 3639.70532 | 2978.43286 | 3231.15454 | 2764.63379 | 28676.2383 | 8951.3252 | 8984.98926 | 2896.46167 | 3791.20459 | 7378.0376 | 5458.68457 | 3735.02979 | 3709.7915 | 3439.83032 | 2315.0415 | 2056.81641
4920 | 1610 | 1640 | 4919.70811 | 3684.01294 | 2924.91431 | 3188.34814 | 2736.51611 | 28748.8828 | 8865.80078 | 8926.02539 | 2788.38916 | 3757.89258 | 7169.81885 | 5480.95068 | 3753.271 | 3704.59253 | 3384.08569 | 2313.52661 | 1946.70996
4920 | 1700 | 1700 | 4923.56504 | 3626.20557 | 2937.75171 | 3223.55884 | 2913.91455 | 28391.6641 | 9069.45801 | 8969.09961 | 2889.79956 | 3811.9563 | 7260.28955 | 5397.72803 | 3721.5271 | 3634.69019 | 3446.72241 | 2298.76074 | 2084.85742
4930 | 1640 | 1650 | 4927.42198 | 3760.53516 | 2946.80615 | 3351.49731 | 2901.89282 | 28606.9102 | 9094.81152 | 9019.37793 | 2775.53735 | 3795.48779 | 7193.36035 | 5471.05908 | 3801.1416 | 3702.62524 | 3504.46704 | 2343.33228 | 2135.46606
4930 | 1640 | 1590 | 4931.27891 | 3693.26172 | 2983.45801 | 3362.97339 | 2885.9021 | 28841.1914 | 8983.0791 | 8986.49512 | 2825.03052 | 3802.07886 | 7223.0835 | 5556.1499 | 3839.98071 | 3635.34619 | 3421.84302 | 2318.75171 | 2085.96948
4940 | 1710 | 1690 | 4935.13585 | 3652.07837 | 2972.78271 | 3272.97607 | 2840.97217 | 28909.5859 | 9059.04004 | 9048.70508 | 2859.65552 | 3830.18384 | 7230.1709 | 5464.98926 | 3887.27905 | 3631.02319 | 3421.93237 | 2280.70825 | 2152.3999
4940 | 1520 | 1580 | 4938.99278 | 3754.04224 | 2889.34619 | 3224.97046 | 2774.41406 | 28852.9961 | 9058.17871 | 8858.13574 | 2813.96631 | 3754.19727 | 7167.44482 | 5435.60107 | 3869.28931 | 3603.88721 | 3333.59863 | 2336.02124 | 2081.67554
4940 | 1640 | 1580 | 4942.84971 | 3753.61353 | 2997.17676 | 3179.30103 | 2836.22827 | 28916.6074 | 9088.07129 | 8885.52148 | 2831.271 | 3860.3916 | 7039.93164 | 5462.06445 | 3792.86206 | 3633.84521 | 3388.52661 | 2298.23853 | 2122.71924
4950 | 1550 | 1530 | 4946.70665 | 3727.05493 | 2988.72754 | 3199.52295 | 2866.16919 | 29067.0137 | 9155.41895 | 9018.25977 | 2784.86743 | 3937.36182 | 7161.27344 | 5485.32617 | 3811.19678 | 3707.41187 | 3489.5415 | 2287.72021 | 2079.17676
4950 | 1610 | 1550 | 4950.56358 | 3653.16577 | 2967.44702 | 3228.00757 | 2849.73633 | 29025.3398 | 9203.49707 | 8841.34668 | 2859.42822 | 3817.69531 | 7135.41602 | 5483.66943 | 3775.63379 | 3732.91968 | 3458.07227 | 2236.79028 | 2045.04761
4950 | 1540 | 1500 | 4954.42051 | 3777.84546 | 2940.46851 | 3338.57275 | 2865.67358 | 29002.832 | 9180.58789 | 9025.08398 | 2889.29297 | 3859.78418 | 7289.19043 | 5512.4126 | 3810.43799 | 3789.15283 | 3540.38892 | 2355.62817 | 2143.87549
4960 | 1640 | 1630 | 4958.27745 | 3642.44727 | 2907.05029 | 3228.40161 | 2776.35083 | 29039.3555 | 8996.31641 | 8877.14941 | 2756.28687 | 3751.67993 | 7018.35596 | 5492.23633 | 3756.8457 | 3630.91162 | 3412.66577 | 2253.61938 | 2089.98413
4960 | 1580 | 1620 | 4962.13438 | 3731.43066 | 2987.41211 | 3302.70581 | 2896.07471 | 28975.7754 | 9419.92676 | 8993.77539 | 2863.68921 | 3802.41284 | 7247.16943 | 5525.69336 | 3775.51807 | 3694.33496 | 3504.14551 | 2333.05615 | 2148.16431
4970 | 1570 | 1570 | 4965.99131 | 3667.37769 | 2994.69141 | 3305.03149 | 2935.47559 | 28961.0293 | 9307.82129 | 9073.66992 | 2925.0481 | 3860.69897 | 7119.34131 | 5438.13525 | 3868.64844 | 3679.93896 | 3485.30688 | 2345.42725 | 2123.08252
4970 | 1620 | 1580 | 4969.84825 | 3659.83203 | 2909.92505 | 3297.81641 | 2784.97266 | 28856.2305 | 9160.49219 | 9061.28418 | 2804.01538 | 3833.97949 | 7029.81201 | 5549.2207 | 3785.73022 | 3685.61475 | 3533.81787 | 2371.79272 | 2121.39722
4970 | 1560 | 1530 | 4973.70518 | 3682.86499 | 2884.53369 | 3174.29395 | 2773.59912 | 29047.9668 | 9107.49805 | 8907.52734 | 2759.74292 | 3786.41113 | 6995.05859 | 5437.31885 | 3761.97778 | 3644.72607 | 3477.07349 | 2299.72876 | 2117.18115
4980 | 1570 | 1520 | 4977.56211 | 3591.87671 | 2801.98779 | 3201.17798 | 2727.09814 | 29000.0078 | 9159.5625 | 8892.73438 | 2753.19287 | 3713.61523 | 6881.63281 | 5423.47559 | 3776.00098 | 3671.81592 | 3328.32642 | 2226.95801 | 2027.50195
4980 | 1720 | 1640 | 4981.41905 | 3637.25757 | 2924.26611 | 3210.91895 | 2777.99365 | 28761.4414 | 9303.60742 | 8839.84863 | 2781.93896 | 3711.06543 | 7005.31396 | 5621.02539 | 3804.91309 | 3701.18994 | 3425.1604 | 2320.69482 | 2091.25024
4990 | 1580 | 1580 | 4985.27598 | 3647.05737 | 2767.57422 | 3103.83765 | 2690.45801 | 29128.6816 | 9161.60449 | 8842.74219 | 2611.86108 | 3732.69238 | 6863.00781 | 5359.4165 | 3668.4856 | 3505.79907 | 3273.74243 | 2197.65308 | 2000.51868
4990 | 1560 | 1580 | 4989.13292 | 3632.64526 | 2836.60327 | 3220.10962 | 2775.18359 | 28685.9668 | 9099.21387 | 8824.82129 | 2783.52515 | 3689.6062 | 6929.20654 | 5318.89941 | 3742.37329 | 3611.30811 | 3303.29858 | 2204.45435 | 2038.46826
4990 | 1610 | 1540 | 4992.98985 | 3656.68848 | 2930.16626 | 3262.62598 | 2725.21021 | 29077.7617 | 9176.72559 | 9003.38184 | 2746.91797 | 3703.32495 | 6929.71826 | 5444.13672 | 3745.26685 | 3651.3103 | 3293.24072 | 2236.58032 | 2022.98022
5000 | 1610 | 1560 | 4996.84678 | 3684.9165 | 2794.24194 | 3204.27588 | 2764.27393 | 28982.7109 | 9204.02344 | 9040.46973 | 2805.11328 | 3770.5271 | 6882.80957 | 5508.86768 | 3652.99829 | 3531.50293 | 3385.64648 | 2250.10742 | 2059.06641
5000 | 1560 | 1530 | 5000.70372 | 3760.01001 | 2831.21387 | 3298.18091 | 2730.25415 | 29042.627 | 9181.10742 | 8920.86816 | 2808.75977 | 3766.58838 | 6976.83545 | 5466.58447 | 3820.55615 | 3670.94604 | 3338.5354 | 2329.56982 | 2110.81934
5010 | 1540 | 1490 | 5004.56065 | 3739.24854 | 2929.26489 | 3335.1106 | 2880.55005 | 29286.1152 | 9191.45605 | 9098.44336 | 2813.31763 | 3793.50806 | 6954.14795 | 5499.00928 | 3785.38208 | 3692.58618 | 3495.56445 | 2359.57178 | 2088.02759
5010 | 1530 | 1450 | 5008.41758 | 3557.63159 | 2823.39404 | 3142.56934 | 2659.55151 | 29128.873 | 9278.8418 | 8988.97461 | 2676.83105 | 3750.61865 | 6732.42773 | 5392.63379 | 3693.42773 | 3545.30664 | 3333.85498 | 2361.70557 | 1982.12524
5010 | 1510 | 1420 | 5012.27452 | 3726.04541 | 2864.00854 | 3318.34961 | 2854.17041 | 29273.4785 | 9245.77734 | 9115.38965 | 2883.80347 | 3806.89648 | 6842.45361 | 5511.78662 | 3805.09058 | 3620.03491 | 3376.65186 | 2330.58276 | 1987.26038
5020 | 1520 | 1510 | 5016.13145 | 3639.42139 | 2777.11987 | 3192.927 | 2743.92773 | 29328.3555 | 9107.17676 | 8890.83691 | 2723.43286 | 3691.91626 | 6883.31299 | 5467.61377 | 3695.47314 | 3619.17163 | 3329.68164 | 2166.03394 | 2042.95325
5020 | 1530 | 1500 | 5019.98838 | 3806.55298 | 2947.64111 | 3303.08203 | 2808.5791 | 29450.6504 | 9350.82031 | 9075.95313 | 2834.67163 | 3819.21143 | 6890.20068 | 5541.97559 | 3868.37695 | 3796.97339 | 3421.58008 | 2290.09741 | 2201.82715
5020 | 1570 | 1520 | 5023.84532 | 3779.84473 | 2984.22119 | 3350.04321 | 2847.95508 | 29670.1953 | 9478.32031 | 9255.58984 | 2815.15601 | 3795.22266 | 6904.65576 | 5627.07373 | 3814.479 | 3815.56152 | 3473.98975 | 2369.30493 | 2195.08813
5030 | 1540 | 1490 | 5027.70225 | 3686.22607 | 2910.37231 | 3234.29028 | 2851.18262 | 29949.1914 | 9335.57422 | 9103 | 2733.33398 | 3844.81689 | 6960.04785 | 5623.94385 | 3860.67334 | 3679.66675 | 3508.1582 | 2330.68311 | 2110.17749
5030 | 1620 | 1560 | 5031.55919 | 3656.56299 | 2893.96021 | 3367.87573 | 2840.68945 | 29599.2207 | 9535.0625 | 9030.88379 | 2772.40479 | 3812.86401 | 7014.86426 | 5621.82715 | 3803.13306 | 3678.79492 | 3405.50073 | 2328.83936 | 2094.52393
5040 | 1500 | 1430 | 5035.41612 | 3626.14575 | 2961.1377 | 3222.60742 | 2801.44531 | 29782.1719 | 9413.13184 | 9072.47168 | 2764.56592 | 3771.32129 | 6858.54443 | 5553.38721 | 3817.33228 | 3720.94336 | 3422.23706 | 2348.52539 | 2028.58704
5040 | 1510 | 1470 | 5039.27305 | 3670.23267 | 2875.96875 | 3256.44897 | 2791.35132 | 29725.4238 | 9374.625 | 9021.97656 | 2722.81934 | 3794.08276 | 6887.50635 | 5514.14355 | 3749.66309 | 3663.59033 | 3418.03833 | 2319.04688 | 2111.48438
5040 | 1540 | 1530 | 5043.12999 | 3628.76245 | 2912.54126 | 3214.34351 | 2793.48096 | 29687.8945 | 9498.73828 | 9040.00488 | 2750.77637 | 3813.58472 | 6809.45361 | 5614.68018 | 3796.01465 | 3689.59204 | 3280.65527 | 2333.96631 | 2005.96875
5050 | 1530 | 1560 | 5046.98692 | 3640.14404 | 2876.53149 | 3252.37231 | 2796.76343 | 29679.5625 | 9433.25879 | 8865.85254 | 2810.5415 | 3784.60547 | 6754.19873 | 5561.14941 | 3800.40186 | 3756.7002 | 3338.58545 | 2320.052 | 2135.85327
5050 | 1500 | 1480 | 5050.84385 | 3585.68628 | 2909.07666 | 3221.73511 | 2809.45972 | 29685.7363 | 9441.23242 | 8976.84668 | 2686.63232 | 3704.51904 | 6689.44336 | 5446.94141 | 3732.8623 | 3610.85449 | 3382.7002 | 2323.4917 | 2029.93164
5060 | 1510 | 1510 | 5054.70079 | 3735.15356 | 2870.80078 | 3211.88867 | 2778.21167 | 29588.377 | 9411.80762 | 8979.6875 | 2794.49976 | 3786.13403 | 6708.04785 | 5542.75928 | 3857.13574 | 3610.99927 | 3430.58691 | 2347.73657 | 2110.38428
5060 | 1460 | 1440 | 5058.55772 | 3532.62109 | 2839.65039 | 3171.08789 | 2710.31177 | 29463.5215 | 9470.45215 | 8900.00195 | 2727.24878 | 3831.86182 | 6708.87793 | 5459.7876 | 3725.12061 | 3576.24805 | 3389.1394 | 2310.01367 | 2043.39539
5060 | 1560 | 1480 | 5062.41465 | 3573.19287 | 2813.23071 | 3175.10864 | 2667.04175 | 29315.7051 | 9368.49902 | 8940.03906 | 2791.44653 | 3702.83008 | 6519.98389 | 5496.42627 | 3745.99756 | 3601.16504 | 3361.43359 | 2299.1936 | 2036.02368
5070 | 1540 | 1490 | 5066.27159 | 3700.83765 | 2898.15991 | 3233.26733 | 2777.73193 | 29125.6797 | 9393.53711 | 8990.75488 | 2772.03247 | 3706.79761 | 6550.01709 | 5439.52979 | 3688.5896 | 3716.23169 | 3430.16992 | 2386.32715 | 2095.7207
5070 | 1500 | 1560 | 5070.12852 | 3495.0835 | 2821.6731 | 3201.55005 | 2714.24976 | 29503.9863 | 9269.33887 | 8938.07813 | 2602.52026 | 3679.2356 | 6437.17969 | 5388.0459 | 3724.55933 | 3425.07935 | 3358.75244 | 2243.22998 | 1943.90674
5070 | 1480 | 1370 | 5073.98545 | 3634.94507 | 2730.39185 | 3240.35986 | 2677.66821 | 29285.8711 | 9378.50098 | 8881.71875 | 2736.28247 | 3661.96631 | 6565.81592 | 5273.00342 | 3648.62061 | 3627.96289 | 3356.11304 | 2316.7251 | 2016.33557
5080 | 1490 | 1440 | 5077.84239 | 3652.34302 | 2866.72144 | 3317.70557 | 2734.38843 | 29666.3105 | 9429.99219 | 8943.19043 | 2689.38354 | 3714.15942 | 6665.99463 | 5437.25879 | 3705.62769 | 3612.52661 | 3378.23535 | 2241.88306 | 2090.26538
5080 | 1420 | 1380 | 5081.69932 | 3583.31787 | 2867.948 | 3224.41968 | 2762.36768 | 29512.4141 | 9494.65234 | 8955.77148 | 2682.99878 | 3825.08643 | 6606.66895 | 5546.67334 | 3738.12744 | 3652.46899 | 3303.92432 | 2336.71948 | 2043.36206
5090 | 1420 | 1410 | 5085.55626 | 3513.68579 | 2694.47144 | 3150.99878 | 2561.91479 | 29747.1816 | 9198.375 | 8885.65527 | 2620.01538 | 3610.93921 | 6466.85547 | 5361.03906 | 3635.69873 | 3493.89136 | 3184.0498 | 2179.94092 | 1855.91492
5090 | 1530 | 1480 | 5089.41319 | 3575.28101 | 2835.76123 | 3232.12671 | 2656.66895 | 29504.8105 | 9482.20508 | 8951.18066 | 2659.70337 | 3629.64551 | 6430.80078 | 5494.3877 | 3647.64917 | 3542.11328 | 3370.95703 | 2278.65381 | 2071.74072
5090 | 1480 | 1450 | 5093.27012 | 3426.66675 | 2684.06079 | 3055.57666 | 2655.52637 | 29699.0527 | 9348.72852 | 8898.03125 | 2625.36865 | 3616.98169 | 6402.67969 | 5360.66406 | 3642.24268 | 3455.48926 | 3200.35034 | 2223.03198 | 1987.81519
5100 | 1530 | 1420 | 5097.12706 | 3567.67896 | 2728.69019 | 3105.09009 | 2712.35986 | 29485.002 | 9517.30859 | 8995.65039 | 2673.61816 | 3622.03076 | 6493.71143 | 5437.72607 | 3785.64941 | 3594.37109 | 3403.53589 | 2233.16528 | 2053.26147
5100 | 1460 | 1450 | 5100.98399 | 3603.38843 | 2839.45923 | 3221.81934 | 2737.52319 | 29607.9629 | 9623.10449 | 9075.71582 | 2687.604 | 3707.21387 | 6614.68506 | 5433.09521 | 3738.30518 | 3617.95044 | 3347.84692 | 2343.14746 | 2036.67639
5110 | 1530 | 1420 | 5104.84092 | 3559.44849 | 2807.51758 | 3241.54199 | 2719.78174 | 29931.1973 | 9642.76855 | 9000.21484 | 2686.6311 | 3699.41553 | 6442.29053 | 5511.23486 | 3696.36157 | 3610.12402 | 3306.38892 | 2237.48145 | 1973.08606
5110 | 1460 | 1360 | 5108.69786 | 3581.34155 | 2813.00781 | 3207.72168 | 2742.56055 | 29831.0898 | 9572.61914 | 8946.28711 | 2682.4895 | 3696.62891 | 6470.54492 | 5407.62793 | 3804.25513 | 3587.63232 | 3338.97803 | 2302.86304 | 1952.13965
5110 | 1380 | 1390 | 5112.55479 | 3670.90527 | 2803.97681 | 3319.3125 | 2744.16089 | 29864.1289 | 9746.01367 | 9022.35742 | 2785.18774 | 3731.92529 | 6484.69482 | 5509.29346 | 3797.28662 | 3662.86768 | 3530.40649 | 2347.30566 | 2137.72314
5120 | 1420 | 1390 | 5116.41172 | 3647.31396 | 2837.37158 | 3189.42944 | 2675.24683 | 29728.5 | 9683.53223 | 9008.98047 | 2611.08301 | 3585.34033 | 6437.6416 | 5330.22559 | 3816.48804 | 3586.46484 | 3308.63867 | 2302.82324 | 1958.75134
5120 | 1490 | 1410 | 5120.26866 | 3627.03418 | 2859.9646 | 3180.58691 | 2671.99146 | 29641.832 | 9792.74902 | 8991.45117 | 2691.52271 | 3683.89087 | 6505.99072 | 5322.08447 | 3744.64795 | 3609.46948 | 3316.72485 | 2272.85986 | 2066.09351
5120 | 1490 | 1390 | 5124.12559 | 3617.41675 | 2759.34644 | 3208.979 | 2767.13184 | 29675.1602 | 9697.09082 | 8796.2959 | 2672.18335 | 3681.24146 | 6361.28516 | 5317.11182 | 3788.16992 | 3608.64478 | 3304.52734 | 2272.09229 | 2078.72729
5130 | 1420 | 1340 | 5127.98253 | 3543.90479 | 2805.15845 | 3368.06055 | 2815.20898 | 29543.9004 | 9790.41504 | 8921.68652 | 2791.29834 | 3707.88477 | 6441.32568 | 5403.5918 | 3805.87207 | 3646.09766 | 3381.60303 | 2346.11035 | 2162.4978
5130 | 1370 | 1320 | 5131.83946 | 3494.41821 | 2644.4563 | 3136.03394 | 2665.62036 | 29712.3086 | 9513.33691 | 8793.9248 | 2602.32275 | 3625.09912 | 6253.81738 | 5399.19727 | 3675.82324 | 3626.74048 | 3227.51025 | 2298.82959 | 2003.72229
5140 | 1360 | 1330 | 5135.69639 | 3557.32251 | 2681.98584 | 3212.6167 | 2645.43188 | 29885.6035 | 9657.31348 | 8913.34766 | 2616.09692 | 3585.34351 | 6263.8291 | 5444.24902 | 3677.43262 | 3569.47046 | 3255.18433 | 2238.61157 | 1966.61011
5140 | 1490 | 1460 | 5139.55333 | 3568.12427 | 2653.41577 | 3116.73755 | 2569.83447 | 29568.0566 | 9461.38379 | 8914.60645 | 2616.78101 | 3611.49487 | 6384.42725 | 5259.68164 | 3614.78271 | 3464.83032 | 3226.33008 | 2186.11304 | 1901.2832
5140 | 1430 | 1440 | 5143.41026 | 3524.56152 | 2696.37378 | 3132.86475 | 2630.21948 | 29467.0059 | 9652.83301 | 8894.40723 | 2647.8916 | 3656.18286 | 6224.0249 | 5341.80127 | 3655.88135 | 3501.47485 | 3249.72217 | 2228.20313 | 1906.45911
5150 | 1350 | 1380 | 5147.26719 | 3517.35913 | 2786.19556 | 3229.69702 | 2677.41602 | 29761.7285 | 9739.79102 | 8817.42188 | 2664.41772 | 3599.16626 | 6324.79736 | 5144.9292 | 3619.11743 | 3561.53687 | 3269.21802 | 2331.30835 | 1942.62561
5150 | 1350 | 1320 | 5151.12413 | 3560.82788 | 2761.92236 | 3153.90796 | 2635.65063 | 29830.3262 | 9822.51855 | 8834.8457 | 2715.91821 | 3704.87305 | 6206.04199 | 5412.32129 | 3659.27026 | 3572.58301 | 3270.01245 | 2225.6875 | 1967.99182
5160 | 1380 | 1330 | 5154.98106 | 3627.4646 | 2704.60376 | 3233.82422 | 2668.41699 | 29776.4316 | 9860.30957 | 8944.49512 | 2605.43262 | 3629.66553 | 6368.59229 | 5494.06641 | 3769.49585 | 3581.70386 | 3268.78662 | 2323.46802 | 2119.68457
5160 | 1440 | 1390 | 5158.83799 | 3476.92212 | 2633.71777 | 3181.89722 | 2646.6958 | 29812.4512 | 9753.39453 | 8981.39941 | 2515.17114 | 3511.63818 | 6063.45947 | 5288.44824 | 3633.40552 | 3449.84424 | 3216.56641 | 2214.95703 | 1937.14404
5160 | 1430 | 1340 | 5162.69493 | 3631.25 | 2648.28906 | 3195.57813 | 2692.57446 | 30102.2637 | 9855.38379 | 8931.60547 | 2547.20264 | 3649.36353 | 6250.02783 | 5474.32813 | 3664.99048 | 3588.20605 | 3246.12354 | 2237.08228 | 2026.27991
5170 | 1410 | 1270 | 5166.55186 | 3672.67285 | 2785.10156 | 3278.6189 | 2717.29492 | 30248.8613 | 10056.6279 | 9032.63965 | 2676.54321 | 3732.04053 | 6426.53076 | 5361.60693 | 3716.03418 | 3631.927 | 3314.72632 | 2367.6416 | 2111.5564
5170 | 1400 | 1380 | 5170.40879 | 3526.15991 | 2778.48633 | 3285.51489 | 2728.18213 | 30375.2168 | 9852.83203 | 9237.7373 | 2656.23877 | 3666.81909 | 6389.82422 | 5424.26904 | 3719.37085 | 3639.11011 | 3287.21777 | 2372.32495 | 2042.38892
5170 | 1430 | 1360 | 5174.26573 | 3501.33423 | 2742.75244 | 3169.60303 | 2675.48364 | 30321.293 | 10021.5068 | 9009.45313 | 2591.20752 | 3680.87866 | 6311.41797 | 5417.0498 | 3682.26221 | 3561.23682 | 3319.01831 | 2324.07129 | 2040.2063
5180 | 1370 | 1380 | 5178.12266 | 3508.95142 | 2720.21729 | 3120.83496 | 2644.11523 | 30397.2324 | 9940.27344 | 8956.3916 | 2635.53345 | 3623.67212 | 6349.37988 | 5491.18506 | 3681.74072 | 3614.17114 | 3252.21313 | 2282.79248 | 1950.53882
5180 | 1420 | 1380 | 5181.9796 | 3478.9043 | 2689.1311 | 3186.60327 | 2638.66431 | 29994.584 | 9914.32617 | 9088.04492 | 2572.22266 | 3598.71875 | 6340.2124 | 5380.97656 | 3713.48486 | 3632.03467 | 3323.05615 | 2253.68604 | 1957.8739
5190 | 1490 | 1420 | 5185.83653 | 3500.49536 | 2658.89746 | 3095.26514 | 2622.55371 | 30128.5371 | 9873.74805 | 8946.60742 | 2586.84399 | 3468.17627 | 6128.16748 | 5278.80469 | 3663.84229 | 3440.5918 | 3205.94849 | 2231.88013 | 1969.82092
5190 | 1410 | 1390 | 5189.69346 | 3636.41309 | 2731.32153 | 3244.25024 | 2708.48145 | 30059.7539 | 10055.6543 | 9015.06543 | 2643.49976 | 3720.07813 | 6263.72119 | 5432.69727 | 3804.34082 | 3543.78638 | 3329.146 | 2291.64258 | 2046.68665
5190 | 1350 | 1330 | 5193.5504 | 3517.30737 | 2796.16138 | 3286.27954 | 2793.36499 | 30211.0449 | 9904.36035 | 8882.83984 | 2692.32007 | 3710.75415 | 6177.78857 | 5483.51953 | 3762.89844 | 3629.64429 | 3319.80615 | 2336.13184 | 2068.10645
5200 | 1360 | 1260 | 5197.40733 | 3434.83911 | 2712.9563 | 3186.96924 | 2629.00464 | 30033.7148 | 9912.26563 | 8869.08887 | 2608.45215 | 3486.146 | 6068.20654 | 5409.79248 | 3725.45508 | 3558.48682 | 3218.2478 | 2260.52808 | 1974.81482
5200 | 1420 | 1430 | 5201.26426 | 3409.00171 | 2643.31201 | 3122.53857 | 2528.62695 | 29589.6895 | 9780.35254 | 8844.1416 | 2639.16211 | 3576.97437 | 6004.31055 | 5283.13818 | 3686.07446 | 3499.76538 | 3167.81982 | 2206.05762 | 2025.59253
5210 | 1360 | 1350 | 5205.1212 | 3305.38501 | 2472.96436 | 3026.64038 | 2533.97314 | 29644.4785 | 9778.27637 | 8789.78027 | 2445.31519 | 3562.27686 | 5891.41602 | 5211.18994 | 3632.55957 | 3363.04517 | 3076.56519 | 2187.20923 | 1914.7511
5210 | 1450 | 1370 | 5208.97813 | 3341.94873 | 2553.70874 | 3055.63257 | 2478.9585 | 29474.5469 | 9854.71582 | 8687.06445 | 2477.55566 | 3409.12012 | 5898.01465 | 5111.91455 | 3547.08911 | 3355.51196 | 3069.427 | 2183.9126 | 1928.02979
5210 | 1390 | 1270 | 5212.83506 | 3500.71191 | 2751.95337 | 3176.7876 | 2636.45898 | 29677.4844 | 9739.70508 | 8925.51855 | 2518.20874 | 3533.37524 | 5935.55566 | 5212.50879 | 3615.35449 | 3464.80371 | 3228.80298 | 2283.00854 | 1961.53638
5220 | 1390 | 1300 | 5216.692 | 3448.06201 | 2591.34375 | 3120.14575 | 2579.34033 | 29373.9707 | 9866.10449 | 8873.69043 | 2504.01685 | 3480.89575 | 5891.36035 | 5288.95166 | 3638.31055 | 3489.96899 | 3174.33154 | 2138.78247 | 1899.08484
5220 | 1260 | 1230 | 5220.54893 | 3440.47217 | 2591.54858 | 3013.44409 | 2566.6936 | 29747.2148 | 9848.83008 | 8658.76074 | 2505.47754 | 3465.51831 | 6021.49902 | 5288.28613 | 3579.95459 | 3469.91016 | 3165.03271 | 2245.57642 | 1919.95081
5220 | 1430 | 1350 | 5224.40586 | 3391.5791 | 2687.59277 | 3011.41113 | 2594.44556 | 29581.5527 | 9795.55957 | 8790.39258 | 2504.86914 | 3540.78589 | 5934.90869 | 5286.89697 | 3508.07739 | 3279.21606 | 3082.87451 | 2192.5376 | 1868.6543
5230 | 1390 | 1350 | 5228.2628 | 3462.70825 | 2630.71948 | 3147.45435 | 2577.43384 | 29491.3809 | 10016.1377 | 8774.35449 | 2531.41016 | 3538.66357 | 5998.76807 | 5286.9707 | 3610.66968 | 3643.08398 | 3173.88574 | 2267.88525 | 1944.42529
5230 | 1410 | 1320 | 5232.11973 | 3364.40479 | 2625.00293 | 3024.88257 | 2573.25562 | 29755.9824 | 9863.26172 | 8721.75293 | 2412.92139 | 3408.83057 | 5938.15674 | 5118.0083 | 3674.81396 | 3403.11768 | 3201.65698 | 2189.59277 | 1894.16516
5240 | 1420 | 1360 | 5235.97667 | 3494.39648 | 2652.01978 | 3169.42432 | 2655.9104 | 29969.2891 | 9910.73438 | 8809.5918 | 2559.22681 | 3536.20703 | 5972.03125 | 5239.37256 | 3668.72119 | 3514.09106 | 3120.12549 | 2316.82397 | 1991.92151
5240 | 1330 | 1330 | 5239.8336 | 3399.64624 | 2526.69629 | 2955.58179 | 2609.51172 | 29958.7773 | 10091.5244 | 8912.31152 | 2471.34766 | 3479.75781 | 5957.92041 | 5186.85596 | 3480.82788 | 3475.20459 | 3122.27319 | 2191.49146 | 1897.44495
5240 | 1320 | 1260 | 5243.69053 | 3493.68579 | 2671.55371 | 3145.33472 | 2660.58081 | 30363.6445 | 9927.17188 | 9035.87402 | 2534.53271 | 3658.36035 | 6096.66455 | 5268.36035 | 3690.91992 | 3490.3501 | 3204.76929 | 2247.52173 | 2019.36646
5250 | 1310 | 1270 | 5247.54747 | 3507.01294 | 2736.53271 | 3164.54004 | 2659.12622 | 30027.0313 | 10038.1035 | 9080.4707 | 2567.65454 | 3568.96436 | 6015.89111 | 5329.95215 | 3803.04199 | 3449.30225 | 3200.5752 | 2275.63525 | 2017.34912
5250 | 1340 | 1340 | 5251.4044 | 3552.00049 | 2691.20483 | 3211.10742 | 2665.64746 | 30472.4199 | 10110.9355 | 8847.4668 | 2624.2002 | 3423.52197 | 5960.31836 | 5328.99316 | 3681.1936 | 3467.7583 | 3284.04932 | 2348.84961 | 1996.8678
5260 | 1340 | 1280 | 5255.26133 | 3515.35083 | 2763.68262 | 3188.63257 | 2718.55298 | 30367.9785 | 10265.2256 | 9014.55566 | 2634.78467 | 3679.33203 | 6032.59619 | 5351.19238 | 3763.24634 | 3571.27954 | 3299.87964 | 2425.99023 | 1988.23633
5260 | 1370 | 1320 | 5259.11827 | 3379.65405 | 2696.91089 | 3250.02905 | 2628.89722 | 30390.4238 | 10187.1787 | 9034.95996 | 2545.51245 | 3492.13281 | 5935.84717 | 5325.20459 | 3717.30103 | 3572.95776 | 3154.21216 | 2263.54028 | 1894.11011
5260 | 1340 | 1280 | 5262.9752 | 3446.06641 | 2680.5686 | 3194.47681 | 2637.72729 | 30177.5977 | 10039.9893 | 9016.55078 | 2504.16333 | 3530.7168 | 5919.51807 | 5276.27783 | 3685.45264 | 3476.57788 | 3233.72949 | 2208.63428 | 1966.72339
5270 | 1340 | 1270 | 5266.83213 | 3508.32788 | 2473.44116 | 3041.7627 | 2510.79834 | 30127.7109 | 10030.4658 | 8861.27441 | 2409.15479 | 3529.3877 | 5934.39014 | 5230.64453 | 3643.44336 | 3408.90796 | 3100.36108 | 2186.07202 | 1887.20154
5270 | 1320 | 1240 | 5270.68907 | 3472.12402 | 2633.78271 | 3212.77783 | 2635.74707 | 30200.1699 | 10113.0264 | 8940.62988 | 2531.71924 | 3548.32104 | 5726.95459 | 5183.23291 | 3690.77832 | 3346.79785 | 3036.40967 | 2181.87183 | 2060.49365
5280 | 1300 | 1280 | 5274.546 | 3500.74048 | 2687.89551 | 3203.09766 | 2630.05444 | 30013.6445 | 10130.1885 | 8854.36328 | 2575.83081 | 3591.07373 | 5960.20215 | 5211.08447 | 3702.30493 | 3509.41846 | 3152.84497 | 2287.41675 | 2012.16528
5280 | 1360 | 1310 | 5278.40294 | 3437.42773 | 2685.50586 | 3070.20166 | 2618.3064 | 30100.5508 | 10128.3164 | 9014.17383 | 2431.31592 | 3462.33594 | 5793.92383 | 5249.92871 | 3592.89282 | 3430.28125 | 3131.37866 | 2308.34521 | 1975.78577
5280 | 1280 | 1310 | 5282.25987 | 3332.8667 | 2547.84741 | 3079.65698 | 2572.86768 | 29632.6797 | 10063.4717 | 8878.52441 | 2510.53931 | 3433.48267 | 5743.19434 | 5103.36035 | 3591.78271 | 3516.51221 | 3020.32861 | 2273.81885 | 1983.96179
5290 | 1340 | 1320 | 5286.1168 | 3379.68872 | 2587.67358 | 3045.40039 | 2559.94702 | 29567.584 | 10137.3555 | 8830.89941 | 2547.65942 | 3502.25293 | 5620.49023 | 5261.1665 | 3599.7915 | 3413.96704 | 3080.93408 | 2167.01855 | 2023.12048
5290 | 1340 | 1210 | 5289.97374 | 3442.45166 | 2562.62891 | 3142.29956 | 2624.61499 | 29978.3164 | 10099.5137 | 8838.45898 | 2555.40259 | 3521.49585 | 5761.28857 | 5262.54736 | 3729.12061 | 3517.58423 | 3135.40283 | 2284.70239 | 2017.06482
5290 | 1330 | 1300 | 5293.83067 | 3326.02759 | 2521.0061 | 3008.92578 | 2431.10645 | 29633.9609 | 9968.30566 | 8566.25781 | 2387.37964 | 3408.02539 | 5704.375 | 5063.33203 | 3438.70435 | 3349.22998 | 3051.9812 | 2059.67578 | 1855.98987
5300 | 1310 | 1270 | 5297.6876 | 3331.09912 | 2538.23901 | 3125.27539 | 2531.80103 | 29636.0703 | 10104.4258 | 8892.47656 | 2422.15601 | 3536.27612 | 5592.92871 | 5186.64746 | 3613.79517 | 3471.70801 | 3060.3916 | 2177.84595 | 1952.24109
5300 | 1340 | 1350 | 5301.54454 | 3413.27759 | 2549.73975 | 3131.36987 | 2586.89453 | 29703.0371 | 10132.2725 | 8761.86328 | 2513.64575 | 3545.1062 | 5662.24658 | 5094.71045 | 3601.14185 | 3533.6123 | 3122.95532 | 2157.78247 | 1948.20117
5310 | 1290 | 1300 | 5305.40147 | 3331.59351 | 2496.31226 | 3050.16895 | 2509.74585 | 29727.793 | 10024.8467 | 8755.22363 | 2423.69995 | 3494.35034 | 5616.61621 | 5291.85742 | 3650.51221 | 3496.11182 | 3034.1001 | 2188.10645 | 1882.97913
5310 | 1170 | 1160 | 5309.2584 | 3321.95215 | 2583.59399 | 3157.00415 | 2513.87988 | 29912.2598 | 10170.1904 | 8841.49805 | 2487.68042 | 3512.42065 | 5718.30957 | 5228.90479 | 3670.84497 | 3538.83618 | 3076.62354 | 2187.48389 | 1899.57275
5310 | 1320 | 1320 | 5313.11534 | 3422.12964 | 2539.1272 | 3104.18286 | 2468.1731 | 30036.4297 | 10062.6055 | 8901.68262 | 2425.30371 | 3481.45068 | 5700.82861 | 5246.61475 | 3578.49731 | 3393.77417 | 3066.42139 | 2127.91968 | 1873.70374
5320 | 1320 | 1260 | 5316.97227 | 3371.69409 | 2552.25854 | 3143.99854 | 2593.71973 | 30057.9473 | 10036.8428 | 8971.9668 | 2477.17676 | 3525.77026 | 5729.81689 | 5181.12354 | 3623.11304 | 3451.34009 | 3025.70801 | 2271.17236 | 1955.50244
5320 | 1260 | 1220 | 5320.8292 | 3438.17041 | 2664.31982 | 3191.42017 | 2618.53491 | 30003.7637 | 10323.7139 | 8897.03223 | 2470.79199 | 3586.02905 | 5758.56299 | 5355.91602 | 3744.91113 | 3431.71069 | 3098.12207 | 2254.70068 | 1985.61951
5330 | 1210 | 1160 | 5324.68614 | 3423.94409 | 2619.68726 | 3121.8064 | 2602.31152 | 30095.207 | 10192.9189 | 8990.98633 | 2489.41626 | 3419.09888 | 5796.82568 | 5224.03906 | 3674.48511 | 3355.69556 | 3136.29443 | 2253.87354 | 1985.52661
5330 | 1300 | 1250 | 5328.54307 | 3490.58838 | 2644.06616 | 3191.14209 | 2548.7666 | 30205.9453 | 10387.3701 | 8899.53125 | 2475.16309 | 3502.86865 | 5651.78809 | 5228.25293 | 3689.36987 | 3509.21509 | 3082.23169 | 2282.98755 | 1912.13245
5330 | 1350 | 1300 | 5332.40001 | 3476.99243 | 2499.72217 | 3078.22046 | 2578.70142 | 30061.9121 | 10218.5078 | 8890.65039 | 2465.86914 | 3539.31592 | 5579.24609 | 5172.92871 | 3715.42285 | 3517.91577 | 2997.43921 | 2155.56616 | 1871.49646
5340 | 1320 | 1290 | 5336.25694 | 3485.99219 | 2643.85352 | 3142.55859 | 2562.42603 | 30318.5898 | 10326.3564 | 9002.51953 | 2557.13257 | 3520.62988 | 5832.58447 | 5218.14063 | 3678.90967 | 3504.57153 | 3122.38989 | 2311.88379 | 1997.30786
5340 | 1270 | 1280 | 5340.11387 | 3318.69946 | 2447.25171 | 3027.58838 | 2487.979 | 29917.123 | 10133.0137 | 8764.21094 | 2416.65332 | 3402.72461 | 5509.55811 | 5025.66357 | 3562.37793 | 3465.6499 | 3014.59106 | 2161.81372 | 1830.19934
5340 | 1120 | 1180 | 5343.97081 | 3353.17236 | 2521.79907 | 2949.30688 | 2465.96631 | 29662.6211 | 10064.6885 | 8782.93066 | 2371.85327 | 3291.88721 | 5543.83594 | 5059.1499 | 3541.38037 | 3358.15942 | 3001.3457 | 2186.18115 | 1854.76697
5350 | 1260 | 1200 | 5347.82774 | 3331.74927 | 2524.20288 | 3084.37134 | 2553.45654 | 29700.9883 | 10128.0918 | 8856.71875 | 2442.4043 | 3396.61401 | 5539.97461 | 5044.44531 | 3536.90894 | 3411.88745 | 3038.5127 | 2180.74878 | 1964.87183
5350 | 1310 | 1280 | 5351.68467 | 3277.61353 | 2490.27173 | 3027.53076 | 2399.89966 | 29280.6738 | 10148.1221 | 8577.26367 | 2303.00635 | 3244.61475 | 5357.146 | 4935.92188 | 3533.54907 | 3328.07275 | 2953.24487 | 2084.17627 | 1786.27185
5360 | 1180 | 1180 | 5355.54161 | 3324.39233 | 2486.61279 | 3040.73438 | 2409.86255 | 29331.8496 | 10214.8828 | 8660.09082 | 2328.13135 | 3423.87793 | 5533.88135 | 5103.94727 | 3535.81274 | 3284.35913 | 2940.41504 | 2166.50684 | 1879.25085
5360 | 1220 | 1180 | 5359.39854 | 3260.00781 | 2441.20117 | 2992.00952 | 2490.70435 | 29407.2031 | 10054.0508 | 8674.13086 | 2431.69409 | 3400.92065 | 5486.3208 | 5051.23291 | 3559.1167 | 3396.25513 | 2965.5354 | 2147.11279 | 1881.49854
5360 | 1290 | 1180 | 5363.25547 | 3313.62866 | 2443.93677 | 3073.65503 | 2425.9624 | 29635.0723 | 9969.46973 | 8745.78613 | 2380.00098 | 3351.12158 | 5378.11914 | 4999.36084 | 3516.49243 | 3336.96216 | 2945.34253 | 2140.63135 | 1853.78296
5370 | 1260 | 1210 | 5367.11241 | 3256.01001 | 2475.59961 | 3005.79956 | 2463.76465 | 29485.0391 | 10056.3398 | 8479.2373 | 2353.00806 | 3396.56934 | 5575.62256 | 4957.93164 | 3483.01123 | 3394.82422 | 2974.86523 | 2092.32617 | 1821.07349
5370 | 1200 | 1170 | 5370.96934 | 3356.60229 | 2493.34888 | 3018.57153 | 2552.91797 | 29496.7715 | 10287.5771 | 8797.09277 | 2347.65161 | 3346.37549 | 5618.79492 | 5097.88721 | 3507.05664 | 3368.01074 | 3080.3418 | 2192.27734 | 1893.43555
5380 | 1260 | 1130 | 5374.82628 | 3295.99878 | 2435.18335 | 3009.18188 | 2514.62329 | 29543.957 | 10152.0391 | 8598.76172 | 2295.89746 | 3357.01587 | 5551.0498 | 5003.33252 | 3530.44312 | 3332.53149 | 2972.51099 | 2130.61328 | 1921.27344
5380 | 1200 | 1240 | 5378.68321 | 3310.65747 | 2475.41113 | 3075.01611 | 2470.95361 | 29487.3066 | 10141.5156 | 8807.83789 | 2426.33789 | 3427.34619 | 5455.45947 | 5093.82275 | 3517.95093 | 3454.18604 | 2994.88135 | 2168.13599 | 1840.38367
5380 | 1240 | 1150 | 5382.54014 | 3282.11133 | 2505.44531 | 3078.02661 | 2509.17822 | 30026.7266 | 10446.2334 | 8946.46191 | 2409.32935 | 3443.35864 | 5481.86475 | 5036.50244 | 3557.27881 | 3326.72217 | 3017.08398 | 2137.27588 | 1823.89954
5390 | 1210 | 1120 | 5386.39708 | 3473.62012 | 2630.28101 | 3211.62402 | 2581.32202 | 29962.4863 | 10502.9229 | 8911.9502 | 2526.44873 | 3497.39575 | 5672.25391 | 5147.6167 | 3593.9585 | 3471.48926 | 3034.40381 | 2302.45264 | 2027.90515
5390 | 1220 | 1200 | 5390.25401 | 3400.18896 | 2479.77002 | 3053.93115 | 2448.94824 | 30236.0605 | 10308.1357 | 8840.73926 | 2373.15894 | 3500.82251 | 5406.88916 | 5099.23535 | 3609.95264 | 3384.0415 | 2962.85571 | 2225.60913 | 1937.47839
5390 | 1200 | 1140 | 5394.11094 | 3424.01855 | 2571.19678 | 3133.56787 | 2532.3374 | 30288.7813 | 10470.7188 | 8851.09766 | 2389.59839 | 3426.7019 | 5597.75732 | 5159.3584 | 3682.93628 | 3347.24097 | 2989.3623 | 2220.23804 | 1896.9491
5400 | 1200 | 1140 | 5397.96788 | 3423.27319 | 2577.49512 | 3149.07764 | 2616.19385 | 30165.3047 | 10491.0996 | 8838.9043 | 2464.98242 | 3437.66992 | 5535.23535 | 5193.38672 | 3610.85889 | 3370.5752 | 2999.09839 | 2232.90454 | 1929.56824
5400 | 1200 | 1200 | 5401.82481 | 3381.62378 | 2469.20288 | 3020.93652 | 2410.37134 | 30339.168 | 10405.6826 | 8910.7168 | 2443.21191 | 3435.16089 | 5498.67725 | 5047.479 | 3592.04004 | 3322.69995 | 2899.95874 | 2124.86792 | 1837.65869
5410 | 1200 | 1190 | 5405.68174 | 3371.56616 | 2474.95752 | 3061.67383 | 2452.14844 | 30137.5059 | 10486.5859 | 8965.79492 | 2308.96631 | 3355.13184 | 5493.68066 | 5061.35693 | 3589.11963 | 3421.90479 | 2986.44873 | 2110.82983 | 1830.4353
5410 | 1200 | 1150 | 5409.53868 | 3240.66455 | 2461.05371 | 2905.38696 | 2445.75195 | 30086.4668 | 10268.7813 | 8699.53906 | 2306.74438 | 3215.39331 | 5227.10205 | 5067.72852 | 3472.02686 | 3220.99438 | 2874.14551 | 2109.1272 | 1824.31177
5410 | 1220 | 1200 | 5413.39561 | 3384.16772 | 2534.99097 | 3030.76245 | 2483.62134 | 29858.8594 | 10572.1484 | 8919.81055 | 2401.36206 | 3342.81958 | 5344.80273 | 5055.36475 | 3662.74243 | 3425.08154 | 2974.23315 | 2224.28052 | 1903.07056
5420 | 1280 | 1200 | 5417.25254 | 3299.9812 | 2473.83325 | 3045.65186 | 2559.67065 | 29672.4355 | 10455.2979 | 8777.76953 | 2396.54053 | 3464.23022 | 5514.85693 | 5119.90723 | 3657.95947 | 3357.46777 | 2946.31616 | 2212.13501 | 1893.37488
5420 | 1250 | 1190 | 5421.10948 | 3371.45361 | 2466.39526 | 3051.45874 | 2543.29272 | 29707.2715 | 10155.7949 | 8647.59961 | 2307.60962 | 3346.31567 | 5385.53174 | 4939.11426 | 3529.40381 | 3349.88672 | 2921.74194 | 2128.2688 | 1860.14868
5430 | 1210 | 1140 | 5424.96641 | 3282.9165 | 2408.94043 | 3073.76245 | 2479.25708 | 29512.7129 | 10365.668 | 8726.73438 | 2357.22266 | 3344.55859 | 5429.20898 | 4919.45752 | 3550.70557 | 3293.37061 | 2830.88354 | 2088.0498 | 1815.90942
5430 | 1270 | 1200 | 5428.82335 | 3256.65576 | 2336.68335 | 2962.91724 | 2389.39893 | 29883.4922 | 10149.8906 | 8623.16016 | 2249.28735 | 3265.16772 | 5266.7959 | 4912.35303 | 3414.06299 | 3303.25928 | 2852.10913 | 2066.63525 | 1746.2489
5430 | 1180 | 1160 | 5432.68028 | 3254.59033 | 2352.17139 | 3083.70313 | 2445.45288 | 29587.623 | 10218.7461 | 8614.18457 | 2280.43359 | 3134.96021 | 5140.13086 | 4777.7002 | 3526.49756 | 3344.37207 | 2870.04248 | 2166.25195 | 1799.64453
5440 | 1140 | 1170 | 5436.53721 | 3078.021 | 2419.70264 | 2922.25854 | 2385.06885 | 29087.4609 | 10195.6113 | 8635.80566 | 2246.09814 | 3237.06494 | 5186.90283 | 4847.38281 | 3441.40942 | 3255.40747 | 2787.88159 | 2026.93921 | 1792.94641
5440 | 1140 | 1140 | 5440.39415 | 3229.49707 | 2417.03052 | 2967.65649 | 2433.05542 | 29107.9961 | 10239.0459 | 8609.61523 | 2260.96826 | 3242.38232 | 5168.93799 | 4924.53516 | 3451.5542 | 3294.28296 | 2860.72998 | 2081.36963 | 1819.505
5440 | 1090 | 1040 | 5444.25108 | 3254.5415 | 2326.34131 | 2945.67065 | 2339.78442 | 29237.123 | 10291.5176 | 8516.26465 | 2233.61304 | 3194.28955 | 5120.40283 | 4796.16162 | 3400.96387 | 3178.86499 | 2785.91357 | 2041.2699 | 1798.66064
5450 | 1220 | 1170 | 5448.10801 | 3267.04468 | 2403.90283 | 3084.14673 | 2494.86377 | 29266.8008 | 10496.2842 | 8748.80957 | 2373.57227 | 3270.63232 | 5257.22119 | 4964.12646 | 3567.48462 | 3336.85449 | 2849.073 | 2219.86304 | 1933.56873
5450 | 1220 | 1160 | 5451.96495 | 3230.62036 | 2368.36328 | 3038.19434 | 2470.96875 | 29434.793 | 10345.8574 | 8799.25879 | 2305.26953 | 3339.5481 | 5224.86133 | 5020.79102 | 3501.93115 | 3294.9231 | 2846.83594 | 2070.17139 | 1834.15955
5460 | 1210 | 1160 | 5455.82188 | 3238.20728 | 2470.80054 | 3032.24902 | 2455.78296 | 29606.4063 | 10301.4463 | 8760.9873 | 2262.38037 | 3240.10718 | 5164.5625 | 4844.21289 | 3435.86304 | 3270.62134 | 2774.82715 | 2050.40527 | 1845.09802
5460 | 1160 | 1120 | 5459.67881 | 3304.45752 | 2422.41162 | 2972.92969 | 2387.03955 | 29696.8145 | 10495.1641 | 8677.10742 | 2236.19897 | 3354.68481 | 5358.85303 | 5028.69092 | 3380.32666 | 3343.6731 | 2844.67773 | 2124.77417 | 1912.76379
5460 | 1110 | 1080 | 5463.53575 | 3334.13403 | 2494.23291 | 3113.44312 | 2487.76904 | 29538.998 | 10444.4746 | 8940.47461 | 2357.08447 | 3417.21753 | 5224.70117 | 4988.7666 | 3588.27271 | 3407.75342 | 2961.14209 | 2213.21289 | 1921.73792
5470 | 1150 | 1110 | 5467.39268 | 3138.01001 | 2395.81836 | 2923.63379 | 2469.48779 | 29585.0176 | 10395.543 | 8630.69141 | 2263.79395 | 3292.27588 | 5302.01416 | 4908.5752 | 3433.85425 | 3357.00464 | 2838.90234 | 2164.49194 | 1812.98157
5470 | 1210 | 1100 | 5471.24961 | 3217.71313 | 2335.09106 | 2939.41406 | 2426.19189 | 29568.5 | 10356.4121 | 8529.88281 | 2217.9917 | 3240.76318 | 5256.09326 | 4873.38379 | 3466.41284 | 3201.14209 | 2781.94482 | 2058.64697 | 1703.27112
5480 | 1320 | 1180 | 5475.10655 | 3214.46875 | 2366.8103 | 3036.9209 | 2419.77344 | 29444.2422 | 10450.1719 | 8672.81055 | 2230.23462 | 3291.4314 | 5234.65527 | 4865.93115 | 3469.13647 | 3282.69409 | 2848.61865 | 2188.84082 | 1738.17432
5480 | 1120 | 1100 | 5478.96348 | 3342.32642 | 2438.67993 | 3026.4812 | 2421.71777 | 29376.0352 | 10491.1367 | 8722.18457 | 2291.13013 | 3249.09766 | 5295.90674 | 4837.35889 | 3457.34497 | 3327.46094 | 2931.57422 | 2151.39282 | 1896.35229
5480 | 1130 | 1040 | 5482.82042 | 3249.87549 | 2357.39795 | 3005.25366 | 2375.0271 | 29097.1211 | 10311.3076 | 8629.74414 | 2263.18335 | 3258.62842 | 5098.36377 | 4891.07813 | 3442.77124 | 3231.14697 | 2761.12646 | 2063.2417 | 1868.67493
5490 | 1080 | 1060 | 5486.67735 | 3260.03955 | 2325.35352 | 3004.77051 | 2314.86011 | 29194.3711 | 10445.541 | 8413.35645 | 2235.46436 | 3332.11475 | 5002.43652 | 4885.37402 | 3476.32715 | 3292.8457 | 2874.19067 | 2077.11401 | 1782.09961
5490 | 1250 | 1160 | 5490.53428 | 3161.26147 | 2349.60498 | 2894.29736 | 2389.11768 | 28983.1094 | 10240.3145 | 8505.96289 | 2245.01245 | 3201.52002 | 4953.87158 | 4781.91895 | 3385.91577 | 3257.37622 | 2828.28052 | 2048.65967 | 1769.67126
5490 | 1130 | 1140 | 5494.39122 | 3199.77124 | 2288.08838 | 2959.65527 | 2276.74194 | 28554.5625 | 10381.5488 | 8376.36816 | 2186.71118 | 3260.44507 | 4962.17139 | 4723.17188 | 3453.18481 | 3190.99951 | 2792.54468 | 2101.8291 | 1755.04651
5500 | 1130 | 1120 | 5498.24815 | 3217.79492 | 2304.81226 | 2914.87598 | 2359.86353 | 28802.8125 | 10216.8164 | 8459.00391 | 2259.53662 | 3166.05225 | 5081.80762 | 4673.50928 | 3306.55273 | 3162.19067 | 2780.57861 | 1945.64856 | 1798.18982
5500 | 1150 | 1040 | 5502.10508 | 3203.21851 | 2257.3186 | 2932.92407 | 2342.04492 | 28518.875 | 10234.124 | 8456.65234 | 2269.65356 | 3170.01245 | 5032.46143 | 4785.68066 | 3369.19849 | 3192.47363 | 2703.98438 | 2113.82935 | 1809.27502
5510 | 1110 | 1020 | 5505.96202 | 3164.39478 | 2306.47632 | 2907.17212 | 2347.9563 | 28824.6055 | 10303.5273 | 8400.53418 | 2153.03467 | 3173.25171 | 5012.52979 | 4707.73047 | 3321.63354 | 3220.53687 | 2721.18677 | 2028.04797 | 1790.39624
5510 | 1130 | 1060 | 5509.81895 | 3182.75513 | 2335.91772 | 2890.57593 | 2394.87891 | 28638.5977 | 10423.1055 | 8346.08496 | 2192.69165 | 3199.07886 | 4999.07129 | 4683.56006 | 3379.20361 | 3232.7583 | 2734.90308 | 2091.33228 | 1730.6095
5510 | 1150 | 1060 | 5513.67588 | 3120.90918 | 2244.97095 | 2936.79858 | 2244.66797 | 28846.0566 | 10128.3906 | 8439.20117 | 2131.03906 | 3150.62207 | 4918.52832 | 4674.61768 | 3379.80713 | 3130.52441 | 2670.2981 | 1974.27417 | 1722.84131
5520 | 1030 | 1050 | 5517.53282 | 3086.13086 | 2198.90332 | 2869.42554 | 2340.22729 | 28877.5293 | 10234.6465 | 8403.14941 | 2120.89209 | 3097.36011 | 4832.86133 | 4704.26367 | 3417.49487 | 3168.67749 | 2676.29126 | 1990.64673 | 1781.1842
5520 | 1040 | 1080 | 5521.38975 | 3194.78638 | 2212.90234 | 2843.57642 | 2350.67188 | 29009.6777 | 10280.2373 | 8485.48535 | 2079.06323 | 3034.94238 | 4902.55615 | 4698.4043 | 3216.29858 | 3089.4314 | 2683.9812 | 1895.04211 | 1693.4071
5530 | 1120 | 1050 | 5525.24669 | 3225.10767 | 2363.59619 | 3006.96851 | 2401.55518 | 29163.1074 | 10467.5293 | 8696.45996 | 2265.30786 | 3257.92871 | 5104.61084 | 4764.60645 | 3400.26099 | 3239.49365 | 2747.35327 | 2053.18896 | 1753.64673
5530 | 1050 | 1100 | 5529.10362 | 3296.9707 | 2371.68433 | 2928.39258 | 2384.38843 | 29321.9883 | 10496.3564 | 8574.03613 | 2140.11646 | 3198.55908 | 5053.8584 | 4784.97803 | 3355.36523 | 3262.94604 | 2710.14673 | 2066.75439 | 1701.88904
5530 | 1060 | 1000 | 5532.96055 | 3096.2439 | 2381.91162 | 2888.5293 | 2357.00732 | 29215.0234 | 10488.8809 | 8574.30859 | 2135.97681 | 3141.15942 | 5038.21387 | 4772.31201 | 3381.66675 | 3294.08789 | 2727.31323 | 1990.17114 | 1717.40369
5540 | 1210 | 1220 | 5536.81749 | 3214.35522 | 2321.14111 | 3003.91504 | 2311.46948 | 29580.0957 | 10640.1016 | 8582.44238 | 2199.00488 | 3176.35376 | 4989.88867 | 4669.5957 | 3373.63257 | 3209.43945 | 2778.01416 | 2052.21582 | 1683.54712
5540 | 1140 | 1150 | 5540.67442 | 3258.07983 | 2413.02808 | 2963.01709 | 2410.70288 | 29225.5293 | 10624.1924 | 8614.83887 | 2253.55054 | 3243.55005 | 5015.60107 | 4753.93262 | 3463.23975 | 3211.37012 | 2781.66089 | 2073.79395 | 1815.51807
5550 | 1140 | 1110 | 5544.53135 | 3210.87646 | 2351.66431 | 2945.43896 | 2343.16357 | 29106.4336 | 10522.4941 | 8612.03125 | 2188.16357 | 3263.42529 | 4840.05322 | 4766.15771 | 3425.53711 | 3260.43311 | 2860.6123 | 2077.32202 | 1801.14868
5550 | 1160 | 1130 | 5548.38829 | 3119.88037 | 2214.06372 | 2904.01587 | 2288.03638 | 29284.8359 | 10508.1543 | 8660.26172 | 2206.10376 | 3190.58569 | 5092.08594 | 4825.52441 | 3314.99658 | 3185.8501 | 2729.92163 | 2015.16675 | 1733.40552
5550 | 1130 | 1110 | 5552.24522 | 3177.31104 | 2383.79932 | 3002.25952 | 2373.78223 | 29103.2441 | 10431.5176 | 8633.16016 | 2194.47803 | 3328.27271 | 4965.86523 | 4640.83936 | 3476.50684 | 3288.11841 | 2725.3855 | 2090.84937 | 1802.64868
5560 | 1070 | 1060 | 5556.10215 | 3060.84131 | 2170.22241 | 2839.7959 | 2196.31836 | 28776.5293 | 10455.2803 | 8377.25586 | 2149.19434 | 3173.20166 | 4836.61133 | 4716.39844 | 3308.05811 | 3168.43311 | 2646.38184 | 2016.34998 | 1693.75134
5560 | 1160 | 1080 | 5559.95909 | 3119.86987 | 2337.2915 | 2931.3064 | 2312.09448 | 29003.8125 | 10384.1963 | 8434.28613 | 2153.15112 | 3165.72314 | 4859.58105 | 4718.79736 | 3411.23901 | 3210.13086 | 2732.59058 | 2143.92896 | 1798.7312
5560 | 1140 | 1050 | 5563.81602 | 3054.60352 | 2300.89233 | 2868.32178 | 2334.60059 | 28517.0488 | 10265.8281 | 8482.41016 | 2158.81812 | 3121.64893 | 4803.31348 | 4483.57471 | 3295.1499 | 3092.95825 | 2602.05298 | 2054.62378 | 1813.6438
5570 | 1030 | 1040 | 5567.67295 | 3066.12012 | 2201.85913 | 2877.96216 | 2356.36523 | 28553.2871 | 10412.2637 | 8587.66992 | 2141.81055 | 3115.98169 | 4751.04297 | 4558.18311 | 3294.79907 | 3098.53564 | 2593.04883 | 2037.88086 | 1732.62451
5570 | 1040 | 1100 | 5571.52989 | 3054.61206 | 2215.15771 | 2836.15771 | 2320.32422 | 28526.0684 | 10367.3799 | 8572.07715 | 2099.67236 | 3155.20361 | 4803.47461 | 4660.31885 | 3304.29028 | 3112.5188 | 2613.04443 | 2044.95496 | 1781.72754
5580 | 1110 | 1020 | 5575.38682 | 3009.28955 | 2157.58276 | 2838.04443 | 2264.07495 | 28469.0938 | 10278.3545 | 8394.30957 | 2107.31519 | 3002.60376 | 4739.08252 | 4485.57129 | 3233.98071 | 2967.17236 | 2506.03394 | 1909.98962 | 1656.48218
5580 | 1060 | 1040 | 5579.24376 | 3027.65137 | 2181.64673 | 2849.49512 | 2190.68384 | 28060.7207 | 10266.9922 | 8337.45508 | 2035.59741 | 3098.92529 | 4732.13037 | 4601.43994 | 3282.79272 | 3052.58154 | 2580.35498 | 1971.1405 | 1716.36218
5580 | 1080 | 1070 | 5583.10069 | 3037.09204 | 2187.33496 | 2883.5437 | 2213.18384 | 28357.3242 | 10104.7305 | 8324.15234 | 2108.22144 | 3071.83911 | 4782.75391 | 4513.31152 | 3280.6958 | 3138.88232 | 2582.49194 | 1962.08191 | 1720.35852
5590 | 1010 | 952 | 5586.95762 | 3021.27441 | 2158.89697 | 2925.31421 | 2206.49927 | 27962.9219 | 10221.666 | 8160.67773 | 2086.72974 | 3007.58105 | 4726.72803 | 4506.50342 | 3274.4978 | 3065.54028 | 2542.98022 | 1921.48621 | 1710.83423
5590 | 990 | 1020 | 5590.81456 | 3148.28101 | 2238.58374 | 2830.77612 | 2195.15527 | 28074.418 | 10129.9609 | 8255.16992 | 2021.90234 | 3104.54004 | 4795.86133 | 4525.21338 | 3261.51196 | 3024.45044 | 2567.27808 | 1969.71692 | 1656.74036
5600 | 994 | 1020 | 5594.67149 | 3005.6167 | 2117.91162 | 2758.64526 | 2217.17871 | 28248.6699 | 10288.041 | 8216.25977 | 1981.83118 | 3104.7688 | 4675.69629 | 4519.9043 | 3242.66455 | 3109.50342 | 2557.24341 | 1912.2832 | 1590.31262
5600 | 1020 | 980 | 5598.52842 | 3057.38721 | 2250.56128 | 2934.82275 | 2333.75854 | 28520.7207 | 10548.5508 | 8346.68945 | 2138.92969 | 3090.98999 | 4830.39648 | 4702.70068 | 3320.44067 | 3173.51074 | 2681.88232 | 2031.99768 | 1761.45105
5600 | 1020 | 959 | 5602.38536 | 2951.31641 | 2089.06519 | 2782.62695 | 2121.8584 | 28392.8555 | 10362.3125 | 8424.66211 | 2062.46045 | 3017.21265 | 4648.66895 | 4487.15576 | 3185.75195 | 3036.54053 | 2607.29102 | 1949.32361 | 1613.04736
5610 | 1040 | 1040 | 5606.24229 | 3118.18311 | 2247.33398 | 2939.87671 | 2292.15918 | 28559.3457 | 10652.7822 | 8512.35742 | 2168.45483 | 3212.84814 | 4889.81396 | 4509.05908 | 3326.9126 | 3150.23535 | 2725.20483 | 2091.70068 | 1741.35608
5610 | 1120 | 1080 | 5610.09922 | 3090.53345 | 2182.80151 | 2791.12061 | 2287.11328 | 28677.8066 | 10587.8564 | 8498.74414 | 2149.03052 | 3138.08398 | 4811.25879 | 4543.44775 | 3217.44604 | 3112.99121 | 2644.0542 | 1989.9425 | 1704.16064
5610 | 1100 | 1130 | 5613.95616 | 3061.02637 | 2221.32715 | 2976.70313 | 2386.2439 | 28613.7188 | 10531.957 | 8404.86914 | 2121.16748 | 3098.07666 | 4779.20996 | 4595.71729 | 3288.60986 | 3231.3252 | 2635.4397 | 2018.22241 | 1744.22681
5620 | 1050 | 963 | 5617.81309 | 3006.4397 | 2123.4895 | 2828.84058 | 2192.30835 | 28717.1602 | 10398.8477 | 8441.93555 | 1988.45874 | 3022.11499 | 4688.22949 | 4467.91992 | 3216.11475 | 3132.24292 | 2563.54028 | 1947.76672 | 1648.86023
5620 | 1040 | 1040 | 5621.67003 | 3049.08398 | 2185.02197 | 2924.69995 | 2217.91089 | 28670.1367 | 10451.3594 | 8478.86914 | 2066.02222 | 3080.23486 | 4609.71533 | 4553.85107 | 3245.72534 | 3129.41089 | 2615.40015 | 1964.11304 | 1663.7832
5630 | 1010 | 1030 | 5625.52696 | 3046.16772 | 2159.63013 | 2763.89038 | 2244.40186 | 28304.0156 | 10438.7393 | 8358.39941 | 2009.49365 | 3000.56738 | 4657.50439 | 4482.25146 | 3241.33325 | 3032.47461 | 2520.22559 | 1925.31348 | 1625.56726
5630 | 1090 | 1000 | 5629.38389 | 3078.30103 | 2155.3147 | 2833.62549 | 2184.83472 | 27959.1953 | 10401.126 | 8326.86035 | 2053.66602 | 3009.24805 | 4758.17432 | 4452.93555 | 3284.22729 | 3231.11841 | 2631.90747 | 1998.33813 | 1644.97852
5630 | 1010 | 946 | 5633.24083 | 2996.64893 | 2177.17383 | 2865.61011 | 2198.25439 | 27966.6777 | 10398.4277 | 8283.43457 | 1945.31628 | 2969.18921 | 4645.48926 | 4464.31152 | 3222.37231 | 3035.78394 | 2543.84692 | 1955.73853 | 1631.36401
5640 | 995 | 1060 | 5637.09776 | 3031.97241 | 2246.47705 | 2809.86938 | 2276.7356 | 27939.4922 | 10302.5264 | 8370.9834 | 2055.85327 | 2999.24243 | 4480.4209 | 4476.22607 | 3145.70947 | 3112.47241 | 2471.8689 | 1950.65259 | 1677.72778
5640 | 1030 | 1040 | 5640.95469 | 2991.42773 | 2164.65186 | 2823.63013 | 2177.47144 | 27918.1133 | 10241.0752 | 8098.75732 | 1998.70801 | 2986.21753 | 4498.84033 | 4413.57031 | 3179.49902 | 3105.62744 | 2488.74756 | 1886.93872 | 1654.12427
5650 | 979 | 934 | 5644.81163 | 2871.00439 | 2000.51257 | 2626.44214 | 2138.65308 | 27523.2852 | 10210.6865 | 8077.44971 | 1952.4176 | 2973.65161 | 4415.56006 | 4344.53027 | 3126.27319 | 2992.56299 | 2356.71045 | 1912.26123 | 1542.53149
5650 | 948 | 954 | 5648.66856 | 2941.76147 | 2154.44287 | 2743.84326 | 2187.46704 | 27719.8633 | 10204.8525 | 8140.94971 | 1970.55542 | 2964.11743 | 4471.01611 | 4353.98096 | 3175.43799 | 3039.28784 | 2444.65186 | 1920.7384 | 1612.88855
5650 | 973 | 964 | 5652.52549 | 3024.79004 | 2095.92676 | 2732.01929 | 2172.33984 | 27402.1777 | 10324.1816 | 8172.85107 | 1957.89343 | 2918.25659 | 4560.99512 | 4240.48047 | 3074.62402 | 2932.88403 | 2472.14282 | 1912.22595 | 1615.4574
5660 | 1060 | 1080 | 5656.38243 | 3000.37378 | 2202.49927 | 2642.19971 | 2192.48535 | 27338.9629 | 10164.8828 | 8041.50342 | 1924.26208 | 2900.76709 | 4384.13281 | 4355.70361 | 3166.0481 | 2956.41626 | 2372.07129 | 1973.75488 | 1565.93958
5660 | 948 | 983 | 5660.23936 | 2964.64746 | 2019.01648 | 2742.16089 | 2141.94238 | 27435.4277 | 10153.0879 | 8114.23584 | 1924.48389 | 2884.17334 | 4437.48926 | 4265.57471 | 3075.04517 | 2961.7312 | 2436.56665 | 1924.71484 | 1622.18115
5660 | 1020 | 992 | 5664.09629 | 3002.052 | 2071.42041 | 2720.04175 | 2151.52026 | 27446.9512 | 10319.3389 | 8089.05469 | 1939.5907 | 2946.95093 | 4467.20801 | 4247.31543 | 3162.54321 | 2985.58838 | 2377.41064 | 1852.10388 | 1593.08557
5670 | 1080 | 981 | 5667.95323 | 2994.34839 | 2042.7832 | 2736.19604 | 2079.7998 | 27733.1777 | 10257.3359 | 8081.01465 | 1954.13489 | 2883.92798 | 4447.72559 | 4275.6958 | 3188.05957 | 2989.8894 | 2409.44385 | 1994.75 | 1647.3927
5670 | 968 | 985 | 5671.81016 | 2952.51538 | 2096.34277 | 2713.30591 | 2226.14014 | 27575.8457 | 10352.8994 | 8102.17041 | 2037.71252 | 2936.38794 | 4494.99609 | 4265.85693 | 3221.18799 | 3078.25781 | 2506.09277 | 1933.39697 | 1657.37854
5680 | 1070 | 1090 | 5675.6671 | 2952.54028 | 2066.24756 | 2809.65527 | 2108.90039 | 27828.2207 | 10246.8047 | 8098.46387 | 1964.39539 | 2880.2876 | 4409.46875 | 4272.83984 | 3143.32764 | 2987.79395 | 2393.98804 | 1837.68469 | 1520.13745
5680 | 970 | 1050 | 5679.52403 | 2956.80029 | 2130.58203 | 2762.13452 | 2150.66577 | 28071.373 | 10494.2656 | 8148.80664 | 1985.15234 | 3044.68579 | 4499.66309 | 4322.6416 | 3180.83447 | 3089.71069 | 2462.64551 | 1942.64746 | 1703.40796
5680 | 916 | 941 | 5683.38096 | 3055.05249 | 2154.49536 | 2851.79419 | 2207.64893 | 28234.3242 | 10502.8154 | 8373.55273 | 2041.96106 | 3021.74902 | 4683.23779 | 4495.04883 | 3245.04297 | 3078.29321 | 2579.26196 | 1985.84045 | 1691.28223
5690 | 1030 | 977 | 5687.2379 | 3085.94873 | 2192.26611 | 2863.44604 | 2301.73657 | 28185.5703 | 10486.749 | 8417.29102 | 2040.20679 | 2982.42432 | 4566.10254 | 4457.75732 | 3267.51123 | 3124.33472 | 2549.66846 | 2002.39771 | 1664.79797
5690 | 1020 | 1010 | 5691.09483 | 3100.62305 | 2229.99683 | 2887.74976 | 2282.51392 | 28155.3145 | 10611.0527 | 8484.35645 | 2065.99976 | 3056.70752 | 4559.05371 | 4571.71045 | 3288.69263 | 3080.7251 | 2566.16553 | 1976.51965 | 1660.95007
5700 | 976 | 1000 | 5694.95176 | 2867.24878 | 2015.33777 | 2677.64966 | 2113.146 | 27830.418 | 10512.6855 | 8113.3916 | 1883.03174 | 2958.15283 | 4379.63916 | 4395.14063 | 3084.60791 | 2915.10107 | 2353.50488 | 1837.57471 | 1570.01904
5700 | 1030 | 1000 | 5698.8087 | 3001.40552 | 2052.00977 | 2750.34351 | 2190.62988 | 28072.707 | 10567.5039 | 8199.34668 | 1937.43066 | 2959.09497 | 4530.39063 | 4407.13525 | 3173.50586 | 2967.64355 | 2447.84277 | 1970.46228 | 1625.35107
5700 | 1000 | 995 | 5702.66563 | 2946.08569 | 2114.59033 | 2817.34473 | 2113.09546 | 28033.8027 | 10575.4121 | 8344.86133 | 2002.7677 | 2953.2915 | 4471.16309 | 4343.01221 | 3079.58203 | 3003.60767 | 2397.33228 | 1967.84839 | 1649.11743
5710 | 1060 | 986 | 5706.52256 | 2907.77246 | 2142.9624 | 2750.90649 | 2269.91772 | 27724.1621 | 10564.7432 | 8276.43262 | 2001.67444 | 2994.46655 | 4469.49609 | 4358.77637 | 3149.80737 | 3079.42822 | 2429.09302 | 1996.84045 | 1651.63391
5710 | 997 | 1010 | 5710.3795 | 2962.43848 | 2060.16528 | 2805.87964 | 2150.99561 | 27337.5977 | 10438.3027 | 8270.15137 | 2023.19202 | 2870.91455 | 4399.54834 | 4231.37695 | 3167.76294 | 3053.2019 | 2410.42163 | 1974.64148 | 1587.89136
5710 | 856 | 871 | 5714.23643 | 2943.89429 | 2096.28101 | 2821.09082 | 2181.15259 | 27377.5293 | 10419 | 8136.52734 | 2010.77588 | 3000.6416 | 4419.87646 | 4217.38379 | 3190.02856 | 3087.96216 | 2552.6377 | 2027.64124 | 1665.90063
5720 | 943 | 954 | 5718.09336 | 2876.56201 | 2026.5437 | 2661.17041 | 2163.92749 | 27369.8008 | 10432.5029 | 8063.63525 | 1915.77112 | 2929.24585 | 4430.83691 | 4208.78174 | 3173.09351 | 2963.28735 | 2382.54541 | 1927.80603 | 1592.23108
5720 | 895 | 887 | 5721.9503 | 2814.05884 | 2068.08789 | 2651.40356 | 2048.94873 | 26766.8379 | 10353.2979 | 7988.65869 | 1882.69214 | 2878.25977 | 4296.71289 | 4182.479 | 3023.7666 | 2871.85449 | 2284.74951 | 1844.82007 | 1518.9126
5730 | 999 | 1030 | 5725.80723 | 2959.64917 | 2090.9043 | 2588.23828 | 2091.52783 | 26712.4102 | 10243.4365 | 7992.21631 | 1954.59082 | 2960.05176 | 4326.17627 | 4240.94678 | 3138.88354 | 2893.31494 | 2385.74146 | 1929.80115 | 1624.19275
5730 | 1020 | 1020 | 5729.66417 | 2856.06567 | 2003.90991 | 2689.63794 | 2103.00269 | 26756.4922 | 10327.5127 | 8023.5874 | 1918.69995 | 2839.72876 | 4324.16455 | 4245.1543 | 2993.78516 | 2853.729 | 2341.59668 | 1784.48535 | 1506.25317
5730 | 924 | 948 | 5733.5211 | 2920.81445 | 2079.35938 | 2711.02051 | 2152.823 | 26600.5254 | 10224.2422 | 7908.90723 | 1960.25391 | 2862.15039 | 4332.27295 | 4320.30469 | 3153.59863 | 2938.14014 | 2398.24146 | 1913.53528 | 1599.79871
5740 | 828 | 850 | 5737.37803 | 2928.66235 | 2117.34546 | 2678.11475 | 2031.79138 | 26358.3418 | 10211.6494 | 8016.9375 | 1932.29797 | 2831.10742 | 4251.92188 | 4157.0459 | 3104.09741 | 2937.90918 | 2346.76685 | 1904.78125 | 1569.20435
5740 | 933 | 952 | 5741.23497 | 2758.69556 | 1869.38684 | 2561.04468 | 1968.30884 | 26484.2578 | 9999.93652 | 7914.92822 | 1687.89819 | 2804.05273 | 4052.35474 | 4072.93774 | 2935.99121 | 2734.87598 | 2230.21509 | 1857.7157 | 1433.8667
5750 | 917 | 965 | 5745.0919 | 2722.93579 | 1927.43127 | 2577.00073 | 1917.86389 | 26366.5645 | 10096.3369 | 7747.76709 | 1657.33923 | 2781.31763 | 4060.89966 | 3974.8396 | 2929.04419 | 2676.03467 | 2207.40234 | 1728.11951 | 1425.96497
5750 | 968 | 978 | 5748.94883 | 2825.72168 | 2034.55371 | 2667.78711 | 2120.07813 | 26593.4395 | 10234.1592 | 7949.70117 | 1823.43738 | 2831.61475 | 4221.93896 | 4033.15625 | 3033.29346 | 2806.30566 | 2321.271 | 1829.72961 | 1567.7002
5750 | 1070 | 1020 | 5752.80577 | 2867.10571 | 2094.46582 | 2720.47437 | 2140.80811 | 26648.2754 | 10385.7012 | 8014.17676 | 1911.05127 | 2926.46851 | 4263.74219 | 4132.86279 | 3087.77197 | 2947.11255 | 2400.37061 | 1817.54602 | 1607.18445
5760 | 1060 | 1000 | 5756.6627 | 2853.86426 | 2015.06482 | 2678.81616 | 2271.93359 | 26771.7539 | 10207.6113 | 8086.21729 | 2017.44543 | 2854.43652 | 4301.33936 | 4126.23926 | 3130.71289 | 2956.44531 | 2332.51636 | 1837.35925 | 1671.68433
5760 | 970 | 909 | 5760.51963 | 2869.0603 | 2046.36194 | 2747.75635 | 2186.52222 | 26731.7539 | 10237.7021 | 7927.32861 | 1945.85718 | 2876.78955 | 4287.06055 | 4233.65918 | 3175.67505 | 2996.23657 | 2402.06226 | 1866.19849 | 1606.73987
5760 | 936 | 920 | 5764.37657 | 2855.08838 | 2063.87231 | 2755.74414 | 2064.6709 | 27223.2969 | 10197.0332 | 8082.30225 | 1894.23169 | 2934.5105 | 4307.35645 | 4235.63086 | 3095.87622 | 2912.90479 | 2422.38501 | 1880.11304 | 1593.0387
5770 | 827 | 890 | 5768.2335 | 2836.62109 | 1986.10486 | 2651.3606 | 2078.02344 | 27115.5156 | 10377.2539 | 7905.02686 | 1847.63965 | 2858.07397 | 4146.25977 | 4020.84058 | 3023.98901 | 2808.78003 | 2278.7627 | 1774.95056 | 1529.48059
5770 | 1070 | 1080 | 5772.09044 | 2823.68506 | 2027.94348 | 2679.51294 | 2084.13989 | 27211.6445 | 10379.3896 | 7909.06787 | 1784.0022 | 2841.6189 | 4309.02881 | 4118.60693 | 2988.177 | 2922.72949 | 2269.69458 | 1813.39587 | 1487.5155
5780 | 988 | 992 | 5775.94737 | 2841.98706 | 2004.52258 | 2603.11499 | 2055.31079 | 27233.5977 | 10426.1328 | 8141.77686 | 1843.55469 | 2885.10791 | 4208.88916 | 4132.39014 | 3089.41235 | 2937.3147 | 2259.17993 | 1864.56531 | 1525.58008
5780 | 985 | 1010 | 5779.8043 | 2846.58569 | 2072.79932 | 2757.07422 | 2034.78894 | 27356.3633 | 10562.4785 | 8363.31543 | 1915.61926 | 2866.51953 | 4366.10791 | 4170.61572 | 3117.48804 | 2966.74121 | 2402.80371 | 1920.09363 | 1567.75732
5780 | 915 | 928 | 5783.66124 | 2797.76147 | 2001.26428 | 2763.49927 | 2157.55591 | 27362.4492 | 10469.668 | 8153.82471 | 1853.28418 | 2895.82202 | 4238.63477 | 4081.8479 | 3021.86523 | 2883.66846 | 2325.24365 | 1821.08154 | 1538.52307
5790 | 919 | 848 | 5787.51817 | 2765.84863 | 1899.81262 | 2602.43481 | 1974.09436 | 26882.2422 | 10477.7402 | 8046.20801 | 1798.1239 | 2778.16016 | 4135.84912 | 4025.87134 | 2968.13159 | 2896.53491 | 2259.62207 | 1707.02063 | 1583.50525
5790 | 833 | 845 | 5791.3751 | 2887.11401 | 2032.42944 | 2631.98682 | 2039.83899 | 26962.2656 | 10448.7744 | 7984.82813 | 1805.47046 | 2769.89063 | 4122.30078 | 3937.90283 | 2960.66748 | 2750.96509 | 2262.16016 | 1828.94324 | 1502.27856
5800 | 847 | 852 | 5795.23204 | 2865.1626 | 2032.13672 | 2671.75439 | 2106.31104 | 26538.5195 | 10429.9072 | 7969.37891 | 1741.56396 | 2904.70117 | 4167.51807 | 3980.67822 | 3038.28052 | 2813.05273 | 2252.21777 | 1902.83435 | 1569.66699
5800 | 877 | 908 | 5799.08897 | 2761.35986 | 2048.04126 | 2651.98047 | 2009.72412 | 26290.4277 | 10331.9209 | 7935.57764 | 1849.41772 | 2766.43091 | 4201.41064 | 4076.87549 | 2981.01392 | 2860.37866 | 2220.69702 | 1849.71277 | 1454.7124
5800 | 999 | 967 | 5802.9459 | 2803.53589 | 1921.89893 | 2629.06665 | 1952.24329 | 26274.2188 | 10156.5342 | 7884.91602 | 1805.3949 | 2693.32935 | 4093.88647 | 3915.10596 | 2951.17822 | 2831.20557 | 2168.177 | 1809.71399 | 1494.59314
5810 | 841 | 918 | 5806.80284 | 2591.55811 | 1856.12048 | 2543.77173 | 1987.005 | 26027.2734 | 10156.8037 | 7810.0918 | 1785.46985 | 2641.95239 | 4002.51953 | 3952.98535 | 2846.7312 | 2712.52905 | 2136.50024 | 1780.06616 | 1455.021
5810 | 886 | 845 | 5810.65977 | 2689.48071 | 1990.07471 | 2671.14258 | 2089.9729 | 25900.7676 | 9981.50977 | 7858.29199 | 1749.14563 | 2815.58325 | 4085.92505 | 4054.32373 | 2934.97314 | 2911.27246 | 2248.08374 | 1846.30017 | 1540.38806
5820 | 932 | 915 | 5814.5167 | 2702.99097 | 1916.56506 | 2588.33545 | 1941.50659 | 25710.5273 | 10239.0098 | 7816.69434 | 1824.06909 | 2692.104 | 4077.68262 | 3944.91675 | 2986.15894 | 2832.01685 | 2216.57764 | 1844.14624 | 1521.94788
5820 | 817 | 871 | 5818.37364 | 2712.06323 | 1985.62769 | 2511.85889 | 1997.29871 | 25800.6973 | 10223.2852 | 7828.39014 | 1790.5387 | 2783.81787 | 4009.32764 | 3896.16602 | 2991.04761 | 2822.77637 | 2247.48315 | 1817.1272 | 1526.24622
5820 | 906 | 869 | 5822.23057 | 2685.35815 | 1815.48669 | 2604.11938 | 1958.11084 | 25451.127 | 10012.1211 | 7655.46045 | 1686.28064 | 2778.03833 | 4039.55859 | 3881.66187 | 2826.25024 | 2782.60791 | 2182.30786 | 1767.03125 | 1510.75562
5830 | 838 | 924 | 5826.08751 | 2680.42773 | 1930.37854 | 2503.37231 | 2004.24487 | 25684.8613 | 10117.1543 | 7703.83594 | 1795.21936 | 2655.71582 | 4041.55249 | 3937.21655 | 2910.52734 | 2786.16528 | 2099.11987 | 1783.43518 | 1461.99963
5830 | 940 | 987 | 5829.94444 | 2726.66235 | 2013.16016 | 2589.08203 | 2036.14807 | 26008.707 | 10179.0645 | 7882.55176 | 1775.77893 | 2790.83276 | 4119.74365 | 3905.28735 | 2913.39014 | 2859.87549 | 2247.14478 | 1868.67224 | 1511.84912
5830 | 866 | 868 | 5833.80137 | 2568.59814 | 1818.14734 | 2467.86328 | 1977.39209 | 25829.3105 | 9917.30762 | 7637.72314 | 1675.44434 | 2561.61865 | 3873.73584 | 3801.56592 | 2835.59668 | 2698.92188 | 2093.51782 | 1676.55249 | 1429.22388
5840 | 847 | 899 | 5837.65831 | 2758.79883 | 1932.2334 | 2528.90747 | 1998.07275 | 26211.7832 | 10240.2344 | 7729.26367 | 1770.81836 | 2732.09424 | 4034.35107 | 4009.03052 | 2921.62158 | 2710.23145 | 2110.30347 | 1847.75586 | 1493.78918
5840 | 932 | 925 | 5841.51524 | 2749.52344 | 1973.19531 | 2677.41504 | 2018.39197 | 26519.5293 | 10301.9707 | 7796.80127 | 1767.64526 | 2733.50146 | 4005.5835 | 4058.91357 | 2921.23779 | 2883.04517 | 2171.33301 | 1824.64001 | 1539.12036
5850 | 904 | 921 | 5845.37217 | 2801.4917 | 1984.14392 | 2655.18652 | 2024.6842 | 26504.6543 | 10347.7324 | 7965.28174 | 1844.60864 | 2786.87939 | 4153.44971 | 3980.38086 | 2943.04443 | 2848.6355 | 2284.53076 | 1908.96362 | 1541.65527
5850 | 868 | 917 | 5849.22911 | 2750.66187 | 2011.34265 | 2700.04785 | 2113.39722 | 26455.1758 | 10397.9385 | 7986.2832 | 1823.32837 | 2771.09668 | 4114.9541 | 3982.59937 | 3063.96362 | 2817.31958 | 2213.31812 | 1813.9989 | 1591.62512
5850 | 926 | 917 | 5853.08604 | 2705.27856 | 1942.49316 | 2702.92773 | 2082.46045 | 26255.6426 | 10382.3516 | 7853.25244 | 1778.745 | 2788.19385 | 4004.79395 | 3925.85962 | 2887.29175 | 2849.5332 | 2163.60083 | 1797.04968 | 1534.09119
5860 | 942 | 923 | 5856.94297 | 2872.22583 | 2053.17188 | 2752.77417 | 2086.271 | 25962.8613 | 10524.5303 | 7930.84326 | 1904.76538 | 2811.51929 | 4093.7854 | 4021.1748 | 3046.72388 | 2965.12573 | 2236.14697 | 1952.97107 | 1608.64905
5860 | 941 | 946 | 5860.79991 | 2554.46802 | 1860.83301 | 2454.42554 | 1991.70935 | 25858.2461 | 10347.4922 | 7754.05469 | 1664.16248 | 2629.66357 | 3910.68774 | 3897.12915 | 2894.11475 | 2668.24683 | 2166.71899 | 1780.53613 | 1460.05139
5870 | 881 | 880 | 5864.65684 | 2578.61548 | 1822.66528 | 2457.09058 | 1906.68262 | 25465.8145 | 10329.1953 | 7693.3501 | 1744.74707 | 2612.50171 | 3783.62842 | 3705.79175 | 2879.84351 | 2727.21973 | 2127.91187 | 1653.89624 | 1468.97083
5870 | 875 | 922 | 5868.51378 | 2653.50146 | 1848.0238 | 2559.77197 | 1906.1001 | 25279.7617 | 10336.9053 | 7712.43896 | 1711.62671 | 2622.90747 | 3959.65796 | 3755.54395 | 2919.13232 | 2676.49121 | 2154.41577 | 1734.32788 | 1500.24194
5870 | 893 | 909 | 5872.37071 | 2698.79077 | 1914.81238 | 2538.38208 | 1915.22949 | 25474.7793 | 10161.7256 | 7750.39404 | 1675.23706 | 2697.88135 | 3917.22998 | 3856.54395 | 2982.89478 | 2678.90503 | 2128.76758 | 1799.04224 | 1443.87524
5880 | 856 | 869 | 5876.22764 | 2618.21729 | 1885.3241 | 2489.95752 | 1881.04639 | 25182.8965 | 9975.03711 | 7655.03369 | 1685.3114 | 2572.57935 | 3755.3689 | 3705.39282 | 2807.03857 | 2691.10571 | 2057.81787 | 1672.3053 | 1401.64246
5880 | 791 | 847 | 5880.08458 | 2702.21118 | 1873.21228 | 2549.58789 | 1999.57849 | 25239.3887 | 9935.15234 | 7700.4668 | 1733.24207 | 2600.76172 | 3777.71924 | 3776.64185 | 2891.4751 | 2717.65991 | 2122.70361 | 1830.25208 | 1462.33142
5880 | 934 | 962 | 5883.94151 | 2633.271 | 1686.02966 | 2373.0166 | 1828.16296 | 24665.8926 | 9907.7002 | 7507.2832 | 1584.01306 | 2601.86865 | 3651.71191 | 3653.36597 | 2666.15576 | 2652.38892 | 1969.03113 | 1579.62415 | 1355.41492
5890 | 901 | 920 | 5887.79844 | 2541.84863 | 1742.58704 | 2479.05493 | 1884.95105 | 24756.9961 | 9828.68457 | 7396.99805 | 1657.80249 | 2479.08325 | 3794.92578 | 3658.39893 | 2650.89502 | 2585.98242 | 2027.54749 | 1627.98901 | 1371.75806
5890 | 822 | 836 | 5891.65538 | 2675.69971 | 1850.06982 | 2527.37012 | 1945.97253 | 24567.4766 | 9856.98438 | 7547.44482 | 1673.91394 | 2607.39819 | 3844.53784 | 3754.83203 | 2789.6062 | 2627.12061 | 2035.7594 | 1747.04492 | 1450.86792
5900 | 880 | 879 | 5895.51231 | 2559.19653 | 1733.71558 | 2485.06812 | 1835.89941 | 24321.6855 | 9877.43555 | 7425.41553 | 1500.93298 | 2425.06006 | 3787.50317 | 3699.78174 | 2780.2373 | 2658.76343 | 1957.75659 | 1627.66602 | 1248.63403
5900 | 811 | 813 | 5899.36924 | 2541.90918 | 1794.86096 | 2465.68506 | 1892.00317 | 24496.1426 | 9718.96289 | 7481.72998 | 1666.81604 | 2533.90576 | 3737.8833 | 3623.38745 | 2690.25415 | 2645.52075 | 2017.32996 | 1709.78906 | 1394.39075
5900 | 809 | 801 | 5903.22618 | 2555.59961 | 1841.58008 | 2431.62305 | 1974.02234 | 24619.1504 | 9905.56445 | 7468.71191 | 1638.39185 | 2655.33081 | 3769.74097 | 3606.67847 | 2727.948 | 2623.39868 | 2063.74097 | 1706.74609 | 1357.39673
5910 | 737 | 774 | 5907.08311 | 2537.4165 | 1737.64917 | 2420.38037 | 1791.69531 | 24719.4609 | 9800.81543 | 7497.20654 | 1566.97888 | 2475.59766 | 3678.83423 | 3560.70508 | 2719.85107 | 2546.15747 | 1942.64087 | 1608.23047 | 1319.7229
5910 | 760 | 814 | 5910.94004 | 2593.30688 | 1878.79126 | 2470.09692 | 1874.03857 | 24946.0215 | 9944.87793 | 7595.03076 | 1626.32092 | 2627.10303 | 3828.60449 | 3636.29663 | 2818.23608 | 2686.24414 | 2073.1001 | 1736.1864 | 1367.64197
5920 | 841 | 828 | 5914.79698 | 2592.51465 | 1845.72083 | 2576.10229 | 1907.24609 | 25123.0098 | 9954.66113 | 7726.89697 | 1726.3241 | 2645.81836 | 3814.86011 | 3691.94409 | 2850.94189 | 2632.03589 | 2108.2937 | 1706.73096 | 1484.34253
5920 | 936 | 956 | 5918.65391 | 2565.92529 | 1789.99829 | 2506.16455 | 1875.42249 | 25304.0879 | 10243.4785 | 7453.12549 | 1622.55408 | 2562.20947 | 3821.92725 | 3690.11816 | 2841.31812 | 2703.73657 | 1973.59119 | 1684.58997 | 1431.84216
5920 | 855 | 883 | 5922.51085 | 2579.87842 | 1814.90405 | 2423.87695 | 1962.57654 | 25156.2773 | 10295.5781 | 7635.01416 | 1670.89124 | 2561.63428 | 3837.20581 | 3700.26587 | 2819.46484 | 2673.64575 | 2037.26514 | 1692.04846 | 1384.28137
5930 | 901 | 931 | 5926.36778 | 2537.0354 | 1781.98132 | 2584.90991 | 1870.97766 | 25467.0859 | 10168.6182 | 7713 | 1609.21692 | 2579.77954 | 3776.42041 | 3671.95435 | 2733.9397 | 2741.57617 | 2047.38452 | 1650.52112 | 1393.50903
5930 | 730 | 824 | 5930.22471 | 2676.51831 | 1787.31055 | 2470.25781 | 1964.04675 | 25512.5703 | 10262.4063 | 7691.5415 | 1683.27576 | 2535.93286 | 3873.14453 | 3717.09692 | 2786.61182 | 2679.93823 | 2094.69238 | 1736.69641 | 1475.40234
5930 | 889 | 965 | 5934.08165 | 2602.36206 | 1810.14758 | 2488.97974 | 1855.84399 | 25435.5605 | 10329.7627 | 7764.07324 | 1613.38757 | 2574.79272 | 3752.88257 | 3567.83032 | 2760.052 | 2610.22656 | 2011.8905 | 1659.68713 | 1406.53345
5940 | 854 | 865 | 5937.93858 | 2603.34033 | 1842.0426 | 2462.53271 | 1841.39441 | 25141.6738 | 10270.4209 | 7659.94434 | 1683.42712 | 2693.02075 | 3759.95142 | 3705.32935 | 2784.78052 | 2637.0896 | 2030.28638 | 1663.02173 | 1504.42773
5940 | 854 | 811 | 5941.79551 | 2741.15186 | 1934.23022 | 2668.60449 | 2043.32593 | 25127.6348 | 10464.3564 | 7728.68457 | 1740.58459 | 2756.2373 | 3902.66919 | 3740.7644 | 2834.64185 | 2785.49731 | 2157.87378 | 1774.1709 | 1598.83948
5950 | 853 | 837 | 5945.65245 | 2581.04492 | 1765.32642 | 2491.88379 | 1923.24609 | 24966.4961 | 10045.2168 | 7684.78906 | 1717.25989 | 2493.66162 | 3774.85376 | 3637.57349 | 2746.65063 | 2524.7356 | 2001.57727 | 1685.43872 | 1356.3562
5950 | 794 | 813 | 5949.50938 | 2555.64502 | 1766.40918 | 2459.33765 | 1909.15747 | 24248.9961 | 9984.8252 | 7556.49951 | 1606.75232 | 2543.98413 | 3683.57349 | 3449.98657 | 2737.86841 | 2633.04077 | 1974.30811 | 1651.47339 | 1369.38611
5950 | 816 | 818 | 5953.36631 | 2597.66479 | 1800.98743 | 2407.10547 | 1876.17029 | 24477.5801 | 9967.37207 | 7573.40723 | 1609.83276 | 2548.22168 | 3611.04614 | 3584.64795 | 2761.52832 | 2627.40601 | 2040.28638 | 1729.94568 | 1328.03357
5960 | 809 | 832 | 5957.22325 | 2514.29663 | 1752.97656 | 2387.73022 | 1847.16248 | 24058.75 | 9978.74902 | 7413.44727 | 1591.02246 | 2509.15186 | 3662.10962 | 3536.84863 | 2712.86719 | 2600.0918 | 1974.62268 | 1683.3252 | 1438.58533
5960 | 792 | 848 | 5961.08018 | 2486.79199 | 1745.88196 | 2396.04346 | 1814.16809 | 23931.4961 | 9960.23828 | 7523.53223 | 1564.47986 | 2603.6582 | 3707.92676 | 3512.40332 | 2576.18457 | 2524.43237 | 1885.33301 | 1619.43933 | 1315.27356
5970 | 843 | 903 | 5964.93711 | 2552.6001 | 1802.5636 | 2450.7251 | 1864.47546 | 23782.6152 | 10055.1064 | 7384.39893 | 1545.51196 | 2508.43921 | 3619.30347 | 3559.64502 | 2643.92017 | 2602.25757 | 1956.37427 | 1753.12256 | 1422.98645
5970 | 788 | 831 | 5968.79405 | 2370.61182 | 1628.69543 | 2300.95508 | 1748.47107 | 23481.25 | 9660.53809 | 7115.31738 | 1439.12793 | 2434.63892 | 3408.95386 | 3297.38989 | 2496.7627 | 2536.16528 | 1845.76123 | 1525.48865 | 1279.09387
5970 | 881 | 903 | 5972.65098 | 2411.38867 | 1646.62 | 2310.84644 | 1746.83362 | 23376.209 | 9757.39746 | 7191.77539 | 1430.17175 | 2336.88818 | 3483.96826 | 3386.13208 | 2583.65381 | 2457.75854 | 1898.03308 | 1608.94189 | 1318.50073
5980 | 808 | 878 | 5976.50792 | 2521.23486 | 1796.8501 | 2393.27881 | 1839.5188 | 23321.0039 | 9703.96191 | 7182.89795 | 1582.4436 | 2457.93359 | 3519.77393 | 3442.33765 | 2657.88867 | 2557.09302 | 1928.57825 | 1664.18799 | 1402.09155
5980 | 716 | 741 | 5980.36485 | 2313.8042 | 1629.4552 | 2208.66309 | 1750.30701 | 23194.4297 | 9482.37891 | 7123.28955 | 1440.54248 | 2371.29858 | 3274.41895 | 3306.00684 | 2558.90625 | 2451.50513 | 1786.1311 | 1511.12927 | 1225.99805
5980 | 706 | 698 | 5984.22178 | 2406.4856 | 1682.99268 | 2191.32056 | 1714.77979 | 23184.9473 | 9662.64258 | 7061.4585 | 1471.74829 | 2323.73999 | 3470.4646 | 3434.26025 | 2525.33887 | 2444.6709 | 1813.33716 | 1626.58289 | 1369.94507
5990 | 795 | 822 | 5988.07872 | 2579.09351 | 1828.5509 | 2480.71484 | 1880.15649 | 23413.9492 | 9869.60254 | 7200.06152 | 1699.44446 | 2511.16895 | 3650.22363 | 3478.47314 | 2717.1333 | 2583.12695 | 2047.79187 | 1716.36047 | 1503.0481
5990 | 817 | 799 | 5991.93565 | 2381.89404 | 1706.19763 | 2376.53198 | 1776.00854 | 23448.1641 | 9568.29492 | 7206.16553 | 1584.57166 | 2435.02563 | 3467.39648 | 3348.05908 | 2673.97461 | 2439.22754 | 1903.54614 | 1634.13538 | 1300.43188
6000 | 917 | 872 | 5995.79258 | 2434.31372 | 1757.4165 | 2395.17554 | 1854.85242 | 23660.6621 | 9637.4375 | 7252.81006 | 1512.37439 | 2418.28662 | 3570.29175 | 3403.90527 | 2633.41675 | 2529.88208 | 1891.9408 | 1565.17834 | 1347.32202
6000 | 737 | 752 | 5999.64952 | 2465.54688 | 1688.89258 | 2400.70337 | 1823.86987 | 23954.1465 | 9729.08887 | 7310.61182 | 1561.14441 | 2491.87671 | 3503.1084 | 3466.7229 | 2580.65552 | 2446.8269 | 1856.02307 | 1656.56909 | 1295.26636