## Table A.1. Standards-EMP
American Mineralogist: March 2019 Deposit AM-19-36609
CAO ET AL.: MICRO- AND NANO-SCALE ZONATION IN PLAGIOCLASE
Table A.1. EMPA chemical composition (wt%) of standards during analysis.
No. | Standards | SiO2 | TiO2 | Al2O3 | Cr2O3 | FeO | MnO | MgO | CaO | Na2O | K2O | Total
1 | Albite | 68.43 | 0.017 | 19.338 | 0.003 | 0.008 | 0.01 | 0 | 0.073 | 11.775 | 0.118 | 99.772
2 | Albite | 68.469 | 0.019 | 19.158 | 0.003 | 0.016 | 0 | 0.007 | 0.071 | 11.687 | 0.133 | 99.563
3 | Albite | 68.508 | 0.015 | 19.21 | 0.003 | 0.001 | 0 | 0 | 0.092 | 11.627 | 0.118 | 99.574
4 | Kaersutite | 40.17 | 5.03 | 12.583 | 0.017 | 11.463 | 0.122 | 12.499 | 11.196 | 2.463 | 1.079 | 96.622
5 | Kaersutite | 40.094 | 5.088 | 12.722 | 0.01 | 11.145 | 0.149 | 12.825 | 11.211 | 2.624 | 1.057 | 96.925
6 | Kaersutite | 40.402 | 4.952 | 12.695 | 0.02 | 11.672 | 0.186 | 12.551 | 11.06 | 2.565 | 1.013 | 97.116
7 | Kaersutite | 40.429 | 4.956 | 13.013 | 0.01 | 10.916 | 0.15 | 12.891 | 10.943 | 2.574 | 0.988 | 96.87
8 | Diopside | 54.833 | 0.049 | 0.081 | 0 | 0.057 | 0.061 | 18.815 | 25.936 | 0.004 | 0.001 | 99.837
9 | Diopside | 54.668 | 0.042 | 0.055 | 0.003 | 0.069 | 0.069 | 17.96 | 25.258 | 0.004 | 0 | 98.128
10 | Diopside | 54.943 | 0.071 | 0.021 | 0.003 | 0.043 | 0.064 | 18.358 | 25.688 | 0.034 | 0 | 99.225
11 | Bustamite | 48.147 | 0.02 | 0 | 0.003 | 7.826 | 24.362 | 0.241 | 19.262 | 0.014 | 0.009 | 99.884
12 | Bustamite | 48.877 | 0 | 0 | 0.003 | 7.888 | 24.284 | 0.226 | 18.916 | 0.006 | 0 | 100.2
13 | Olivine | 41.414 | 0 | 0.027 | 0.009 | 7.296 | 0.113 | 51.452 | 0.001 | 0 | 0.012 | 100.324
14 | Chromite | 0.059 | 0 | 0.069 | 99.349 | 0 | 0.199 | 0 | 0 | 0 | 0 | 99.676

## Table A.1. Pl-EMP
American Mineralogist: March 2019 Deposit AM-19-36609
CAO ET AL.: MICRO- AND NANO-SCALE ZONATION IN PLAGIOCLASE
Table A.1. EMPA chemical composition (wt%) and calculated formula of plagioclase for the BA08GS030 from the Black Mountain porphyry Cu deposit, Baguio district, Philippine.
Spot | SiO2 | TiO2 | Al2O3 | FeO | CaO | Na2O | K2O | Total | 8 Oxygen | Si4+ | Ti4+ | Al3+ | Fe2+ | Ca2+ | Na+ | K+ | Total | An | Ab | Or
Profile core to mantle 1 | 56.618 | 0 | 26.798 | 0.143 | 9.544 | 6.116 | 0.199 | 99.418 |  | 2.557818 | 0 | 1.426987 | 0.005402896 | 0.4619977 | 0.5357513 | 0.01146963 | 5.002299 | 45.77776 | 53.08576 | 1.136486
Profile core to mantle 2 | 57.226 | 0 | 26.549 | 0.152 | 9.047 | 6.298 | 0.24 | 99.512 |  | 2.579286 | 0 | 1.410447 | 0.005729611 | 0.436923 | 0.5504139 | 0.01380062 | 4.997438 | 43.64266 | 54.97885 | 1.378494
Profile core to mantle 3 | 57.293 | 0.008 | 26.432 | 0.177 | 8.946 | 6.395 | 0.255 | 99.506 |  | 2.583113 | 0.0002713629 | 1.40467 | 0.006674068 | 0.4321803 | 0.559066 | 0.01466775 | 5.001094 | 42.96394 | 55.57791 | 1.458151
Profile core to mantle 4 | 56.452 | 0 | 27.305 | 0.137 | 9.789 | 5.969 | 0.219 | 99.871 |  | 2.541216 | 0 | 1.448794 | 0.005157725 | 0.472166 | 0.521008 | 0.0125773 | 5.00118 | 46.9466 | 51.80287 | 1.250538
Profile core to mantle 5 | 57.407 | 0.006 | 26.388 | 0.149 | 8.825 | 6.495 | 0.26 | 99.53 |  | 2.587042 | 0.0002034269 | 1.401675 | 0.005615653 | 0.4261353 | 0.5675425 | 0.01494835 | 5.003162 | 42.24908 | 56.26887 | 1.482051
Profile core to mantle 6 | 56.868 | 0.016 | 26.833 | 0.167 | 9.246 | 6.184 | 0.24 | 99.554 |  | 2.563975 | 0.0005427305 | 1.425993 | 0.006297057 | 0.4466773 | 0.5406247 | 0.01380506 | 4.999256 | 44.61833 | 54.00269 | 1.378979
Profile core to mantle 7 | 57.332 | 0 | 26.199 | 0.15 | 8.61 | 6.572 | 0.281 | 99.144 |  | 2.592583 | 0 | 1.396441 | 0.005672862 | 0.417189 | 0.5762537 | 0.0162115 | 5.005429 | 41.31999 | 57.07436 | 1.605649
Profile core to mantle 8 | 56.678 | 0 | 26.806 | 0.172 | 9.291 | 6.095 | 0.247 | 99.289 |  | 2.562414 | 0 | 1.428464 | 0.006503374 | 0.4500819 | 0.5343049 | 0.01424666 | 4.997451 | 45.06978 | 53.50361 | 1.426616
Profile core to mantle 9 | 56.437 | 0.024 | 26.921 | 0.143 | 9.548 | 6.027 | 0.252 | 99.352 |  | 2.552522 | 0.0008166489 | 1.435156 | 0.005409001 | 0.4627135 | 0.5285516 | 0.01454077 | 5.000629 | 46.00426 | 52.55006 | 1.445684
Profile core to mantle 10 | 56.494 | 0.015 | 26.742 | 0.154 | 9.527 | 6.127 | 0.25 | 99.309 |  | 2.557326 | 0.0005108502 | 1.426856 | 0.005830153 | 0.4620981 | 0.5377895 | 0.01443794 | 5.004849 | 45.55718 | 53.01942 | 1.423403
Profile core to mantle 11 | 56.609 | 0 | 26.696 | 0.17 | 9.227 | 6.286 | 0.271 | 99.259 |  | 2.562452 | 0 | 1.424357 | 0.006435683 | 0.4475329 | 0.5517283 | 0.01565023 | 5.009059 | 44.09576 | 54.36221 | 1.54203
Profile core to mantle 12 | 56.865 | 0.033 | 26.463 | 0.174 | 8.847 | 6.431 | 0.276 | 99.089 |  | 2.575442 | 0.001124447 | 1.412694 | 0.006590697 | 0.4293356 | 0.5647624 | 0.01594766 | 5.007209 | 42.50655 | 55.91454 | 1.578905
Profile core to mantle 13 | 55.802 | 0 | 27.441 | 0.157 | 9.776 | 5.952 | 0.242 | 99.37 |  | 2.526632 | 0 | 1.464518 | 0.005945213 | 0.4742941 | 0.5225596 | 0.01397941 | 5.009199 | 46.92111 | 51.69593 | 1.38296
Profile core to mantle 14 | 56.289 | 0.027 | 27.161 | 0.169 | 9.474 | 6.194 | 0.243 | 99.557 |  | 2.542285 | 0.0009174512 | 1.445935 | 0.006383558 | 0.4584883 | 0.542441 | 0.01400194 | 5.012052 | 45.17432 | 53.44608 | 1.379595
Profile core to mantle 15 | 56.064 | 0.014 | 27.249 | 0.184 | 9.817 | 5.854 | 0.21 | 99.392 |  | 2.536131 | 0.0004764684 | 1.452916 | 0.006961147 | 0.4758396 | 0.5134769 | 0.0121196 | 4.999411 | 47.51572 | 51.27406 | 1.210222
Profile core to mantle 16 | 48.239 | 0.001 | 32.588 | 0.236 | 16.202 | 2.319 | 0.053 | 99.638 |  | 2.218234 | 3.459613e-05 | 1.766319 | 0.009076041 | 0.7983105 | 0.2067714 | 0.003109326 | 5.003203 | 79.18245 | 20.50914 | 0.3084063
Profile core to mantle 17 | 48.531 | 0 | 31.958 | 0.188 | 15.257 | 2.63 | 0.075 | 98.639 |  | 2.247808 | 0 | 1.744705 | 0.00728238 | 0.7571874 | 0.2361981 | 0.004431825 | 5.000008 | 75.88437 | 23.67148 | 0.4441519
Profile core to mantle 18 | 49.076 | 0.026 | 32.175 | 0.193 | 15.393 | 2.804 | 0.06 | 99.727 |  | 2.249888 | 0.0008967753 | 1.738652 | 0.007399877 | 0.7561522 | 0.2492588 | 0.003509331 | 5.006273 | 74.94668 | 24.70549 | 0.3478303
Profile core to mantle 19 | 49.283 | 0 | 31.841 | 0.203 | 15.161 | 2.894 | 0.076 | 99.458 |  | 2.263965 | 0 | 1.724097 | 0.007799091 | 0.7462676 | 0.2577815 | 0.004454176 | 5.00496 | 73.99754 | 25.5608 | 0.4416621
Profile core to mantle 20 | 51.205 | 0.016 | 30.324 | 0.162 | 13.547 | 3.726 | 0.093 | 99.073 |  | 2.3491 | 0.0005522397 | 1.639751 | 0.00621555 | 0.6659267 | 0.3314459 | 0.005443188 | 4.998899 | 66.40569 | 33.05152 | 0.5427905
Profile mantle to rim 21 | 56.625 | 0.029 | 27.023 | 0.141 | 9.453 | 6.031 | 0.234 | 99.536 |  | 2.554736 | 0.0009843607 | 1.437056 | 0.005320253 | 0.4569847 | 0.5276036 | 0.01346899 | 4.996288 | 45.78742 | 52.86306 | 1.34952
Profile mantle to rim 22 | 55.144 | 0 | 28.131 | 0.188 | 10.601 | 5.473 | 0.18 | 99.717 |  | 2.492534 | 0 | 1.498754 | 0.007106833 | 0.5134331 | 0.479677 | 0.01037998 | 5.002707 | 51.16474 | 47.80087 | 1.034388
Profile mantle to rim 23 | 55.554 | 0 | 27.699 | 0.146 | 10.144 | 5.66 | 0.213 | 99.416 |  | 2.514454 | 0 | 1.477729 | 0.005526583 | 0.4919623 | 0.4967358 | 0.01229955 | 5.001199 | 49.1472 | 49.62407 | 1.228729
Profile mantle to rim 24 | 55.932 | 0.023 | 27.348 | 0.148 | 9.926 | 5.782 | 0.219 | 99.378 |  | 2.530361 | 0.0007828318 | 1.458311 | 0.005599629 | 0.4811611 | 0.5072018 | 0.01264001 | 4.999425 | 48.0679 | 50.66936 | 1.262735
Profile mantle to rim 25 | 57.658 | 0 | 26.414 | 0.16 | 8.749 | 6.454 | 0.28 | 99.715 |  | 2.591734 | 0 | 1.399482 | 0.006014871 | 0.4213893 | 0.5625232 | 0.01605721 | 4.997815 | 42.1402 | 56.25403 | 1.60577
Profile mantle to rim 26 | 58.099 | 0 | 26.206 | 0.153 | 8.465 | 6.689 | 0.265 | 99.877 |  | 2.605537 | 0 | 1.385261 | 0.005738461 | 0.4067707 | 0.5816616 | 0.01516197 | 5.000245 | 40.53139 | 57.95784 | 1.510767
Profile mantle to rim 27 | 57.706 | 0 | 26.373 | 0.206 | 8.679 | 6.543 | 0.261 | 99.768 |  | 2.593183 | 0 | 1.396928 | 0.007742029 | 0.4179035 | 0.5701245 | 0.01496353 | 5.00088 | 41.66571 | 56.8424 | 1.49189
Profile mantle to rim 28 | 57.315 | 0 | 26.884 | 0.139 | 9.167 | 6.177 | 0.223 | 99.905 |  | 2.57201 | 0 | 1.422003 | 0.005216685 | 0.440784 | 0.5374803 | 0.01276705 | 4.992112 | 44.4773 | 54.23444 | 1.288259
Profile mantle to rim 29 | 57.551 | 0 | 26.616 | 0.172 | 8.646 | 6.465 | 0.255 | 99.705 |  | 2.586417 | 0 | 1.409908 | 0.006464719 | 0.4163467 | 0.5633715 | 0.01462067 | 4.997624 | 41.87171 | 56.6579 | 1.470391
Profile mantle to rim 30 | 57.828 | 0.013 | 26.184 | 0.161 | 8.377 | 6.855 | 0.286 | 99.704 |  | 2.599926 | 0.0004397285 | 1.38759 | 0.006053744 | 0.4035576 | 0.5976004 | 0.01640477 | 5.012842 | 39.65923 | 58.7286 | 1.612163
Profile mantle to rim 31 | 58.015 | 0.019 | 26.173 | 0.181 | 8.486 | 6.514 | 0.239 | 99.627 |  | 2.60609 | 0.0006421275 | 1.385814 | 0.006799909 | 0.408457 | 0.5673845 | 0.01369709 | 4.990902 | 41.27752 | 57.33829 | 1.38419
Profile mantle to rim 32 | 57.579 | 0 | 26.274 | 0.152 | 8.445 | 6.463 | 0.281 | 99.194 |  | 2.598786 | 0 | 1.397768 | 0.005737536 | 0.4084137 | 0.5656153 | 0.01618058 | 4.993228 | 41.24517 | 57.12077 | 1.634056
Profile mantle to rim 33 | 57.187 | 0.042 | 26.938 | 0.158 | 8.903 | 6.186 | 0.247 | 99.661 |  | 2.571228 | 0.001420729 | 1.427615 | 0.005941223 | 0.4289176 | 0.5393043 | 0.01416843 | 4.99028 | 43.66061 | 54.89715 | 1.44224
Profile mantle to rim 34 | 58.148 | 0.007 | 26.089 | 0.187 | 8.186 | 6.749 | 0.311 | 99.677 |  | 2.611692 | 0.0002365395 | 1.381169 | 0.007024318 | 0.3939609 | 0.5877697 | 0.01782087 | 5.000282 | 39.41377 | 58.80335 | 1.782886
Profile mantle to rim 35 | 57.577 | 0.041 | 26.532 | 0.173 | 8.814 | 6.465 | 0.273 | 99.875 |  | 2.585149 | 0.001384966 | 1.404135 | 0.006496182 | 0.4240371 | 0.5628411 | 0.01563798 | 5.000637 | 42.29728 | 56.14284 | 1.559873
Profile mantle to rim 36 | 58.346 | 0 | 26.247 | 0.168 | 8.475 | 6.659 | 0.278 | 100.173 |  | 2.607446 | 0 | 1.382567 | 0.006278977 | 0.4058243 | 0.5770239 | 0.01585004 | 4.997143 | 40.63533 | 57.7776 | 1.58707
Profile mantle to rim 37 | 58.317 | 0 | 26.125 | 0.157 | 8.156 | 6.807 | 0.269 | 99.831 |  | 2.613514 | 0 | 1.380029 | 0.005884434 | 0.3916526 | 0.5915153 | 0.01538024 | 4.999636 | 39.22221 | 59.23753 | 1.54026
Profile mantle to rim 38 | 56.935 | 0.017 | 26.988 | 0.188 | 9.301 | 6.289 | 0.248 | 99.966 |  | 2.558711 | 0.000573188 | 1.425616 | 0.007046329 | 0.4466357 | 0.5465021 | 0.01417955 | 5.000213 | 44.33913 | 54.25322 | 1.407655
Profile mantle to rim 39 | 56.95 | 0 | 27.101 | 0.198 | 9.41 | 6.019 | 0.22 | 99.898 |  | 2.558541 | 0 | 1.435114 | 0.007439424 | 0.4529836 | 0.5243287 | 0.01260964 | 4.992034 | 45.75953 | 52.96667 | 1.273801
Profile mantle to rim 40 | 57.364 | 0.016 | 26.531 | 0.132 | 8.838 | 6.454 | 0.246 | 99.581 |  | 2.583025 | 0.0005420355 | 1.408138 | 0.004970941 | 0.4264199 | 0.5635063 | 0.01413206 | 5.001183 | 42.46963 | 56.12287 | 1.407495
Profile mantle to rim 41 | 57.994 | 0 | 26.146 | 0.148 | 8.434 | 6.707 | 0.241 | 99.67 |  | 2.605638 | 0 | 1.384646 | 0.005561196 | 0.4060306 | 0.5843055 | 0.01381432 | 5.001099 | 40.43524 | 58.18904 | 1.375722
Profile mantle to rim 42 | 57.132 | 0.021 | 26.878 | 0.166 | 9.081 | 6.384 | 0.22 | 99.882 |  | 2.56722 | 0.0007099398 | 1.423584 | 0.006238314 | 0.4372317 | 0.5562336 | 0.01261211 | 5.004701 | 43.45905 | 55.28736 | 1.253592
Profile mantle to rim 43 | 57.332 | 0 | 27.131 | 0.183 | 9.154 | 6.281 | 0.19 | 100.271 |  | 2.564978 | 0 | 1.43072 | 0.006847201 | 0.4388253 | 0.5448738 | 0.0108448 | 4.997415 | 44.12327 | 54.7863 | 1.090429
Profile mantle to rim 44 | 56.418 | 0.019 | 27.425 | 0.183 | 9.783 | 5.915 | 0.203 | 99.946 |  | 2.536894 | 0.0006427718 | 1.453563 | 0.006881945 | 0.4713581 | 0.5157272 | 0.0116456 | 4.999332 | 47.1957 | 51.63826 | 1.16604
Profile mantle to rim 45 | 57.809 | 0.041 | 26.63 | 0.167 | 8.663 | 6.698 | 0.233 | 100.241 |  | 2.585869 | 0.001379791 | 1.404056 | 0.006247452 | 0.4152155 | 0.5809473 | 0.01329683 | 5.007757 | 41.13245 | 57.55033 | 1.317223
Profile mantle to rim 46 | 57.388 | 0.02 | 26.59 | 0.187 | 8.869 | 6.455 | 0.214 | 99.723 |  | 2.580206 | 0.0006765219 | 1.40914 | 0.007031538 | 0.4272698 | 0.5627431 | 0.01227519 | 5.001523 | 42.62944 | 56.14585 | 1.224717
Profile mantle to rim 47 | 56.516 | 0.005 | 27.143 | 0.161 | 9.537 | 6.196 | 0.177 | 99.735 |  | 2.546441 | 0.0001694926 | 1.441526 | 0.006066853 | 0.4604348 | 0.5413201 | 0.01017459 | 5.008196 | 45.50068 | 53.49386 | 1.005464
Profile mantle to rim 48 | 57.698 | 0 | 26.419 | 0.159 | 8.596 | 6.505 | 0.171 | 99.548 |  | 2.595049 | 0 | 1.400566 | 0.005980774 | 0.4142623 | 0.5673 | 0.009812106 | 4.993224 | 41.78667 | 57.22358 | 0.9897478
Profile mantle to rim 49 | 58.231 | 0.012 | 25.972 | 0.211 | 8.171 | 6.846 | 0.153 | 99.596 |  | 2.615809 | 0.0004055567 | 1.37518 | 0.007927016 | 0.3932976 | 0.5963062 | 0.008768485 | 4.998732 | 39.39388 | 59.72784 | 0.8782781
Profile mantle to rim 50 | 57.63 | 0.006 | 26.682 | 0.186 | 8.886 | 6.482 | 0.123 | 99.995 |  | 2.582837 | 0.0002023104 | 1.409513 | 0.00697167 | 0.4267259 | 0.5632979 | 0.007032907 | 4.997263 | 42.79856 | 56.49608 | 0.7053668
Mantle 1 | 49.516 | 0 | 30.84 | 0.166 | 14.26 | 3.119 | 0.126 | 98.027 |  | 2.301603 | 0 | 1.689669 | 0.006453099 | 0.7102292 | 0.2811129 | 0.007471997 | 4.997855 | 71.10725 | 28.14467 | 0.7480868
Mantle 2 | 48.61 | 0.021 | 32.337 | 0.268 | 15.937 | 2.497 | 0.063 | 99.733 |  | 2.232175 | 0.000725505 | 1.750269 | 0.01029231 | 0.7841576 | 0.2223319 | 0.003690833 | 5.004759 | 77.62551 | 22.00913 | 0.3653638
Mantle 3 | 49.564 | 0.011 | 31.685 | 0.196 | 14.838 | 2.971 | 0.059 | 99.324 |  | 2.276589 | 0.0003801277 | 1.715435 | 0.007529217 | 0.7302774 | 0.2646072 | 0.003457416 | 4.999218 | 73.14902 | 26.50466 | 0.3463158
Mantle 4 | 48.042 | 0 | 32.275 | 0.193 | 16.228 | 2.315 | 0.05 | 99.103 |  | 2.221899 | 0 | 1.75943 | 0.007465107 | 0.8041971 | 0.2076036 | 0.002950221 | 5.003663 | 79.25069 | 20.45858 | 0.2907335
Mantle 5 | 48.049 | 0.013 | 32.504 | 0.256 | 16.194 | 2.278 | 0.051 | 99.345 |  | 2.216609 | 0.0004511974 | 1.767437 | 0.009876888 | 0.8004848 | 0.2037695 | 0.003001624 | 5.002607 | 79.47184 | 20.23016 | 0.2980001
Oscillatory rim 1 | 57.5 | 0 | 26.238 | 0.168 | 8.614 | 6.609 | 0.255 | 99.384 |  | 2.593849 | 0 | 1.395115 | 0.006338136 | 0.4163666 | 0.578087 | 0.01467568 | 5.004975 | 41.25999 | 57.28572 | 1.454292
Oscillatory rim 2 | 57.275 | 0.02 | 26.748 | 0.169 | 9.012 | 6.384 | 0.248 | 99.856 |  | 2.573647 | 0.0006761335 | 1.416699 | 0.006351058 | 0.4339097 | 0.5562339 | 0.01421729 | 5.002553 | 43.20257 | 55.38188 | 1.415556
Oscillatory rim 3 | 57.546 | 0 | 26.352 | 0.161 | 8.723 | 6.478 | 0.269 | 99.529 |  | 2.591792 | 0 | 1.398946 | 0.00606438 | 0.4209642 | 0.5657267 | 0.01545677 | 4.999291 | 42.00621 | 56.45143 | 1.542364
Oscillatory rim 4 | 57.544 | 0.02 | 26.561 | 0.142 | 8.899 | 6.524 | 0.264 | 99.954 |  | 2.582785 | 0.0006753621 | 1.40519 | 0.005330304 | 0.4279801 | 0.5677835 | 0.01511727 | 5.005378 | 42.33734 | 56.1672 | 1.495455
Oscillatory rim 5 | 57.239 | 0 | 26.181 | 0.132 | 8.514 | 6.474 | 0.269 | 98.809 |  | 2.594982 | 0 | 1.399042 | 0.005004857 | 0.4135901 | 0.5691092 | 0.01555879 | 4.997777 | 41.43118 | 57.01023 | 1.558594

## Table A.1. Amp-EMP
American Mineralogist: March 2019 Deposit AM-19-36609
CAO ET AL.: MICRO- AND NANO-SCALE ZONATION IN PLAGIOCLASE
Table A.1. EMPA chemical composition (wt%) and calculated formula of amphibole for the BA08GS030 from the Black Mountain porphyry Cu deposit, Baguio district, Philippine. | [19 empty] | Ca | Na | K | F | Cl
Comment | SiO2 | TiO2 | Al2O3 | Cr2O3 | FeO | MnO | MgO | CaO | Na2O | K2O | F | Cl | Total | 23 Oxygen | Si4+ | AlIV | AlVI | Ti4+ | Cr3+ | Fe3+ | Mg2+ | Fe2+ | Mn2+ | Csite | Ca2+ | Na+ | Bsite | Na+ | K+ | Asite | Mg/Mg+Fe2+ | CaB | (Na+K)A | (Ca+Na)B | T (°C) | 1σ | ∆NNO* | logfO2* | 1σ | P (kbar)†
030-1 Amp as phe 1 | 44.28 | 1.16 | 10.12 | 0.03 | 14.21 | 0.38 | 12.93 | 11.08 | 1.5 | 0.55 | bdl | 0.05 | 96.29 |  | 6.498214 | 1.501786 | 0.2485507 | 0.1280169 | 0.003480815 | 0.9796601 | 2.828757 | 0.7643006 | 0.04723414 | 5 | 1.742147 | 0.2578533 | 2 | 0.1689442 | 0.1029698 | 0.2719141 | 0.787284 | 1.742147 | 0.2719141 | 2 | 873.9037 | 22 | 1.109297 | -11.23046 | 0.4 | 5.321604
030-1 Amp as phe 2 | 44.52 | 1.18 | 10.8 | 0.07 | 14.29 | 0.4 | 12.84 | 11.14 | 1.32 | 0.54 | bdl | 0.04 | 97.14 |  | 6.457782 | 1.542218 | 0.3041004 | 0.1287162 | 0.008027854 | 1.038901 | 2.77654 | 0.6945704 | 0.04914442 | 5 | 1.731299 | 0.2687015 | 2 | 0.1025314 | 0.09992702 | 0.2024584 | 0.7998996 | 1.731299 | 0.2024584 | 2 | 880.214 | 22 | 1.066579 | -11.14313 | 0.4 | 5.778478
030-1 Amp as phe 3 | 43.72 | 1.18 | 10.79 | 0.04 | 14.24 | 0.39 | 12.58 | 11.26 | 1.67 | 0.56 | bdl | 0.05 | 96.48 |  | 6.433144 | 1.566856 | 0.3043397 | 0.1305714 | 0.004653464 | 0.8648227 | 2.759526 | 0.8874808 | 0.04860643 | 5 | 1.77517 | 0.2248295 | 2 | 0.2516056 | 0.1051216 | 0.3567273 | 0.756655 | 1.77517 | 0.3567273 | 2 | 893.4948 | 22 | 0.8995481 | -11.0664 | 0.4 | 5.896893
030-1 Amp as phe 4 | 44.16 | 1.18 | 10.46 | 0.06 | 13.96 | 0.39 | 12.98 | 11.03 | 1.48 | 0.54 | bdl | 0.04 | 96.28 |  | 6.466485 | 1.533515 | 0.2716863 | 0.1299404 | 0.006946463 | 1.012921 | 2.833509 | 0.6966253 | 0.04837153 | 5 | 1.730507 | 0.2694932 | 2 | 0.1506963 | 0.1008774 | 0.2515737 | 0.8026632 | 1.730507 | 0.2515737 | 2 | 880.2954 | 22 | 1.116237 | -11.09824 | 0.4 | 5.582758
030-1 Amp as phe 5 | 44.3 | 1.23 | 10.45 | 0.02 | 14.34 | 0.38 | 12.75 | 10.93 | 1.52 | 0.51 | bdl | 0.04 | 96.47 |  | 6.479641 | 1.520359 | 0.2810743 | 0.135293 | 0.002312866 | 1.014411 | 2.780149 | 0.7396816 | 0.04707787 | 5 | 1.712876 | 0.2871239 | 2 | 0.1439334 | 0.09516524 | 0.2390987 | 0.7898531 | 1.712876 | 0.2390987 | 2 | 875.496 | 22 | 1.037672 | -11.26543 | 0.4 | 5.564824
030-1 Amp as phe 6 | 44.41 | 1.22 | 10.25 | 0.07 | 14.02 | 0.37 | 12.91 | 11.22 | 1.66 | 0.48 | bdl | 0.03 | 96.64 |  | 6.505338 | 1.494662 | 0.2749075 | 0.1343915 | 0.008107003 | 0.8598616 | 2.819201 | 0.8576249 | 0.04590678 | 5 | 1.760924 | 0.2390764 | 2 | 0.2323799 | 0.08969976 | 0.3220796 | 0.7667486 | 1.760924 | 0.3220796 | 2 | 878.7813 | 22 | 1.004203 | -11.24311 | 0.4 | 5.413152
030-1 Amp as phe 7 | 44.87 | 1.68 | 10.73 | 0.04 | 14.01 | 0.38 | 12.23 | 10.74 | 1.77 | 0.61 | bdl | 0.06 | 97.12 |  | 6.548054 | 1.451946 | 0.39354 | 0.1843692 | 0.004615188 | 0.7121469 | 2.660684 | 0.9976738 | 0.04697057 | 5 | 1.679264 | 0.3207357 | 2 | 0.1800752 | 0.1135657 | 0.2936408 | 0.7272892 | 1.679264 | 0.2936408 | 2 | 873.4714 | 56 | invalid | invalid | invalid | 5.774512
030-1 Amp as phe 8 | 44.75 | 1.17 | 10.1 | 0.05 | 13.85 | 0.37 | 12.96 | 10.87 | 1.47 | 0.52 | bdl | 0.04 | 96.15 |  | 6.552029 | 1.447971 | 0.2948742 | 0.1288224 | 0.005787966 | 0.9648745 | 2.828775 | 0.7309807 | 0.04588497 | 5 | 1.705183 | 0.2948175 | 2 | 0.1224787 | 0.09712859 | 0.2196072 | 0.7946543 | 1.705183 | 0.2196072 | 2 | 864.5479 | 22 | 1.123295 | -11.39188 | 0.4 | 5.285944
030-1 Amp as phe 9 | 44.15 | 1.39 | 10.89 | 0.02 | 14.99 | 0.41 | 12.41 | 11.32 | 1.54 | 0.61 | bdl | 0.05 | 97.78 |  | 6.417911 | 1.582089 | 0.2836273 | 0.15195 | 0.002298615 | 0.9189739 | 2.689338 | 0.9033303 | 0.05048157 | 5 | 1.763064 | 0.2369364 | 2 | 0.1971018 | 0.1131238 | 0.3102256 | 0.7485629 | 1.763064 | 0.3102256 | 2 | 889.9916 | 22 | 0.8118361 | -11.2177 | 0.4 | 5.87081
030-1 Amp as phe 10 | 44.53 | 1.07 | 10.41 | 0.05 | 14.29 | 0.37 | 12.64 | 10.5 | 1.6 | 0.45 | bdl | 0.03 | 95.94 |  | 6.522677 | 1.477323 | 0.3198036 | 0.1178637 | 0.005790505 | 1.081786 | 2.760139 | 0.6687119 | 0.0459051 | 5 | 1.647863 | 0.3521372 | 2 | 0.1022619 | 0.08409045 | 0.1863524 | 0.8049749 | 1.647863 | 0.1863524 | 2 | 863.6171 | 22 | 1.082895 | -11.44206 | 0.4 | 5.544322
030-1 Amp as phe 11 | 44.32 | 1.51 | 10.75 | 0.03 | 14.34 | 0.38 | 12.26 | 11.31 | 1.82 | 0.68 | bdl | 0.06 | 97.46 |  | 6.492679 | 1.507321 | 0.3487195 | 0.1663505 | 0.003474711 | 0.6280166 | 2.677475 | 1.128813 | 0.04715132 | 5 | 1.775192 | 0.2248078 | 2 | 0.2921318 | 0.1270849 | 0.4192168 | 0.7034347 | 1.775192 | 0.4192168 | 2 | 889.3624 | 22 | 0.6186338 | -11.42375 | 0.4 | 5.824752
030-1 Amp as phe 12 | 44.24 | 1.49 | 10.82 | 0.02 | 14.4 | 0.38 | 12.26 | 11.02 | 1.72 | 0.64 | bdl | 0.05 | 97.04 |  | 6.478789 | 1.521211 | 0.3462895 | 0.1640922 | 0.002315698 | 0.7782891 | 2.676578 | 0.9853002 | 0.04713552 | 5 | 1.729095 | 0.2709049 | 2 | 0.2174679 | 0.1195693 | 0.3370372 | 0.7309304 | 1.729095 | 0.3370372 | 2 | 884.8743 | 22 | 0.7051907 | -11.41636 | 0.4 | 5.879302
030-1 Amp as phe 13 | 44.31 | 1.51 | 10.82 | 0.05 | 14.53 | 0.4 | 12.54 | 11.15 | 1.76 | 0.69 | bdl | 0.05 | 97.81 |  | 6.441739 | 1.558261 | 0.2956263 | 0.1650826 | 0.005747045 | 0.8291843 | 2.717751 | 0.9373547 | 0.04925467 | 5 | 1.73674 | 0.26326 | 2 | 0.2328275 | 0.127971 | 0.3607985 | 0.7435492 | 1.73674 | 0.3607985 | 2 | 889.8424 | 22 | 0.7724176 | -11.26167 | 0.4 | 5.814504
030-1 Amp as phe 14 | 44.42 | 1.36 | 10.71 | 0.04 | 14.36 | 0.38 | 12.68 | 11.08 | 1.79 | 0.64 | bdl | 0.05 | 97.51 |  | 6.464291 | 1.535709 | 0.3011953 | 0.1488347 | 0.004602307 | 0.8531877 | 2.750884 | 0.8944565 | 0.04683947 | 5 | 1.72759 | 0.27241 | 2 | 0.2326461 | 0.1188183 | 0.3514644 | 0.7546302 | 1.72759 | 0.3514644 | 2 | 885.6748 | 22 | 0.8609624 | -11.25091 | 0.4 | 5.733665
030-1 Amp as phe 15 | 44.32 | 1.3 | 10.62 | 0.03 | 14.49 | 0.37 | 11.94 | 10.71 | 1.61 | 0.6 | bdl | 0.04 | 96.03 |  | 6.542163 | 1.457837 | 0.3897324 | 0.1443072 | 0.003501193 | 0.8145645 | 2.627463 | 0.9741714 | 0.04626039 | 5 | 1.693829 | 0.3061707 | 2 | 0.1546073 | 0.1129884 | 0.2675957 | 0.7295196 | 1.693829 | 0.2675957 | 2 | 869.4763 | 56 | invalid | invalid | invalid | 5.784432
030-1 Amp as phe 16 | 44.06 | 1.32 | 11.02 | 0.03 | 14.42 | 0.41 | 12.65 | 11.09 | 1.33 | 0.63 | bdl | 0.05 | 97.01 |  | 6.412028 | 1.587972 | 0.3021389 | 0.1444601 | 0.003451798 | 1.042858 | 2.74443 | 0.7121233 | 0.05053832 | 5 | 1.729183 | 0.2708166 | 2 | 0.1044559 | 0.1169641 | 0.22142 | 0.7939788 | 1.729183 | 0.22142 | 2 | 888.2601 | 22 | 0.98197 | -11.07473 | 0.4 | 5.986927
030-1 Amp as phe 17 | 44.79 | 1.34 | 10.52 | 0.04 | 14.28 | 0.4 | 12.38 | 11.16 | 1.68 | 0.66 | bdl | 0.07 | 97.32 |  | 6.544963 | 1.455037 | 0.3567064 | 0.1472495 | 0.004621249 | 0.7057536 | 2.696854 | 1.039307 | 0.04950763 | 5 | 1.747225 | 0.2527747 | 2 | 0.2231955 | 0.1230357 | 0.3462311 | 0.7218249 | 1.747225 | 0.3462311 | 2 | 875.7399 | 22 | 0.7533342 | -11.54374 | 0.4 | 5.613898
030-1 Amp as phe 18 | 44.45 | 1.23 | 10.57 | 0.02 | 14.01 | 0.47 | 12.45 | 10.56 | 1.41 | 0.51 | bdl | 0.04 | 95.72 |  | 6.527694 | 1.472306 | 0.3571325 | 0.1358364 | 0.002322155 | 1.021085 | 2.725637 | 0.6995253 | 0.05846176 | 5 | 1.661539 | 0.338461 | 2 | 0.0630074 | 0.09554747 | 0.1585549 | 0.7957687 | 1.661539 | 0.1585549 | 2 | 866.008 | 22 | 0.9906243 | -11.48454 | 0.4 | 5.698126
030-1 Amp as phe 19 | 44.34 | 1.23 | 10.87 | 0.04 | 14.59 | 0.54 | 12.03 | 10.7 | 1.11 | 0.53 | bdl | 0.05 | 96.03 |  | 6.498503 | 1.501497 | 0.3760976 | 0.1355644 | 0.004635012 | 1.074731 | 2.628415 | 0.7135223 | 0.06703435 | 5 | 1.680196 | 0.3154168 | 1.995613 | 0 | 0.09909562 | 0.09909562 | 0.7864944 | 1.680196 | 0.09909562 | 1.995613 | 868.1374 | 22 | 0.9008986 | -11.52674 | 0.4 | 5.927352
030-1 Amp as phe 20 | 44.88 | 1.34 | 10.99 | 0.04 | 15.18 | 0.56 | 11.69 | 11.24 | 1.24 | 0.68 | bdl | 0.06 | 97.9 |  | 6.521209 | 1.478791 | 0.4032442 | 0.1464209 | 0.004595243 | 0.80303 | 2.532214 | 1.041575 | 0.06892064 | 5 | 1.749847 | 0.2501526 | 2 | 0.09918166 | 0.1260507 | 0.2252323 | 0.7085517 | 1.749847 | 0.2252323 | 2 | 872.7757 | 56 | invalid | invalid | invalid | 5.948487
030-1 Amp as phe 21 | 44.38 | 1.22 | 11.11 | 0.05 | 16.03 | 0.5 | 10.83 | 11.21 | 1.35 | 0.77 | bdl | 0.05 | 97.5 |  | 6.526092 | 1.473908 | 0.451553 | 0.1349114 | 0.005813118 | 0.6850522 | 2.374133 | 1.286261 | 0.06227617 | 5 | 1.76616 | 0.2338398 | 2 | 0.1510567 | 0.14445 | 0.2955067 | 0.6486004 | 1.76616 | 0.2955067 | 2 | 873.0093 | 56 | invalid | invalid | invalid | 6.155194
030-1 Amp in pl 1 | 44.24 | 1.36 | 11.06 | 0.07 | 14.71 | 0.38 | 12.01 | 10.78 | 1.37 | 0.64 | bdl | 0.05 | 96.67 |  | 6.470684 | 1.529316 | 0.3772203 | 0.1495881 | 0.008094805 | 0.9582525 | 2.618718 | 0.8410493 | 0.04707656 | 5 | 1.689322 | 0.310678 | 2 | 0.07783 | 0.1194197 | 0.1972497 | 0.7569058 | 1.689322 | 0.1972497 | 2 | 877.0253 | 22 | 0.7789385 | -11.4793 | 0.4 | 6.065111
030-1 Amp in pl 2 | 44.67 | 1.35 | 10.91 | 0.03 | 14.44 | 0.38 | 12.45 | 11.26 | 1.44 | 0.59 | bdl | 0.04 | 97.56 |  | 6.486563 | 1.513437 | 0.3537085 | 0.1474197 | 0.003444238 | 0.8430372 | 2.695124 | 0.9105288 | 0.0467378 | 5 | 1.751845 | 0.2481551 | 2 | 0.1572651 | 0.1092979 | 0.266563 | 0.7474718 | 1.751845 | 0.266563 | 2 | 881.8804 | 22 | 0.8210328 | -11.35496 | 0.4 | 5.877613
030-1 Amp in pl 3 | 44.85 | 1.16 | 10.52 | 0.04 | 14 | 0.42 | 12.52 | 10.88 | 1.34 | 0.52 | bdl | 0.04 | 96.29 |  | 6.559915 | 1.440085 | 0.3733682 | 0.12759 | 0.00462561 | 0.9198899 | 2.729926 | 0.7925687 | 0.05203207 | 5 | 1.704996 | 0.2950044 | 2 | 0.08499669 | 0.09702868 | 0.1820254 | 0.7749979 | 1.704996 | 0.1820254 | 2 | 864.9105 | 22 | 0.9773677 | -11.52083 | 0.4 | 5.622036
030-1 Amp in pl 4 | 44.86 | 1.15 | 10.34 | 0.08 | 13.79 | 0.44 | 12.72 | 10.97 | 1.29 | 0.51 | bdl | 0.04 | 96.19 |  | 6.564226 | 1.435774 | 0.347424 | 0.126545 | 0.009255236 | 0.9251287 | 2.774738 | 0.7623752 | 0.05453345 | 5 | 1.719846 | 0.2801544 | 2 | 0.08582637 | 0.09520405 | 0.1810304 | 0.784464 | 1.719846 | 0.1810304 | 2 | 864.5081 | 22 | 1.04941 | -11.46083 | 0.4 | 5.478022
030-1 Amp in pl 5 | 44.23 | 1.35 | 10.74 | 0.05 | 14.23 | 0.41 | 12.63 | 11.75 | 1.47 | 0.55 | bdl | 0.04 | 97.45 |  | 6.459208 | 1.540792 | 0.307716 | 0.1482583 | 0.005773053 | 0.7351391 | 2.749643 | 1.002756 | 0.05071451 | 5 | 1.838479 | 0.1615206 | 2 | 0.2547004 | 0.1024675 | 0.3571678 | 0.7327695 | 1.838479 | 0.3571678 | 2 | 894.022 | 22 | 0.8175219 | -11.1426 | 0.4 | 5.788899
030-1 Amp in pl 6 | 44.23 | 1.34 | 10.88 | 0.04 | 14.38 | 0.45 | 12.99 | 11.58 | 1.38 | 0.53 | bdl | 0.06 | 97.86 |  | 6.39843 | 1.60157 | 0.2534142 | 0.1457754 | 0.004574986 | 0.9774934 | 2.801408 | 0.7621956 | 0.05513851 | 5 | 1.794831 | 0.2051687 | 2 | 0.1818927 | 0.09781227 | 0.279705 | 0.7861166 | 1.794831 | 0.279705 | 2 | 895.3542 | 22 | 1.007094 | -10.92829 | 0.4 | 5.819723
030-1 Amp in pl 7 | 44.71 | 1.42 | 11.11 | 0.08 | 14.11 | 0.41 | 11.94 | 10.86 | 1.44 | 0.6 | bdl | 0.05 | 96.73 |  | 6.539337 | 1.460663 | 0.4544653 | 0.1561854 | 0.009251077 | 0.7605983 | 2.603419 | 0.9652886 | 0.05079242 | 5 | 1.701835 | 0.298165 | 2 | 0.1101881 | 0.1119544 | 0.2221425 | 0.7295131 | 1.701835 | 0.2221425 | 2 | 874.4828 | 56 | invalid | invalid | invalid | 6.10601
030-1 Amp in pl 8 | 44.84 | 1.39 | 11.1 | 0.02 | 14.63 | 0.42 | 11.84 | 11.07 | 1.46 | 0.63 | bdl | 0.05 | 97.45 |  | 6.533177 | 1.466823 | 0.4392375 | 0.1522988 | 0.002303892 | 0.7349775 | 2.571706 | 1.047645 | 0.05183155 | 5 | 1.728085 | 0.2719152 | 2 | 0.1405202 | 0.1171009 | 0.2576212 | 0.7105433 | 1.728085 | 0.2576212 | 2 | 875.6153 | 56 | invalid | invalid | invalid | 6.062846
030-1 Amp in pl 9 | 44.01 | 1.31 | 10.79 | 0.05 | 14.35 | 0.42 | 12.49 | 11.41 | 1.24 | 0.61 | bdl | 0.05 | 96.73 |  | 6.448161 | 1.551839 | 0.3113666 | 0.1443374 | 0.00579199 | 0.8974638 | 2.728083 | 0.8608349 | 0.05212185 | 5 | 1.791137 | 0.2088632 | 2 | 0.1433863 | 0.1140185 | 0.2574048 | 0.7601408 | 1.791137 | 0.2574048 | 2 | 887.6613 | 22 | 0.9031732 | -11.1687 | 0.4 | 5.858857
030-1 Amp in pl 10 | 44.87 | 1.36 | 11.16 | 0.06 | 14.12 | 0.39 | 12.11 | 11.06 | 1.48 | 0.61 | bdl | 0.06 | 97.28 |  | 6.533128 | 1.466872 | 0.4481955 | 0.1489111 | 0.006907002 | 0.7321252 | 2.628572 | 0.9871922 | 0.04809675 | 5 | 1.725356 | 0.2746436 | 2 | 0.1431589 | 0.1133068 | 0.2564657 | 0.7269755 | 1.725356 | 0.2564657 | 2 | 878.2227 | 56 | invalid | invalid | invalid | 6.105721
030-1 Amp in pl 11 | 44.35 | 1.39 | 10.7 | 0.06 | 14.05 | 0.37 | 12.46 | 11.16 | 1.42 | 0.58 | bdl | 0.04 | 96.58 |  | 6.500612 | 1.499388 | 0.349025 | 0.153214 | 0.006953206 | 0.8197767 | 2.722634 | 0.9024613 | 0.04593549 | 5 | 1.752602 | 0.2473978 | 2 | 0.1561484 | 0.108455 | 0.2646034 | 0.7510517 | 1.752602 | 0.2646034 | 2 | 880.5536 | 22 | 0.8432702 | -11.3599 | 0.4 | 5.788448
030-1 Amp in pl 12 | 44.63 | 1.35 | 11.2 | 0.06 | 14.36 | 0.42 | 12.43 | 11.32 | 1.44 | 0.59 | bdl | 0.06 | 97.86 |  | 6.461796 | 1.538204 | 0.3729647 | 0.1469884 | 0.006868325 | 0.839127 | 2.682923 | 0.8996225 | 0.05150645 | 5 | 1.756028 | 0.2439724 | 2 | 0.1602618 | 0.1089781 | 0.26924 | 0.7488873 | 1.756028 | 0.26924 | 2 | 888.0093 | 22 | 0.7897599 | -11.26792 | 0.4 | 6.087165
030-1 Amp in pl 13 | 44.74 | 1.43 | 10.82 | 0.02 | 14.64 | 0.41 | 11.65 | 11.13 | 1.25 | 0.71 | bdl | 0.07 | 96.87 |  | 6.568912 | 1.431088 | 0.4412288 | 0.1578906 | 0.002321671 | 0.6812119 | 2.549964 | 1.116395 | 0.05098792 | 5 | 1.750859 | 0.249141 | 2 | 0.1066965 | 0.1329893 | 0.2396858 | 0.6955031 | 1.750859 | 0.2396858 | 2 | 869.501 | 56 | invalid | invalid | invalid | 5.90223
030-1 Amp in pl 14 | 44.38 | 1.26 | 10.7 | 0.07 | 14.55 | 0.46 | 11.87 | 11.03 | 1.2 | 0.67 | bdl | 0.05 | 96.24 |  | 6.537814 | 1.462186 | 0.3955492 | 0.139585 | 0.008152983 | 0.8288086 | 2.606794 | 0.9637134 | 0.05739699 | 5 | 1.740922 | 0.2590778 | 2 | 0.0836669 | 0.125916 | 0.2095829 | 0.7300906 | 1.740922 | 0.2095829 | 2 | 870.0186 | 56 | invalid | invalid | invalid | 5.832819
030-1 Amp in pl 15 | 44.69 | 1.46 | 10.72 | 0.02 | 14.79 | 0.41 | 12.32 | 11.25 | 1.26 | 0.62 | bdl | 0.05 | 97.59 |  | 6.489815 | 1.510185 | 0.3245425 | 0.1594402 | 0.002296282 | 0.8940764 | 2.667125 | 0.9020893 | 0.05043034 | 5 | 1.750383 | 0.249617 | 2 | 0.1051447 | 0.1148615 | 0.2200063 | 0.7472583 | 1.750383 | 0.2200063 | 2 | 876.1957 | 22 | 0.8135428 | -11.47164 | 0.4 | 5.723302
030-1 Amp in pl 16 | 44.29 | 1.18 | 10.26 | 0.04 | 14.7 | 0.54 | 12.45 | 11.25 | 1.01 | 0.6 | bdl | 0.07 | 96.39 |  | 6.497651 | 1.502349 | 0.2716478 | 0.1301834 | 0.004639636 | 1.029464 | 2.722894 | 0.7740698 | 0.06710123 | 5 | 1.768324 | 0.2316761 | 2 | 0.05561111 | 0.1122957 | 0.1679068 | 0.7786452 | 1.768324 | 0.1679068 | 2 | 869.5075 | 22 | 1.033997 | -11.38403 | 0.4 | 5.434224
030-1 Amp in matrix 1 | 48.51 | 0.93 | 6.58 | 0.03 | 12.64 | 0.58 | 14.84 | 10.79 | 0.89 | 0.35 | bdl | 0.04 | 96.18 |  | 6.993553 | 1.006447 | 0.1115671 | 0.100826 | 0.003419488 | 1.043348 | 3.189416 | 0.4805994 | 0.07082403 | 5 | 1.666659 | 0.2487716 | 1.91543 | 0 | 0.0643718 | 0.0643718 | 0.869047 | 1.666659 | 0.0643718 | 1.91543 | 789.0244 | 22 | 1.882603 | -12.21471 | 0.4 | 2.311747
030-1 Amp in matrix 2 | 49.02 | 0.99 | 6.24 | 0.04 | 12.56 | 0.47 | 14.99 | 11.95 | 0.84 | 0.4 | bdl | 0.03 | 97.53 |  | 7.049422 | 0.9505782 | 0.1070171 | 0.1070627 | 0.004547926 | 0.6348462 | 3.213605 | 0.8756724 | 0.05724849 | 5 | 1.841224 | 0.1587758 | 2 | 0.07543328 | 0.07338396 | 0.1488172 | 0.7858614 | 1.841224 | 0.1488172 | 2 | 781.4264 | 22 | 1.781969 | -12.48455 | 0.4 | 2.024154
030-1 Amp in matrix 3 | 47.63 | 0.82 | 6.47 | 0.02 | 13.43 | 0.52 | 14.93 | 11.95 | 0.85 | 0.47 | bdl | 0.02 | 97.11 |  | 6.893922 | 1.103684 | 0 | 0.08685937 | 0.002288701 | 0.8960439 | 3.221486 | 0.7295724 | 0.06374926 | 5 | 1.853157 | 0.1468427 | 2 | 0.09169057 | 0.08678499 | 0.1784756 | 0.8153476 | 1.853157 | 0.1784756 | 2 | 799.7664 | 22 | 1.906421 | -11.96147 | 0.4 | 2.243537
030-1 Amp in matrix 4 | 48.23 | 0.93 | 6.4 | 0.02 | 12.83 | 0.49 | 14.21 | 11.71 | 0.84 | 0.45 | bdl | 0.02 | 96.13 |  | 7.059388 | 0.9406118 | 0.1634275 | 0.102366 | 0.002314478 | 0.5749451 | 3.100663 | 0.995536 | 0.06074799 | 5 | 1.836392 | 0.1636085 | 2 | 0.07477345 | 0.08402786 | 0.1588013 | 0.756961 | 1.836392 | 0.1588013 | 2 | 780.2929 | 22 | 1.606711 | -12.6821 | 0.4 | 2.245227
030-1 Amp in matrix 5 | 48.83 | 0.93 | 6.72 | 0.01 | 12.67 | 0.5 | 14.86 | 11.78 | 0.9 | 0.41 | bdl | 0.03 | 97.64 |  | 7.004241 | 0.9957591 | 0.1402933 | 0.1003183 | 0.00113409 | 0.7075369 | 3.177634 | 0.8123357 | 0.06074777 | 5 | 1.810415 | 0.1895847 | 2 | 0.06071549 | 0.07502728 | 0.1357428 | 0.7964055 | 1.810415 | 0.1357428 | 2 | 787.9944 | 22 | 1.755298 | -12.36325 | 0.4 | 2.39761
030-1 Amp in matrix 6 | 48.85 | 0.95 | 6.68 | 0.02 | 12.55 | 0.53 | 14.09 | 11.33 | 0.91 | 0.42 | bdl | 0.03 | 96.36 |  | 7.103281 | 0.8967187 | 0.2480708 | 0.1038822 | 0.002299311 | 0.5738068 | 3.054331 | 0.9523334 | 0.06527642 | 5 | 1.765155 | 0.2348447 | 2 | 0.02171011 | 0.07791207 | 0.09962218 | 0.7623127 | 1.765155 | 0.09962218 | 2 | 772.3216 | 56 | invalid | invalid | invalid | 2.439198
030-1 Amp in matrix 7 | 48.48 | 1.13 | 6.46 | 0.01 | 12.49 | 0.6 | 14.62 | 11.4 | 0.92 | 0.34 | bdl | 0.03 | 96.48 |  | 7.026108 | 0.9738924 | 0.1295241 | 0.1231554 | 0.001145844 | 0.7351897 | 3.158714 | 0.7786185 | 0.07365283 | 5 | 1.770173 | 0.2298274 | 2 | 0.02868673 | 0.06286256 | 0.09154929 | 0.8022472 | 1.770173 | 0.09154929 | 2 | 780.4972 | 22 | 1.709506 | -12.57484 | 0.4 | 2.242262
030-1 Amp in matrix 8 | 48.05 | 0.87 | 6.26 | 0 | 13.17 | 0.63 | 14.6 | 11.68 | 0.93 | 0.32 | bdl | 0.03 | 96.54 |  | 6.987538 | 1.012462 | 0.06043934 | 0.09514215 | 0 | 0.8004852 | 3.16515 | 0.8011839 | 0.07759922 | 5 | 1.819836 | 0.1801642 | 2 | 0.08205106 | 0.05936654 | 0.1414176 | 0.7980039 | 1.819836 | 0.1414176 | 2 | 784.2937 | 22 | 1.78333 | -12.41951 | 0.4 | 2.097011
030-1 Amp in matrix 9 | 49.11 | 0.95 | 6.22 | 0.01 | 12.9 | 0.67 | 14.7 | 11.16 | 0.87 | 0.31 | bdl | 0.04 | 96.94 |  | 7.059706 | 0.9402943 | 0.1135144 | 0.1026983 | 0.001136554 | 0.8832017 | 3.150248 | 0.6676226 | 0.08157883 | 5 | 1.718856 | 0.2424824 | 1.961338 | 0 | 0.05685116 | 0.05685116 | 0.8251322 | 1.718856 | 0.05685116 | 1.961338 | 772.9708 | 22 | 1.801148 | -12.65291 | 0.4 | 2.00613
030-1 Amp in matrix 10 | 48.37 | 0.89 | 6.25 | 0.06 | 13.01 | 0.58 | 15 | 11.45 | 0.94 | 0.52 | bdl | 0.05 | 97.12 |  | 6.972391 | 1.027609 | 0.03418503 | 0.09647584 | 0.006838016 | 0.8985872 | 3.223351 | 0.669749 | 0.07081408 | 5 | 1.768356 | 0.231644 | 2 | 0.03106666 | 0.09562467 | 0.1266913 | 0.8279651 | 1.768356 | 0.1266913 | 2 | 782.6782 | 22 | 1.919178 | -12.31964 | 0.4 | 2.044141
030-1 Amp in matrix 11 | 48.38 | 0.9 | 6.48 | 0.04 | 12.99 | 0.59 | 14.82 | 11.87 | 0.89 | 0.49 | bdl | 0.04 | 97.49 |  | 6.974127 | 1.025873 | 0.07504222 | 0.09756397 | 0.00455887 | 0.7456867 | 3.184805 | 0.8203048 | 0.07203806 | 5 | 1.833299 | 0.166701 | 2 | 0.08204625 | 0.09011168 | 0.1721579 | 0.7951855 | 1.833299 | 0.1721579 | 2 | 790.6154 | 22 | 1.782604 | -12.28132 | 0.4 | 2.230355
030-1 Amp in matrix 12 | 49.54 | 0.85 | 6.18 | 0 | 13.07 | 0.51 | 14.93 | 11.66 | 0.82 | 0.38 | bdl | 0.03 | 97.97 |  | 7.070754 | 0.929246 | 0.1103221 | 0.09123292 | 0 | 0.7742215 | 3.176729 | 0.7858394 | 0.06165466 | 5 | 1.783064 | 0.2169363 | 2 | 0.009981102 | 0.06919175 | 0.07917285 | 0.8016844 | 1.783064 | 0.07917285 | 2 | 769.0578 | 22 | 1.844109 | -12.69847 | 0.4 | 1.938344
030-1 Amp in matrix 13 | 48.22 | 0.84 | 6.57 | 0.02 | 13.08 | 0.54 | 14.97 | 11.64 | 0.84 | 0.53 | bdl | 0.03 | 97.28 |  | 6.94016 | 1.05984 | 0.05461499 | 0.09091688 | 0.00227586 | 0.8994834 | 3.211994 | 0.6748847 | 0.06582973 | 5 | 1.794956 | 0.2050438 | 2 | 0.02936064 | 0.09731486 | 0.1266755 | 0.8263685 | 1.794956 | 0.1266755 | 2 | 790.4056 | 22 | 1.908369 | -12.15929 | 0.4 | 2.294804
* calculated according to Ridolfi et al. (2010)
† calculated according to Schmidt (1992)

## Table A.2
American Mineralogist: March 2019 Deposit AM-19-36609
CAO ET AL.: MICRO- AND NANO-SCALE ZONATION IN PLAGIOCLASE
Table A.2. LA-ICPMS elemental composition (ppm) of NIST612 standard and plagioclase for the BA08GS030 from the Black Mountain porphyry Cu deposit, Baguio district, Philippine.
Source file | Na_m23 | 2σ | Mg_m24 | 2σ | Al_m27 | 2σ | Si_m28 | 2σ | K_m39 | 2σ | Ca_m43 | 2σ | Ti_m49 | 2σ | Fe_m57 | 2σ | Ga_m71 | 2σ | Sr_m88 | 2σ | Ba_m137 | 2σ | La_m139 | 2σ | Ce_m140 | 2σ | Pr_m141 | 2σ | Nd_m146 | 2σ | Sm_m147 | 2σ | Eu_m151 | 2σ | Pb_m208 | 2σ
NIST612 01 | 98570 | 980 | 57.8 | 3.1 | 11300 | 130 | 327800 | 3800 | 64.4 | 7.3 | 82400 | 1800 | 38.6 | 4.6 | 61 | 22 | 36.1 | 1.2 | 80.8 | 1.4 | 37.1 | 2.2 | 36.86 | 0.45 | 37.96 | 0.49 | 35.85 | 0.48 | 34.44 | 0.93 | 36.94 | 0.94 | 36.21 | 0.57 | 39.1 | 1
NIST612 02 | 99500 | 1100 | 60.9 | 3.6 | 11300 | 120 | 336800 | 3200 | 63.6 | 9.1 | 85400 | 2000 | 44.9 | 6 | 48 | 16 | 36.7 | 1.7 | 79.9 | 1.2 | 36.7 | 1.8 | 37.88 | 0.5 | 38.86 | 0.59 | 36.79 | 0.52 | 35.57 | 0.9 | 38.2 | 1.1 | 36.63 | 0.56 | 41.1 | 1.1
NIST612 03 | 101400 | 1100 | 61.3 | 3.2 | 11370 | 140 | 331700 | 2900 | 62.2 | 8.3 | 83900 | 2000 | 43 | 6.3 | 48 | 17 | 39.3 | 1.7 | 81.3 | 1.6 | 39.5 | 2.4 | 38.4 | 0.62 | 39.2 | 0.58 | 36.86 | 0.58 | 35.89 | 0.8 | 38.03 | 0.96 | 37.51 | 0.66 | 39.96 | 0.92
NIST612 04 | 100300 | 1200 | 61.8 | 3.1 | 11210 | 130 | 334100 | 3600 | 51.9 | 6.9 | 84900 | 2000 | 41.5 | 5.3 | 55 | 13 | 36.7 | 1.4 | 79.3 | 1.1 | 37.7 | 2.2 | 37.93 | 0.54 | 38.42 | 0.57 | 36.9 | 0.53 | 35.34 | 0.83 | 37.8 | 1.2 | 36.73 | 0.69 | 41.2 | 1.1
NIST612 05 | 100310 | 910 | 61.4 | 2.4 | 11340 | 110 | 336900 | 2400 | 66.2 | 4.8 | 87000 | 1700 | 39.8 | 3.4 | 49 | 13 | 37.5 | 1 | 80.3 | 1.1 | 40.1 | 1.8 | 38.7 | 0.54 | 38.55 | 0.47 | 37.54 | 0.46 | 35.9 | 0.88 | 39.07 | 0.96 | 37.23 | 0.51 | 39.17 | 0.98
NIST612 06 | 102000 | 880 | 62 | 1.6 | 11369 | 86 | 338200 | 2000 | 65.4 | 2.5 | 83700 | 1100 | 38.6 | 2.8 | 47.9 | 7.1 | 37.43 | 0.73 | 79.6 | 1 | 39.9 | 1.4 | 38.3 | 0.48 | 38.91 | 0.45 | 37.18 | 0.4 | 36.95 | 0.42 | 38.29 | 0.61 | 37.54 | 0.51 | 39.92 | 0.59
NIST612 07 | 101950 | 740 | 60.9 | 1.8 | 11320 | 110 | 338000 | 2200 | 64.7 | 1.7 | 85130 | 990 | 43.2 | 2.8 | 53.9 | 4.2 | 37.12 | 0.55 | 75.18 | 0.91 | 38.5 | 1 | 36.31 | 0.42 | 36.92 | 0.36 | 35.33 | 0.39 | 35.93 | 0.51 | 37.99 | 0.62 | 35.34 | 0.48 | 35.84 | 0.52
NIST612 08 | 104800 | 1300 | 65.8 | 3.1 | 11490 | 120 | 346800 | 3800 | 59.4 | 5 | 83400 | 1500 | 44.9 | 4.9 | 57.8 | 9.8 | 37.1 | 1.3 | 80.8 | 1.3 | 40.1 | 2.1 | 38.34 | 0.5 | 39.07 | 0.48 | 37.28 | 0.41 | 36.4 | 1 | 39.08 | 0.94 | 37.25 | 0.55 | 41.4 | 1.3
NIST612 09 | 102200 | 1100 | 61.7 | 2.5 | 11320 | 130 | 333200 | 3400 | 49.5 | 8.7 | 85900 | 1700 | 39.7 | 4.2 | 45 | 11 | 37.5 | 1.4 | 77 | 1.5 | 35.1 | 1.4 | 35.82 | 0.47 | 36.18 | 0.51 | 34.25 | 0.46 | 34.33 | 0.88 | 36.16 | 0.95 | 35.18 | 0.58 | 37.2 | 1
NIST612 10 | 99290 | 880 | 61.6 | 1.9 | 11082 | 95 | 343500 | 2000 | 62.7 | 2.4 | 87900 | 1500 | 40.2 | 3.4 | 45.5 | 5.4 | 38.29 | 0.92 | 76.7 | 1.1 | 38.7 | 1.4 | 35.8 | 0.38 | 36.38 | 0.43 | 34.81 | 0.37 | 35.54 | 0.58 | 37.66 | 0.63 | 35.71 | 0.38 | 38.62 | 0.69
NIST612 11 | 101390 | 820 | 59.2 | 2.9 | 11200 | 120 | 337600 | 2500 | 62.9 | 5.6 | 87000 | 1600 | 40.1 | 3.9 | 55 | 11 | 37.2 | 1.1 | 79.8 | 1.4 | 39.2 | 2.3 | 37.99 | 0.49 | 38.68 | 0.49 | 35.75 | 0.44 | 36.15 | 0.86 | 39.29 | 0.92 | 37.34 | 0.58 | 39.4 | 1
NIST612 12 | 100800 | 660 | 63.1 | 2.1 | 11366 | 98 | 333500 | 2900 | 56.5 | 5.1 | 85600 | 1700 | 40.7 | 4.2 | 56.6 | 9.9 | 37 | 1.4 | 81.9 | 1.5 | 38.8 | 2.4 | 38.14 | 0.53 | 38.04 | 0.43 | 34.54 | 0.41 | 36.1 | 1 | 38.66 | 0.96 | 37.99 | 0.72 | 39 | 1.2
mean | 101042.5 | 972.5 | 61.45833 | 2.608333 | 11305.58 | 115.75 | 336508.3 | 2891.667 | 60.78333 | 5.616667 | 85185.83 | 1632.5 | 41.26667 | 4.316667 | 51.89167 | 11.61667 | 37.32833 | 1.2 | 79.38167 | 1.259167 | 38.45 | 1.866667 | 37.53917 | 0.4933333 | 38.0975 | 0.4875 | 36.09 | 0.4541667 | 35.71167 | 0.7991667 | 38.0975 | 0.8991667 | 36.72167 | 0.5658333 | 39.32583 | 0.95
612 Recommended values | 101633.8 |  | 68 | 5.1 | 10743.69 |  | 337017 |  | 62.3 | 2.4 | 85047.29 |  | 44 | 2.3 | 51 | 2 | 36.9 | 1.5 | 78.4 | 0.2 | 39.3 | 0.9 | 36 | 0.7 | 38.4 | 0.7 | 37.9 | 1 | 35.5 | 0.7 | 37.7 | 0.8 | 35.6 | 0.8 | 38.57 | 0.2
Difference % | -0.5817485 |  | -9.620098 |  | 5.230024 |  | -0.1509446 |  | -2.434457 |  | 0.1629 |  | -6.212121 |  | 1.748366 |  | 1.160795 |  | 1.252126 |  | -2.16285 |  | 4.275463 |  | -0.7877604 |  | -4.775726 |  | 0.5962441 |  | 1.054377 |  | 3.150749 |  | 1.95964
Profile core to rim 1 | 47773 | 1111 | 34.643 | 7.676 | 158772 | 3434 | 257752 | 9797 | 1050.4 | 59.59 | 59388 | 4040 | 27.27 | 13.13 | 1171.6 | 171.7 | 24.24 | 2.525 | 1271.61 | 25.25 | 103.929 | 6.262 | 4.9086 | 0.2424 | 5.5247 | 0.1919 | 0.44137 | 0.05656 | 1.212 | 0.202 | bdl | bdl | 0.51308 | 0.09898 | 4.9793 | 0.4242
Profile core to rim 2 | 47838 | 1020 | 36.6 | 10.8 | 157590 | 3570 | 254592 | 9384 | 1938 | 122.4 | 62628 | 4080 | 40.8 | 13.26 | 1080.8 | 173.4 | 21.522 | 2.652 | 1228.08 | 31.62 | 123.42 | 6.936 | 4.488 | 0.1836 | 4.9266 | 0.2142 | 0.34068 | 0.05508 | 0.918 | 0.1734 | bdl | bdl | 0.30396 | 0.0663 | 4.5288 | 0.408
Profile core to rim 3 | 47792 | 1339 | 35.02 | 10.3 | 164388 | 3502 | 248230 | 11330 | 1764.39 | 79.31 | 63963 | 4017 | 22.66 | 10.3 | 1256.6 | 175.1 | 21.115 | 2.163 | 1274.11 | 28.84 | 95.378 | 5.974 | 4.532 | 0.2575 | 5.0882 | 0.2266 | 0.36359 | 0.05974 | 0.927 | 0.2266 | bdl | bdl | 0.40685 | 0.08137 | 4.2024 | 0.5253
Profile core to rim 4 | 51064 | 1144 | 37.44 | 10.4 | 167960 | 4160 | 247520 | 12480 | 2088.32 | 80.08 | 60112 | 4264 | 36.4 | 13.52 | 1248 | 176.8 | 21.216 | 2.184 | 1282.32 | 30.16 | 104.208 | 6.032 | 4.5656 | 0.26 | 5.044 | 0.2808 | 0.30992 | 0.04472 | 0.7904 | 0.1872 | bdl | bdl | 0.34008 | 0.0624 | 4.5656 | 0.416
Profile core to rim 5 | 51870 | 1260 | 27.825 | 6.405 | 168105 | 3675 | 245700 | 10500 | 2348.85 | 86.1 | 60690 | 3045 | 33.6 | 11.55 | 1155 | 147 | 19.11 | 2.835 | 1287.3 | 29.4 | 93.24 | 5.565 | 4.641 | 0.2205 | 4.9245 | 0.273 | 0.3276 | 0.05145 | 0.8715 | 0.1575 | bdl | bdl | 0.39585 | 0.0882 | 5.145 | 0.546
Profile core to rim 6 | 50190.4 | 925.6 | 42.64 | 8.632 | 166192 | 3016 | 245440 | 14560 | 2219.36 | 82.16 | 65416 | 5200 | 29.12 | 10.4 | 1279.2 | 156 | 20.904 | 2.704 | 1285.44 | 23.92 | 96.824 | 5.824 | 4.628 | 0.2184 | 4.9608 | 0.2184 | 0.3276 | 0.04784 | 0.7904 | 0.1976 | 0.09152 | 0.06552 | 0.4056 | 0.07384 | 5.148 | 0.4784
Profile core to rim 7 | 50399 | 1212 | 37.774 | 8.08 | 166347 | 3131 | 247450 | 12120 | 2239.17 | 80.8 | 61812 | 3434 | 24.24 | 11.11 | 1222.1 | 171.7 | 19.291 | 2.424 | 1263.51 | 30.3 | 97.97 | 4.545 | 4.6662 | 0.2323 | 4.9187 | 0.202 | 0.35552 | 0.06262 | 0.7676 | 0.2121 | bdl | bdl | 0.34744 | 0.08484 | 4.8076 | 0.505
Profile core to rim 8 | 47409.6 | 969 | 37.842 | 9.282 | 162792 | 3978 | 253572 | 8568 | 2166.48 | 68.34 | 57834 | 2856 | 20.196 | 8.772 | 1101.6 | 142.8 | 17.442 | 1.734 | 1232.16 | 23.46 | 90.882 | 5.508 | 4.5594 | 0.2754 | 4.6614 | 0.2652 | 0.24072 | 0.05712 | 0.7242 | 0.1938 | bdl | bdl | 0.33966 | 0.06936 | 4.386 | 0.4488
Profile core to rim 9 | 49600 | 1000 | 38 | 10 | 160600 | 3400 | 254000 | 12000 | 2465 | 70 | 58600 | 4700 | 23.2 | 8.2 | 1100 | 140 | 17.9 | 1.9 | 1231 | 27 | 91 | 6.2 | 3.96 | 0.22 | 4.29 | 0.23 | 0.309 | 0.047 | 0.63 | 0.17 | bdl | bdl | 0.334 | 0.063 | 4.53 | 0.51
Profile core to rim 10 | 47817 | 1089 | 32.274 | 8.712 | 162261 | 3564 | 253440 | 12870 | 2132.46 | 75.24 | 61677 | 4257 | 21.384 | 8.415 | 1168.2 | 138.6 | 20.592 | 2.475 | 1223.64 | 26.73 | 87.912 | 4.554 | 4.2867 | 0.1881 | 4.9104 | 0.2871 | 0.3366 | 0.05445 | 0.8613 | 0.2079 | bdl | bdl | 0.40887 | 0.08019 | 4.1877 | 0.495
Profile core to rim 11 | 49104 | 1287 | 38.61 | 10.89 | 161370 | 3564 | 255222 | 9702 | 2372.04 | 85.14 | 59499 | 4059 | 28.71 | 10.89 | 891 | 158.4 | 21.087 | 2.574 | 1190.97 | 29.7 | 87.417 | 5.445 | 4.3362 | 0.1683 | 4.5045 | 0.2475 | 0.37026 | 0.05643 | 0.594 | 0.1584 | 0.11385 | 0.08019 | 0.3564 | 0.07623 | 4.0788 | 0.5445
Profile core to rim 12 | 50200 | 1500 | 23.8 | 9.9 | 160600 | 4100 | 250000 | 10000 | 2397 | 93 | 60700 | 3400 | 21.8 | 9.7 | 970 | 170 | 18.8 | 1.9 | 1178 | 31 | 100 | 6.8 | 3.6 | 0.23 | 3.93 | 0.23 | 0.313 | 0.047 | 0.91 | 0.21 | bdl | bdl | 0.332 | 0.074 | 4.48 | 0.88
Profile core to rim 13 | 48682 | 1515 | 32.118 | 8.787 | 169377 | 3838 | 242400 | 14140 | 2093.73 | 88.88 | 62923 | 4040 | 22.725 | 9.292 | 1181.7 | 121.2 | 22.826 | 3.232 | 1234.22 | 32.32 | 92.112 | 5.757 | 3.5653 | 0.2222 | 3.9087 | 0.2727 | 0.28179 | 0.04343 | 0.8484 | 0.2121 | bdl | bdl | 0.31714 | 0.07373 | 4.1915 | 0.4949
Profile core to rim 14 | 46256 | 1274 | 30.968 | 9.506 | 166502 | 3332 | 246862 | 8232 | 1872.78 | 78.4 | 66248 | 4606 | 24.5 | 10.78 | 989.8 | 137.2 | 16.954 | 2.058 | 1205.4 | 30.38 | 96.334 | 4.998 | 2.8028 | 0.1372 | 3.2046 | 0.196 | 0.2597 | 0.04214 | 0.6272 | 0.2058 | bdl | bdl | 0.27342 | 0.0588 | 4.0768 | 0.5586
Profile core to rim 15 | 22881 | 687.3 | 261 | 16.53 | 195141 | 4872 | 212280 | 13920 | 800.4 | 55.68 | 103443 | 5046 | 116.58 | 18.27 | 1783.5 | 130.5 | 20.619 | 2.001 | 1160.58 | 33.06 | 52.635 | 4.35 | 2.2011 | 0.174 | 3.1668 | 0.2262 | 0.25839 | 0.04785 | 0.7134 | 0.1827 | 0.1131 | 0.08091 | 0.20619 | 0.05829 | 3.9237 | 0.4524
Profile core to rim 16 | 26335.1 | 881.1 | 89 | 9.79 | 195622 | 4183 | 210040 | 13350 | 858.27 | 58.32 | 102083 | 5340 | 76.54 | 16.91 | 1619.8 | 142.4 | 21.627 | 2.492 | 1171.24 | 27.59 | 57.316 | 3.738 | 1.5842 | 0.1513 | 2.4119 | 0.178 | 0.16643 | 0.04361 | 0.7031 | 0.1958 | bdl | bdl | 0.22784 | 0.05785 | 3.7736 | 0.4717
Profile core to rim 17 | 32400 | 1080 | 47.7 | 15.3 | 191070 | 4320 | 218700 | 13500 | 915.3 | 60.3 | 90090 | 5850 | 49.5 | 13.5 | 1350 | 117 | 23.4 | 2.43 | 1184.2 | 35.1 | 56.97 | 4.05 | 2.214 | 0.171 | 3.105 | 0.225 | 0.225 | 0.0504 | 0.693 | 0.18 | bdl | bdl | 0.3546 | 0.0855 | 4.203 | 0.576
Profile core to rim 18 | 41420 | 1045 | 34.865 | 8.74 | 156275 | 3705 | 261250 | 10450 | 1638.75 | 66.5 | 62890 | 4275 | 36.1 | 11.4 | 893 | 104.5 | 17.48 | 1.995 | 1247.35 | 36.1 | 85.215 | 3.42 | 3.5815 | 0.1805 | 4.123 | 0.19 | 0.2698 | 0.0551 | 0.6745 | 0.1425 | bdl | bdl | 0.3819 | 0.0741 | 4.1325 | 0.437
Profile core to rim 19 | 44222.5 | 665 | 29.545 | 8.74 | 154850 | 2185 | 259350 | 10450 | 1750.85 | 78.85 | 62320 | 4180 | 27.075 | 9.405 | 931 | 123.5 | 18.145 | 2.47 | 1244.5 | 26.6 | 90.25 | 3.895 | 3.667 | 0.2185 | 3.9995 | 0.1995 | 0.2622 | 0.0399 | 0.5985 | 0.171 | bdl | bdl | 0.39615 | 0.0874 | 4.598 | 0.5035
Profile core to rim 20 | 54810 | 1575 | 29.19 | 9.66 | 172935 | 4620 | 240450 | 13650 | 2572.5 | 115.5 | 60690 | 4620 | 33.6 | 12.6 | 924 | 157.5 | 21.525 | 2.625 | 1365 | 30.45 | 111.09 | 6.195 | 4.389 | 0.231 | 4.851 | 0.2205 | 0.3486 | 0.05775 | 0.7455 | 0.1785 | bdl | bdl | 0.4389 | 0.0861 | 5.607 | 0.5985
Profile core to rim 21 | 48114 | 1089 | 37.62 | 10.89 | 155232 | 3069 | 260370 | 11880 | 2251.26 | 86.13 | 59895 | 3960 | 24.75 | 9.9 | 752.4 | 118.8 | 20.592 | 2.475 | 1258.29 | 25.74 | 102.762 | 6.336 | 4.8906 | 0.2574 | 5.6529 | 0.2871 | 0.38511 | 0.05346 | 1.1088 | 0.2376 | bdl | bdl | 0.4653 | 0.099 | 4.8213 | 0.5742
Profile core to rim 22 | 48015 | 1287 | 39.204 | 8.91 | 156123 | 3465 | 262251 | 9504 | 2102.76 | 89.1 | 57123 | 3366 | 33.66 | 10.89 | 891 | 138.6 | 20.295 | 2.376 | 1276.11 | 33.66 | 114.048 | 6.138 | 5.0787 | 0.2673 | 5.2866 | 0.297 | 0.37224 | 0.06039 | 1.0296 | 0.2178 | bdl | bdl | 0.46431 | 0.09405 | 4.6233 | 0.4356
Profile core to rim 23 | 50544 | 1144 | 45.552 | 10.088 | 161720 | 3744 | 251056 | 10296 | 2359.76 | 91.52 | 61672 | 5200 | 33.28 | 12.48 | 946.4 | 135.2 | 21.736 | 3.432 | 1345.76 | 36.4 | 120.848 | 5.72 | 4.576 | 0.2288 | 5.2416 | 0.2496 | 0.34944 | 0.05304 | 0.8424 | 0.1768 | bdl | bdl | 0.45032 | 0.09152 | 4.7736 | 0.4888
Profile core to rim 24 | 49896 | 1386 | 31.68 | 9.9 | 159093 | 4257 | 255420 | 10890 | 2310.66 | 85.14 | 56628 | 4158 | 28.71 | 10.89 | 1049.4 | 128.7 | 20.79 | 1.98 | 1296.9 | 34.65 | 99.792 | 5.94 | 4.3263 | 0.1881 | 4.9203 | 0.297 | 0.31482 | 0.05445 | 0.6633 | 0.1881 | bdl | bdl | 0.49401 | 0.09009 | 4.7124 | 0.5148
Profile core to rim 25 | 49470.3 | 821.7 | 51.381 | 7.821 | 160083 | 3267 | 252252 | 9306 | 2237.4 | 77.22 | 62865 | 4158 | 39.6 | 11.88 | 920.7 | 118.8 | 21.483 | 3.069 | 1285.02 | 21.78 | 107.118 | 5.346 | 5.0292 | 0.2574 | 5.4153 | 0.2574 | 0.40986 | 0.04653 | 0.8316 | 0.2079 | bdl | bdl | 0.43065 | 0.09405 | 4.8708 | 0.4653
Profile core to rim 26 | 49543 | 1545 | 47.998 | 8.858 | 167581 | 4635 | 244110 | 13390 | 2065.15 | 83.43 | 66023 | 4429 | 29.87 | 12.36 | 1205.1 | 154.5 | 25.132 | 2.884 | 1321.49 | 33.99 | 103.721 | 6.695 | 4.6453 | 0.2369 | 5.2324 | 0.2781 | 0.35741 | 0.0515 | 1.1021 | 0.206 | bdl | bdl | 0.48307 | 0.09991 | 4.6144 | 0.412
Profile core to rim 27 | 44814 | 1164 | 26.384 | 7.954 | 155782 | 3492 | 258020 | 13580 | 2004.02 | 72.75 | 65378 | 5044 | 27.16 | 9.7 | 960.3 | 155.2 | 22.116 | 2.716 | 1260.03 | 33.95 | 94.866 | 4.365 | 3.9091 | 0.2619 | 4.5978 | 0.2134 | 0.3201 | 0.04947 | 0.8342 | 0.194 | bdl | bdl | 0.4268 | 0.08924 | 4.5493 | 0.4947
Profile core to rim 28 | 48480 | 1111 | 32.724 | 7.878 | 163721 | 3636 | 249470 | 13130 | 2155.34 | 94.94 | 59893 | 4040 | 30.3 | 12.12 | 939.3 | 141.4 | 19.796 | 2.424 | 1308.96 | 26.26 | 108.777 | 6.262 | 4.5955 | 0.2323 | 5.1914 | 0.2727 | 0.38683 | 0.06363 | 1.0807 | 0.2222 | bdl | bdl | 0.44541 | 0.07474 | 4.646 | 0.4848
Profile core to rim 29 | 49490 | 1010 | 41.814 | 8.585 | 155540 | 3434 | 258459 | 9898 | 2139.18 | 71.71 | 55651 | 3535 | 28.28 | 10.1 | 898.9 | 121.2 | 20.705 | 2.424 | 1221.09 | 27.27 | 103.02 | 5.151 | 4.4137 | 0.2424 | 4.9187 | 0.2525 | 0.33128 | 0.06161 | 0.7171 | 0.1818 | bdl | bdl | 0.50904 | 0.08282 | 4.747 | 0.5555
Profile core to rim 30 | 47520 | 1089 | 67.32 | 12.87 | 151965 | 2871 | 264330 | 11880 | 2246.31 | 91.08 | 54351 | 3762 | 27.72 | 10.89 | 1039.5 | 118.8 | 21.483 | 2.772 | 1186.02 | 23.76 | 115.731 | 5.94 | 5.0391 | 0.2079 | 5.1381 | 0.2376 | 0.32373 | 0.05445 | 0.9702 | 0.2574 | 0.06831 | 0.05148 | 0.46134 | 0.09603 | 4.9104 | 0.6237
Profile core to rim 31 | 47940 | 1020 | 45.9 | 7.752 | 166260 | 3060 | 247860 | 9792 | 2012.46 | 51 | 62424 | 3672 | 20.4 | 8.874 | 958.8 | 112.2 | 19.89 | 2.346 | 1241.34 | 22.44 | 110.262 | 6.732 | 4.6206 | 0.255 | 5.3856 | 0.2448 | 0.37128 | 0.05508 | 0.9282 | 0.2142 | bdl | bdl | 0.46512 | 0.07854 | 4.6716 | 0.51
Profile core to rim 32 | 54285 | 1260 | 36.855 | 10.185 | 166215 | 2835 | 244020 | 9240 | 2263.8 | 84 | 61950 | 4200 | 24.36 | 10.395 | 1039.5 | 126 | 24.36 | 2.835 | 1206.45 | 25.2 | 121.38 | 6.51 | 5.208 | 0.21 | 5.376 | 0.2625 | 0.40215 | 0.0693 | 0.798 | 0.21 | 0.2205 | 0.105 | 0.42945 | 0.0798 | 4.8615 | 0.4725
Profile core to rim 33 | 44688 | 854.4 | 41.568 | 9.024 | 152544 | 2976 | 264864 | 8736 | 1830.72 | 74.88 | 58368 | 3456 | 32.64 | 10.56 | 1248 | 134.4 | 18.72 | 2.688 | 1147.2 | 25.92 | 107.712 | 5.664 | 4.4928 | 0.2304 | 5.0784 | 0.2496 | 0.36 | 0.04608 | 0.9312 | 0.192 | bdl | bdl | 0.45888 | 0.08832 | 4.8192 | 0.4992
Profile core to rim 34 | 45374 | 1078 | 38.22 | 10.78 | 162092 | 4116 | 249900 | 13720 | 1629.74 | 66.64 | 64582 | 3822 | 32.34 | 9.8 | 999.6 | 117.6 | 24.696 | 2.254 | 1176 | 37.24 | 103.978 | 6.076 | 4.0376 | 0.1862 | 4.802 | 0.2254 | 0.33124 | 0.04998 | 0.9506 | 0.1764 | bdl | bdl | 0.4459 | 0.09702 | 4.5276 | 0.392
Profile core to rim 35 | 47373.2 | 940.8 | 38.22 | 9.8 | 157192 | 3332 | 256760 | 9800 | 1680.7 | 72.52 | 60662 | 3724 | 18.13 | 8.624 | 1078 | 107.8 | 18.522 | 2.352 | 1117.2 | 29.4 | 112.406 | 5.978 | 4.6648 | 0.245 | 5.0274 | 0.196 | 0.4116 | 0.0539 | 0.8722 | 0.2058 | bdl | bdl | 0.4753 | 0.08526 | 4.459 | 0.392
Profile core to rim 36 | 49368 | 1326 | 28.866 | 8.67 | 161874 | 4590 | 255000 | 13260 | 1655.46 | 70.38 | 56304 | 4182 | 30.6 | 11.22 | 1050.6 | 142.8 | 21.42 | 2.244 | 1163.82 | 30.6 | 114.954 | 6.222 | 4.5288 | 0.255 | 4.896 | 0.2754 | 0.34782 | 0.05814 | 0.9384 | 0.2244 | bdl | bdl | 0.49368 | 0.08058 | 4.3044 | 0.4896
Profile core to rim 37 | 49500 | 1200 | 23 | 9 | 154000 | 4000 | 262000 | 13000 | 1316 | 55 | 54500 | 4300 | 44 | 13 | 970 | 130 | 23.4 | 2.5 | 1153 | 29 | 133.8 | 7.3 | 5.08 | 0.21 | 5.65 | 0.27 | 0.384 | 0.059 | 1.11 | 0.2 | 0.174 | 0.099 | 0.442 | 0.092 | 4.73 | 0.62
Profile core to rim 38 | 50176 | 1470 | 30.38 | 10.78 | 157878 | 3234 | 262640 | 12740 | 795.76 | 63.7 | 52038 | 2842 | 13.72 | 6.958 | 588 | 127.4 | 22.736 | 2.352 | 1168.74 | 16.66 | 91.336 | 4.704 | 4.2924 | 0.1764 | 5.7428 | 0.2548 | 0.49098 | 0.09016 | 1.3916 | 0.2646 | 0.14504 | 0.08918 | 1.0976 | 0.1274 | 4.6754 | 0.4508
Mantle 39 | 22858.2 | 730.4 | 88.22 | 9.96 | 176126 | 5395 | 235720 | 9960 | 483.89 | 55.61 | 95699 | 4731 | 33.2 | 12.45 | 1245 | 132.8 | 19.754 | 1.826 | 1187.73 | 28.22 | 45.235 | 3.901 | 2.49 | 0.1411 | 3.569 | 0.1743 | 0.28469 | 0.04482 | 0.9462 | 0.2158 | bdl | bdl | 0.30378 | 0.06557 | 4.1583 | 0.4648
Mantle 40 | 32177.6 | 764.4 | 50.94 | 14.01 | 178269 | 3822 | 238420 | 14560 | 899.99 | 68.25 | 77259 | 3822 | 44.59 | 10.01 | 1210.3 | 136.5 | 20.475 | 2.184 | 1249.43 | 35.49 | 63.973 | 4.277 | 2.9211 | 0.182 | 4.095 | 0.2002 | 0.31031 | 0.03913 | 0.8918 | 0.2366 | bdl | bdl | 0.3822 | 0.091 | 4.1132 | 0.5096

## Table A.3
American Mineralogist: March 2019 Deposit AM-19-36609
CAO ET AL.: MICRO- AND NANO-SCALE ZONATION IN PLAGIOCLASE
Table A.3. Analysis and reconstruction parameters for atom probe data following recommendation of Blum et al (2018).
Specimen/Data Set | Specimen APM1 | Specimen APM2
Instrument Model | LEAP 4000X HR | LEAP 4000X HR
Instrument Settings
Laser Wavelength (nm) | 355 | 355
Laser Pulse Energy (pJ) | 300 | 300
Pulse Frequency (kHz) | 200 | 200
Evaporation Control | Detection Rate | Detection Rate
Target Detection Rate (ions/pulse) | 0.01 | 0.01
Nominal Flight Path (mm) | 382 | 382
Set Point Temperature (K) | 60 | 60
Chamber Pressure (Torr) | 1.2x10-10 | 1.2x10-10
Data Summary
LAS Root Version | 15.41.342l | 15.41.342l
CAMECAROOT Version | 18.44.416 | 18.44.416
Analysis Software | IVAS 3.6.10 | IVAS 3.6.10
Total Detector Events | 20762303 | 20958750
Single | 75.2% | 75.6%
Multiple | 24.3% | 23.9%
Partial | 0.5% | 0.5%
Volt./Bowl Corr. Peak (Da) | 16 | 16
Mass Calib. (peaks/interp.) | 4/Lin. | 4/Lin.
†(M/ΔM) for 16O+ | 1003 | 1013
††(M/ΔM10) | 462 | 452
time independent background (ppm/ns) | 41.8 | 42.1
Reconstruction
Final specimen state | Fractured | Fractured
Pre-/Post-analysis Imaging | SEM/n.a. | SEM/n.a.
Radius Evolution Model | “voltage” | “voltage”
Field Factor (k) | 3.3 | 3.3
Image Compression Factor | 1.65 | 1.65
Assumed E-Field (V/nm) | 33 | 33
Detector Efficiency | 36% | 36%
Avg. Atomic Volume (nm3) | 0.02 | 0.02
Vinitial (V) | 5041 | 4224
†ΔM is full width at half maximum.
††ΔM10 is full width at tenth maximum.