## Sheet1
American Mineralogist: September 2019 Deposit AM-19-97072
GATTA ET AL.: CRYSTAL CHEMISTRY OF KURNAKOVITE
Supplemental Table S1. Details of neutron data collection and refinements of kurnakovite
T (K) | 293 | 20
Crystal shape | Prism | Prism
Crystal volume (mm) | 3 ´ 4 x 4 | 3 ´ 4 x 4
Crystal color | White | White
Unit-cell parameters | a = 8.3547(4) Å | a = 8.2973(2) Å
| b = 10.6198(6) Å | b = 10.5801(2) Å
| c = 6.4513(3) Å | c = 6.4072(1) Å
| a = 98.860(3) ° | a = 99.023(1) °
| b = 108.986(3) ° | b = 109.047(1) °
| g = 105.578(3) ° | g = 105.751(1) °
| V = 502.73(4) Å3 | V = 492.73(2) Å3
Chemical formula | MgB3O3(OH)5×5H2O | MgB3O3(OH)5×5H2O
Space Group | P-1 | P-1
Z | 2 | 2
Radiation type | Neutron CW | Neutron CW
Wavelength (Å) | 0.8377(1), 1.4538(1) | 0.9449(1)
Diffractometer | D9 and D19 four-circle - ILL | D19 four-circle - ILL
Data-collection method | w-scans | w-scans
dmin. ( Å ) | 0.71 | 0.54
| -11 £ h £ +10 | -15 £ h £ +15
| -14 £ k £ +13 | -5 £ k £ +18
| -7 £ l £ +9 | -11 £ l £ +11
Measured reflections | 4375 | 10334
Unique reflections | 3805 | 5398
Unique reflections with Fo >4s(Fo) | 3574 | 5278
Refined parameters | 291 | 275
Extinction coeff. | 0.085(7) | 0.079(3)
RFriedel | 0.0583 | 0.0536
Rs | 0.0234 | 0.0326
R1 (F) with Fo > 4s(Fo) | 0.0693 | 0.0413
R1 (F) for all reflections | 0.0746 | 0.0423
wR2(F2) | 0.1837 | 0.1053
GooF | 1.277 | 1.34
Residuals (fm/Å3) | -1.533333 | -0.75
Note: Statistical parameters according to the Shelxl-97 definition (Sheldrick 1997, 2008).

## Sheet2
American Mineralogist: September 2019 Deposit AM-19-97072
GATTA ET AL.: CRYSTAL CHEMISTRY OF KURNAKOVITE
Supplemental Table S2. Refined fractional atomic coordinates and equivalent/isotropic displacement factors (Å2) of kurnakovite, based on the neutron structure refinements at 293 and 20 K
| 293 K |  |  |  | 20 K
Site | x/a | y/b | z/c | Ueq | x/a | y/b | z/c | Ueq/Uiso
Mg | 0.6526(2) | 0.2322(2) | 0.8017(3) | 0.0085(4) | 0.65354(7) | 0.23142(6) | 0.80344(8) | 0.00303(8)
O1 | 0.9218(3) | 0.3218(2) | 0.9200(4) | 0.0199(5) | 0.92448(7) | 0.32097(6) | 0.92248(8) | 0.00595(9)
O2 | 0.5935(3) | 0.4095(2) | 0.7764(4) | 0.0186(5) | 0.59738(7) | 0.40994(6) | 0.78309(9) | 0.00536(8)
O3 | 0.3826(2) | 0.1345(2) | 0.6679(3) | 0.0147(4) | 0.38244(7) | 0.13423(6) | 0.66652(9) | 0.00499(8)
O4 | 0.6694(3) | 0.0347(2) | 0.8080(3) | 0.0132(4) | 0.66948(7) | 0.03406(6) | 0.80729(8) | 0.00452(8)
O5 | 0.6503(2) | 0.1920(2) | 0.4730(3) | 0.0108(4) | 0.64976(6) | 0.19129(5) | 0.47493(8) | 0.00362(8)
O6 | 0.6702(3) | 0.2636(2) | 0.1420(3) | 0.0138(4) | 0.66820(7) | 0.26135(6) | 0.14172(8) | 0.00414(8)
O7 | 0.8101(2) | 0.1031(2) | 0.2678(3) | 0.0093(4) | 0.80944(6) | 0.10166(5) | 0.26817(8) | 0.00335(8)
O8 | 0.9332(2) | 0.3341(2) | 0.5058(3) | 0.0103(4) | 0.93375(6) | 0.33366(5) | 0.50644(8) | 0.00314(8)
O9 | 0.1493(2) | 0.4411(2) | 0.3550(3) | 0.0129(4) | 0.15314(7) | 0.44373(5) | 0.35973(8) | 0.00405(8)
O10 | 0.2498(3) | 0.4101(2) | 0.7350(3) | 0.0180(4) | 0.25289(7) | 0.40617(6) | 0.73959(8) | 0.00458(8)
O11 | 0.1284(2) | 0.2215(2) | 0.4134(3) | 0.0113(4) | 0.12972(6) | 0.22190(5) | 0.40938(8) | 0.00339(8)
O12 | 0.0148(3) | -0.0123(2) | 0.2479(4) | 0.0161(4) | 0.01513(7) | -0.01323(6) | 0.24624(8) | 0.00468(8)
O13 | 0.2858(3) | 0.2441(2) | 0.0529(4) | 0.0253(5) | 0.28781(7) | 0.24213(6) | 0.05072(9) | 0.00659(9)
B1 | 0.7692(2) | 0.2272(2) | 0.3509(3) | 0.0065(4) | 0.76854(7) | 0.22622(6) | 0.35149(8) | 0.00209(8)
B2 | 0.1114(2) | 0.3527(2) | 0.5014(3) | 0.0070(4) | 0.11340(7) | 0.35307(6) | 0.50293(8) | 0.00214(8)
B3 | 0.9830(2) | 0.1055(2) | 0.3124(3) | 0.0071(4) | 0.98272(7) | 0.10495(5) | 0.30949(8) | 0.00227(8)
H1 | 1.0076(5) | 0.3703(4) | 0.0716(7) | 0.0281(8) | 1.0131(2) | 0.3732(1) | 0.0780(2) | 0.0175(2)
H2 | 0.9685(5) | 0.3354(4) | 0.8030(7) | 0.0296(8) | 0.9705(2) | 0.3361(2) | 0.8042(2) | 0.0198(2)
H3 | 0.6606(5) | 0.4706(4) | 0.7125(7) | 0.0304(8) | 0.6617(2) | 0.4692(2) | 0.7118(2) | 0.0192(2)
H4 | 0.4760(5) | 0.4174(4) | 0.7494(7) | 0.0302(8) | 0.4766(2) | 0.4158(2) | 0.7537(2) | 0.0185(2)
H5 | 0.2964(5) | 0.1713(4) | 0.5824(6) | 0.0244(7) | 0.2957(2) | 0.1715(2) | 0.5790(2) | 0.0183(2)
H6 | 0.3185(5) | 0.0487(4) | 0.6837(7) | 0.0274(8) | 0.3152(2) | 0.0479(12) | 0.6821(3) | 0.0191(2)
H7 | 0.7687(6) | 0.0222(4) | 0.7683(7) | 0.0312(8) | 0.7697(2) | 0.0220(2) | 0.7685(2) | 0.0193(2)
H8 | 0.7052(5) | 0.0378(4) | 0.9681(6) | 0.0284(8) | 0.7045(2) | 0.0368(2) | 0.9693(2) | 0.0182(2)
H9 | 0.5388(5) | 0.1202(4) | 0.3783(6) | 0.0261(7) | 0.5365(2) | 0.1178(1) | 0.3789(2) | 0.0176(2)
H10 | 0.5524(6) | 0.2601(5) | 0.1374(7) | 0.0363(9) | 0.5499(2) | 0.2596(2) | 0.1378(2) | 0.0183(2)
H11 | 0.1202(5) | 0.5216(4) | 0.3993(6) | 0.0260(8) | 0.1221(2) | 0.5246(1) | 0.4043(2) | 0.0159(2)
H12 | 0.2630(7) | 0.4979(5) | 0.8040(9) | 0.0435(11) | 0.2678(2) | 0.4978(1) | 0.8114(2) | 0.0207(2)
H13 | 0.9098(5) | -0.0905(4) | 0.1540(7) | 0.0287(8) | 0.9067(2) | -0.0927(1) | 0.1511(2) | 0.0170(2)
H14 | 0.2505(7) | 0.2652(5) | 0.1746(9) | 0.0442(11) | 0.2493(2) | 0.2649(2) | 0.1736(2) | 0.0234(2)
H15 | 0.2752(7) | 0.3071(5) | -0.0384(9) | 0.0469(12) | 0.2753(2) | 0.3076(2) | -0.0398(3) | 0.0210(2)
Note: Ueq is defined as one third of the trace of the orthogonalized Uij tensor. All the sites show s.o.f. of 100%

## Sheet3
American Mineralogist: September 2019 Deposit AM-19-97072
GATTA ET AL.: CRYSTAL CHEMISTRY OF KURNAKOVITE
Supplemental Table S3. Refined displacement parameters (Å2) in the expression: –2p2[(ha*)2U11 +…+ 2hka*b*U12 +…+2klb*c*U23 ], based on the neutron structure refinement of kurnakovite at 293 and 20 K
T = 293 K | U11 | U22 | U33 | U23 | U13 | U12
Mg | 0.0081(7) | 0.0100(7) | 0.0067(7) | 0.0001(6) | 0.0035(5) | 0.0027(5)
O1 | 0.0139(7) | 0.0274(8) | 0.0167(8) | 0.0029(7) | 0.0087(6) | 0.0024(6)
O2 | 0.0194(8) | 0.0161(7) | 0.0225(8) | 0.0057(7) | 0.0097(6) | 0.0070(6)
O3 | 0.0091(7) | 0.0157(7) | 0.0184(7) | 0.0048(6) | 0.0050(6) | 0.0033(6)
O4 | 0.0131(7) | 0.0137(7) | 0.0121(7) | 0.0008(6) | 0.0040(6) | 0.0058(5)
O5 | 0.0103(6) | 0.0146(6) | 0.0079(6) | 0.0008(5) | 0.0060(5) | 0.0028(5)
O6 | 0.0164(7) | 0.0195(7) | 0.0090(6) | 0.0048(6) | 0.0063(5) | 0.0091(6)
O7 | 0.0074(6) | 0.0093(6) | 0.0097(6) | 0.0000(6) | 0.0027(5) | 0.0026(5)
O8 | 0.0088(7) | 0.0106(7) | 0.0116(7) | 0.0000(6) | 0.0060(5) | 0.0022(5)
O9 | 0.0133(7) | 0.0130(7) | 0.0130(7) | 0.0037(6) | 0.0074(5) | 0.0022(5)
O10 | 0.0144(7) | 0.0224(8) | 0.0140(7) | -0.0009(7) | 0.0030(6) | 0.0076(6)
O11 | 0.0083(6) | 0.0099(6) | 0.0146(7) | 0.0000(6) | 0.0044(5) | 0.0034(5)
O12 | 0.0148(7) | 0.0142(7) | 0.0195(7) | -0.0007(6) | 0.0069(6) | 0.0077(6)
O13 | 0.0249(8) | 0.0272(8) | 0.0260(8) | 0.0050(8) | 0.0125(7) | 0.0102(6)
B1 | 0.0066(7) | 0.0081(7) | 0.0054(6) | 0.0003(6) | 0.0038(5) | 0.0023(5)
B2 | 0.0060(6) | 0.0072(6) | 0.0080(7) | 0.0006(6) | 0.0041(5) | 0.0016(5)
B3 | 0.0063(7) | 0.0069(6) | 0.0068(6) | -0.0009(6) | 0.0021(5) | 0.0022(5)
H1 | 0.0245(14) | 0.0313(14) | 0.0290(15) | 0.0076(13) | 0.0117(12) | 0.0086(11)
H2 | 0.0289(14) | 0.0349(15) | 0.0284(14) | 0.0059(13) | 0.0188(12) | 0.0081(12)
H3 | 0.0317(15) | 0.0277(14) | 0.0335(15) | 0.0087(13) | 0.0145(12) | 0.0101(12)
H4 | 0.0287(15) | 0.0298(14) | 0.0329(15) | 0.0058(13) | 0.0127(12) | 0.0116(12)
H5 | 0.0223(11) | 0.0246(10) | 0.0259(10) | 0.0054(9) | 0.0077(8) | 0.0100(8)
H6 | 0.0242(13) | 0.0256(14) | 0.0327(14) | 0.0081(13) | 0.0120(11) | 0.0075(11)
H7 | 0.0309(12) | 0.0321(11) | 0.0319(11) | 0.0062(9) | 0.0143(9) | 0.0115(8)
H8 | 0.0300(14) | 0.0325(15) | 0.0229(14) | 0.0074(13) | 0.0101(11) | 0.0109(12)
H9 | 0.0238(11) | 0.0286(11) | 0.0254(10) | 0.0047(9) | 0.0128(8) | 0.0051(8)
H10 | 0.0370(17) | 0.0419(16) | 0.0342(15) | 0.0100(14) | 0.0161(13) | 0.0170(13)
H11 | 0.0271(14) | 0.0231(14) | 0.0279(14) | 0.0071(13) | 0.0113(12) | 0.0076(11)
H12 | 0.0429(18) | 0.0424(18) | 0.0408(17) | 0.0022(16) | 0.0142(14) | 0.0150(14)
H13 | 0.0291(15) | 0.0237(14) | 0.0315(15) | 0.0035(13) | 0.0112(12) | 0.0088(12)
H14 | 0.0448(18) | 0.0483(18) | 0.0407(17) | 0.0065(16) | 0.0203(15) | 0.0161(14)
H15 | 0.0458(18) | 0.0477(18) | 0.0484(18) | 0.0159(16) | 0.0181(15) | 0.0159(14)
T = 20 K | U11 | U22 | U33 | U23 | U13 | U12
Mg | 0.0029(1) | 0.0035(2) | 0.0017(1) | -0.0001(1) | 0.0006(1) | 0.0004(1)
O1 | 0.0037(1) | 0.0087(2) | 0.0032(1) | 0.0005(1) | 0.0009(1) | -0.0001(1)
O2 | 0.0054(2) | 0.0051(2) | 0.0059(2) | 0.0016(1) | 0.0026(1) | 0.0019(1)
O3 | 0.0032(1) | 0.0055(2) | 0.0050(1) | 0.0015(1) | 0.0008(1) | 0.0006(1)
O4 | 0.0046(1) | 0.0050(2) | 0.0031(1) | 0.0003(1) | 0.0010(1) | 0.0014(1)
O5 | 0.0028(1) | 0.0050(2) | 0.0018(1) | -0.0002(1) | 0.0012(1) | -0.0002(1)
O6 | 0.0041(1) | 0.0063(2) | 0.0020(1) | 0.0011(1) | 0.0010(1) | 0.0018(1)
O7 | 0.0026(1) | 0.0033(2) | 0.0028(1) | -0.0004(1) | 0.0006(1) | 0.0002(1)
O8 | 0.0024(1) | 0.0032(2) | 0.0025(1) | -0.0005(1) | 0.0007(1) | -0.0001(1)
O9 | 0.0046(1) | 0.0039(2) | 0.0033(1) | 0.0009(1) | 0.0019(1) | 0.0007(1)
O10 | 0.0039(1) | 0.0053(2) | 0.0023(1) | -0.0005(1) | -0.0001(1) | 0.0006(1)
O11 | 0.0025(1) | 0.0028(2) | 0.0036(1) | -0.0005(1) | 0.0008(1) | 0.0002(1)
O12 | 0.0041(1) | 0.0038(2) | 0.0050(1) | -0.0006(1) | 0.0014(1) | 0.0012(1)
O13 | 0.0072(2) | 0.0071(2) | 0.0056(2) | 0.0011(1) | 0.0029(1) | 0.0025(1)
H1 | 0.0142(4) | 0.0199(5) | 0.0112(4) | 0.0001(3) | 0.0011(3) | 0.0019(3)
H2 | 0.0200(4) | 0.0255(6) | 0.0166(4) | 0.0065(4) | 0.0120(4) | 0.0052(4)
H3 | 0.0206(5) | 0.0194(5) | 0.0227(5) | 0.0115(4) | 0.0127(4) | 0.0060(4)
H4 | 0.0134(4) | 0.0211(5) | 0.0226(5) | 0.0070(4) | 0.0071(4) | 0.0077(4)
H5 | 0.0151(4) | 0.0189(5) | 0.0205(4) | 0.0079(4) | 0.0034(3) | 0.0081(3)
H6 | 0.0165(4) | 0.0148(5) | 0.0249(5) | 0.0083(4) | 0.0077(4) | 0.0022(4)
H7 | 0.0179(4) | 0.0230(5) | 0.0213(4) | 0.0050(4) | 0.0116(4) | 0.0095(4)
H8 | 0.0215(5) | 0.0249(6) | 0.0099(3) | 0.0070(3) | 0.0058(3) | 0.0095(4)
H9 | 0.0124(3) | 0.0183(4) | 0.0143(4) | -0.0006(3) | 0.0043(3) | -0.0024(3)
H10 | 0.0126(4) | 0.0291(6) | 0.0183(4) | 0.0095(4) | 0.0080(3) | 0.0108(4)
H11 | 0.0207(4) | 0.0126(4) | 0.0180(4) | 0.0046(3) | 0.0093(4) | 0.0086(4)
H12 | 0.0233(5) | 0.0127(5) | 0.0191(4) | -0.0044(4) | 0.0038(4) | 0.0056(4)
H13 | 0.0134(4) | 0.0117(4) | 0.0186(4) | -0.0012(3) | 0.0030(3) | 0.0000(3)
H14 | 0.0285(6) | 0.0288(6) | 0.0178(4) | 0.0038(4) | 0.0146(4) | 0.0119(5)
H15 | 0.0245(5) | 0.0202(5) | 0.0212(5) | 0.0108(4) | 0.0088(4) | 0.0094(4)
Note: The B1, B2 and B3 sites were modeled as isotropic at 20 K.