## Foglio1
American Mineralogist: August 2020 Deposit AM-20-87140
BALASSONE ET AL.: ZN-PHYLLOSILICATES IN NONSULFIDE DEPOSITS OF BONGARÁ (PERU)
Supp Table S3. Structural formulae of phyllosilicates from sample CR07-13, in atoms per formula units (apfu), calculated on the basis of 11 oxygens for Zn-illite MDT and 6 octahedral+tetrahedral cations for Zn-illite and muscovite (as in Nieto et al. 2010)
mineral | Zn-muscovite | Zn-muscovite | Zn-illite | Zn-illite | Zn-illite | Zn-illite | Zn-muscovite | Zn-illite | Zn-illite | Zn-illite MDT
analysis ref. # | anl. 5 | anl. 11 | 1.cuan-MAP 1 | 2.cua -MAP 1 | 3.cuan-MAP 1 | 4.cuan-MAP 1 | 1.cuan-MAP 2 | 7.cuan-MAP 2 | spc 3399 | anl. 2
Si | 3.29 | 3.035294 | 3.29 | 3.18 | 3.18 | 3.21 | 2.89 | 3.57 | 3.25 | 2.93086
AlIV | 0.71 | 0.9647059 | 0.71 | 0.82 | 0.82 | 0.79 | 1.11 | 0.43 | 0.75 | 1.06914
AlVI | 1.3 | 1.241176 | 1.45 | 1.5 | 1.45 | 1.41 | 0.9 | 1.17 | 1.43 | 0.6003373
Ti | - | - | - | - | - | - | - | - | - | -
Mg | 0.25 | - | 0.26 | 0.22 | 0.32 | 0.25 | 0.17 | 0.6 | 0.27 | 0.2596965
Fe | 0.38 | - | 0.21 | 0.1 | 0.19 | 0.13 | 0.84 | 0.19 | 0.24 | 0.69
Mn | - | 0.6529412 | - | - | - | - | - | - | - | 0.9831366
Zn | 0.07 | 0.1058824 | 0.08 | 0.18 | 0.04 | 0.21 | 0.09 | 0.04 | 0.05 | 0.3895447
Σoctahedral | 2 | 2 | 2 | 2 | 2 | 2 | 2 | 2 | 2 | 2.922715
K | 1.07 | 1.005882 | 0.72 | 0.67 | 0.67 | 0.53 | 0.81 | 0.56 | 0.73 | 0.6492411
Note: - below detection limit