## Sp
American Mineralogist: November 2020 Deposit AM-20-116950
Li et al.: Trace elements in sulfides from Maozu Pb-Zn deposit
Ore deposit | Mineralization type | Sample Name | Ore body | Mn | Fe | Co | Ni | Cu | Ge | As | Se | Ag | Cd | In | Sn | Sb | Te | Au | Tl | Pb | Bi | Total | Method | Refenrence
Maozu |  | MZ-8-Sp1 | Upper | 74.76645285 | 9872.250843 | 0.454394405 | <0.1017 | 76.35879918 | 17.91522512 | <0.5208 | <1.4667 | 5.432789858 | 2846.607065 | 0.453225033 | 0.100346438 | 8.511509161 | 0.436875276 | <0.0118 | <0.0093 | 1.024110752 | <0.0086 | 100.0728 | LA-ICP-MS | this paper
Maozu |  | MZ-8-Sp2 | Upper | 90.99702453 | 10241.14237 | 3.136738139 | 0.080408171 | 63.81833446 | 310.3842468 | 1.270461834 | <1.4493 | 7.006530462 | 2992.939634 | 0.025724683 | 0.191600152 | 13.76704088 | <0.3950 | <0.0119 | <0.0067 | 1.530898765 | <0.0121 | 100.0657 | LA-ICP-MS | this paper
Maozu |  | MZ-8-Sp3 | Upper | 72.69686297 | 9715.928106 | 0.655343179 | <0.0604 | 315.7898331 | 158.5143464 | 6.748593231 | <1.2665 | 30.47338533 | 2843.356029 | 2.753651714 | 0.194452142 | 95.04189873 | <0.4422 | <0.0000 | 0.0374339 | 24.05220938 | 0.010232582 | 100.1023 | LA-ICP-MS | this paper
Maozu |  | MZ-8-Sp4 | Upper | 76.83000445 | 9794.103525 | 0.478346294 | <0.0427 | 1119.486413 | 6.810033012 | 26.19266531 | 1.859461858 | 157.8840227 | 2786.746926 | 0.013266544 | 0.176142813 | 414.9236452 | 0.547611858 | <0.0227 | 0.116252525 | 84.81299022 | <0.0124 | 100.219 | LA-ICP-MS | this paper
Maozu |  | MZ-8-Sp5 | Upper | 72.60503273 | 9754.311261 | 3.587061568 | <0.1032 | 351.3113798 | 67.61409796 | 10.70585815 | <1.1373 | 47.47222311 | 3019.366163 | 0.013741728 | 0.587012514 | 150.9490137 | 0.601450785 | 0.014265567 | 0.022774669 | 27.70220759 | <0.0111 | 100.0543 | LA-ICP-MS | this paper
Maozu |  | MZ-8-Sp6 | Upper | 51.54122659 | 9315.766326 | 1.711450734 | <0.0848 | 305.758663 | 175.0999596 | 7.242430599 | <1.0698 | 40.95194172 | 2991.526115 | 0.227647818 | 2.015295994 | 96.09110894 | <0.2209 | 0.007265462 | 0.067216783 | 44.661576 | 0.021792388 | 100.0703 | LA-ICP-MS | this paper
Maozu |  | MZ-8-Sp7 | Upper | 71.24759752 | 13056.9197 | 12.19644519 | <0.1838 | 190.7695139 | 28.55732709 | 6.778134604 | <1.8213 | 20.58125493 | 2991.621047 | 0.831535819 | 5.962540645 | 25.00520737 | <0.3219 | <0.0178 | 0.03980224 | 32.33190773 | <0.0188 | 100.0381 | LA-ICP-MS | this paper
Maozu |  | MZ-8-Sp8 | Upper | 97.85968833 | 10304.20828 | 1.832623068 | <0.0871 | 1800.712931 | 341.7287172 | 77.94463162 | <1.0652 | 256.5733292 | 2934.068339 | <0.0043 | 0.291834814 | 864.5075285 | <0.4586 | <0.0235 | 0.21877687 | 134.6777886 | 0.019488187 | 100.3787 | LA-ICP-MS | this paper
Maozu |  | MZ-30-Sp1 | Upper | 134.2142972 | 2914.726302 | 7.037934733 | <0.0778 | 128.2174849 | 52.8934527 | 1.080285677 | 2.308496593 | 16.19086218 | 2458.778601 | 0.938756338 | 0.415249282 | 10.09657787 | <0.2324 | <0.0235 | <0.0155 | 39.73 | <0.0147 | 100.0776 | LA-ICP-MS | this paper
Maozu |  | MZ-30-Sp2 | Upper | 123.751899 | 3952.715304 | 7.541443884 | 0.056258423 | 710.0165413 | 184.644614 | 8.159389427 | <1.3202 | 22.8487265 | 2946.631614 | 0.139148976 | 1.521982654 | 36.31723288 | <0.2371 | <0.0300 | 0.029192044 | 46.58 | <0.0079 | 100.1402 | LA-ICP-MS | this paper
Maozu |  | MZ-30-Sp3 | Upper | 2.778169538 | 4225.307162 | 3.372000437 | <0.1241 | 477.6043381 | 82.98055628 | 8.478076468 | <1.4687 | 16.78104424 | 2789.818409 | 0.116874005 | 0.314222054 | 75.41274619 | <0.3543 | <0.0364 | <0.0072 | 12.33 | <0.0091 | 100.0928 | LA-ICP-MS | this paper
Maozu |  | MZ-30-Sp4 | Upper | 148.1542907 | 4884.422384 | 2.653919611 | <0.0764 | 42.18190821 | 3.954631453 | 2.759958964 | <1.3085 | 6.602697531 | 4239.969503 | 1.86072913 | 1.665311035 | 7.582339091 | <0.5302 | 0.009462033 | <0.0058 | 16.44 | 0.009549178 | 100.0546 | LA-ICP-MS | this paper
Maozu |  | MZ-30-Sp5 | Upper | 188.2214778 | 4275.639844 | 4.65039571 | <0.0954 | 518.3285894 | 26.11343691 | 5.797126529 | <1.4138 | 9.387893599 | 3784.912851 | 0.045221932 | <0.0764 | 16.34561522 | 0.272239628 | 0.026436857 | <0.0155 | 4.11 | <0.0174 | 100.1094 | LA-ICP-MS | this paper
Maozu |  | MZ-30-Sp6 | Upper | 163.5003138 | 4333.973646 | 2.803319692 | <0.0475 | 281.287552 | 100.1903568 | 1.13842248 | <1.1859 | 4.56164631 | 3761.938577 | 0.174142889 | 0.120866773 | 3.825327987 | <0.3965 | 0.013509531 | <0.0071 | 2.74 | <0.0102 | 100.0729 | LA-ICP-MS | this paper
Maozu |  | MZ-30-Sp7 | Upper | 124.7055741 | 4173.073968 | 7.427757417 | <0.2101 | 384.5527395 | 14.26177701 | 26.82554662 | <1.6299 | 22.07310109 | 4569.429758 | 0.48662744 | 0.318374904 | 59.09841575 | <0.4486 | 0.007391565 | 0.035240524 | 64.39 | <0.0147 | 100.1066 | LA-ICP-MS | this paper
Maozu |  | MZ-30-Sp8 | Upper | 205.7554748 | 4160.055641 | 5.104589852 | <0.1621 | 12.71501273 | 31.26150155 | 0.824972172 | <0.9020 | 3.424367099 | 4395.645012 | 0.558922815 | 0.17220677 | 2.313639252 | <0.3062 | <0.0119 | <0.0085 | 5.48 | <0.0109 | 100.053 | LA-ICP-MS | this paper
Maozu |  | MZ-51-Sp1 | Upper | 154.3576804 | 12387.24853 | 15.36449877 | 0.416078078 | 79.13541513 | 0.320549707 | <0.5063 | 3.392740489 | 2.718642198 | 2577.972425 | 72.5021202 | 6.31877787 | 0.3182047 | <0.4068 | <0.0175 | <0.0112 | 0.678542649 | <0.0092 | 100.0227 | LA-ICP-MS | this paper
Maozu |  | MZ-51-Sp2 | Upper | 54.02309142 | 8483.638649 | 10.80959662 | 0.773943234 | 597.6398316 | 177.6783277 | 14.27796246 | 3.31024466 | 7.662011218 | 2236.496852 | 5.299464907 | 15.10253794 | 103.3126173 | <0.2296 | <0.0247 | <0.0103 | 1.643356551 | <0.0126 | 100.1364 | LA-ICP-MS | this paper
Maozu |  | MZ-51-Sp3 | Upper | 128.9503625 | 14145.55296 | 26.72904643 | 0.886439345 | 287.4175496 | 227.4765492 | 3.790102214 | <1.4437 | 3.868136727 | 2870.376611 | 2.685287701 | 4.682978848 | 23.52317546 | 0.301931272 | <0.0323 | <0.0088 | 0.620064359 | <0.0140 | 100.0641 | LA-ICP-MS | this paper
Maozu |  | MZ-51-Sp4 | Upper | 91.23432728 | 7378.455931 | 4.585829309 | 0.415660408 | 131.0697618 | 4.695179276 | 2.080865532 | 3.195430042 | 4.942917526 | 2474.103327 | 11.8994092 | 73.61927656 | 19.82620997 | <0.3488 | 0.009918889 | <0.0121 | 1.425041776 | <0.0076 | 100.0844 | LA-ICP-MS | this paper
Maozu |  | MZ-51-Sp5 | Upper | 110.7725282 | 6072.67715 | 4.493104246 | <0.1022 | 199.7849055 | 0.679455249 | 1.461687892 | <1.4772 | 5.125598717 | 2260.011831 | 9.779078563 | 12.30845389 | 20.26492053 | 0.325775436 | <0.0205 | 0.060081753 | 4.968731459 | <0.0076 | 100.0879 | LA-ICP-MS | this paper
Maozu |  | MZ-51-Sp6 | Upper | 85.07419901 | 11088.30523 | 19.24958656 | 0.943120228 | 729.1953865 | 95.32625588 | 16.01355518 | <0.9198 | 20.81575371 | 3137.896626 | 16.73891299 | 290.4305789 | 176.4992542 | <0.3421 | <0.0392 | <0.0110 | 30.66155152 | <0.0147 | 100.0905 | LA-ICP-MS | this paper
Maozu |  | MZ-51-Sp7 | Upper | 142.444783 | 14605.4235 | 28.17950711 | 0.935641321 | 25.89070614 | 33.3772723 | 1.034889746 | <1.1513 | 2.817024897 | 3235.627272 | 0.14701444 | 0.338167386 | 12.26289809 | 0.259806681 | <0.0172 | 0.021804911 | 2.578119045 | <0.0132 | 100.0583 | LA-ICP-MS | this paper
Maozu |  | MZ-51-Sp8 | Upper | 148.3651549 | 14752.19172 | 28.02767328 | 0.729076255 | 462.8181136 | 124.7155099 | 5.565861098 | <1.1153 | 5.093913392 | 2992.730526 | 0.17261521 | 0.142762718 | 41.66691126 | <0.2477 | <0.0358 | 0.030952993 | 3.90055076 | 0.014391147 | 100.0768 | LA-ICP-MS | this paper
Maozu |  | MZ-67-Sp1 | Upper | 47.40133893 | 9199.1249 | 14.91435451 | 1.5187016 | 230.0347384 | 26.52488403 | 4.834514902 | <0.8592 | 8.363291734 | 3777.804488 | 0.102679599 | 37.84573178 | 44.68445052 | 0.490330735 | <0.0302 | <0.0108 | 2.74 | <0.0106 | 100.0801 | LA-ICP-MS | this paper
Maozu |  | MZ-67-Sp2 | Upper | 96.28264435 | 10903.59244 | 19.32480541 | 1.139112239 | 197.9312436 | 12.98993771 | <0.5034 | <1.2141 | 1.917181605 | 3458.536487 | 12.29066225 | 25.05071504 | 0.513108759 | <0.3342 | <0.0258 | <0.0139 | 0 | 0.011156145 | 100.0207 | LA-ICP-MS | this paper
Maozu |  | MZ-67-Sp3 | Upper | 67.50756998 | 9950.963014 | 16.71490823 | 0.936498689 | 1613.005083 | 185.6134872 | 56.26990559 | <1.2197 | 25.37850099 | 3712.144745 | 0.388855419 | 0.11077044 | 401.394064 | <0.3662 | <0.0236 | 0.004010607 | 13.7 | <0.0132 | 100.2254 | LA-ICP-MS | this paper
Maozu |  | MZ-67-Sp4 | Upper | 25.1795706 | 9586.251213 | 20.40471205 | 1.23721364 | 183.3172361 | 25.20789022 | 0.752356351 | <0.8721 | 2.03546352 | 3438.598983 | <0.0025 | 0.078761403 | 2.446771522 | <0.3402 | <0.0234 | <0.0038 | 0 | <0.0081 | 100.056 | LA-ICP-MS | this paper
Maozu |  | MZ-67-Sp5 | Upper | 94.46829607 | 11020.62424 | 25.97159115 | 3.076279177 | 1465.761009 | 175.7811133 | 35.88141579 | <0.9606 | 20.03594019 | 3023.127149 | 32.59038654 | 17.55903315 | 201.9402964 | <0.4243 | <0.0208 | <0.0126 | 12.33 | <0.0174 | 100.2323 | LA-ICP-MS | this paper
Maozu |  | MZ-67-Sp6 | Upper | 30.77769435 | 8621.041557 | 18.08007512 | 1.61813568 | 156.0313751 | 4.028163839 | 8.475900978 | <1.0351 | 11.69680065 | 3680.100732 | 0.487779366 | 0.260706594 | 82.42059836 | <0.3546 | <0.0104 | 0.009328533 | 5.48 | <0.0113 | 100.0099 | LA-ICP-MS | this paper
Maozu |  | MZ-67-Sp7 | Upper | 85.1359227 | 9744.621045 | 14.22419155 | 1.318467502 | 23.52822849 | 71.63856263 | 1.250760958 | <1.5905 | 1.716337746 | 2745.802076 | 3.149687996 | 0.54440964 | 5.311200092 | <0.4707 | 0.016112207 | <0.0124 | 0 | <0.0236 | 100.0515 | LA-ICP-MS | this paper
Maozu |  | MZ-67-Sp8 | Upper | 40.91616696 | 10307.29862 | 19.9178852 | 1.101738059 | 204.0718313 | 25.24772011 | 1.039002147 | <0.8957 | 3.851366495 | 3667.353701 | 0.019226751 | 0.09135387 | 7.60618673 | 0.368292486 | 0.002049531 | <0.0062 | 0 | <0.0071 | 100.0695 | LA-ICP-MS | this paper
Maozu |  | MZ-69-Sp1 | Upper | 64.27953791 | 5320.634091 | 14.41662348 | 0.193237398 | 656.2390701 | 140.1708709 | 87.43837876 | 3.397172064 | 154.1677739 | 3701.585804 | 43.9163509 | 53.77039006 | 185.4071032 | 0.36440226 | 0.014453487 | 0.425476704 | 398.67 | <0.0160 | 100.2294 | LA-ICP-MS | this paper
Maozu |  | MZ-69-Sp2 | Upper | 41.91898457 | 4062.577498 | 9.263012824 | 0.107395831 | 547.7310438 | 143.180339 | 40.97451165 | 1.902351017 | 81.29539782 | 3508.757192 | 10.75513483 | 4.634328666 | 157.5475893 | <0.4846 | <0.0278 | 0.121968337 | 167.14 | <0.0096 | 100.1493 | LA-ICP-MS | this paper
Maozu |  | MZ-69-Sp3 | Upper | 109.0350732 | 1694.8371 | 2.53513804 | <0.1520 | 450.7155752 | 54.28147197 | 73.77828364 | <0.9299 | 120.6768821 | 3502.823219 | 15.73873835 | 11.39832106 | 132.9145795 | <0.2565 | <0.0133 | 0.229180039 | 305.51 | <0.0124 | 100.8913 | LA-ICP-MS | this paper
Maozu |  | MZ-69-Sp4 | Upper | 74.12887133 | 13025.15967 | 6.684476328 | <0.1960 | 589.6343702 | 80.64821247 | 122.501187 | 1.842677065 | 98.35370667 | 3260.557298 | 15.32278693 | 15.4847337 | 67.58419474 | 0.531752505 | <0.0176 | 0.131403736 | 269.89 | 0.008599273 | 100.1466 | LA-ICP-MS | this paper
Maozu |  | MZ-69-Sp5 | Upper | 57.59206476 | 3012.49057 | 4.927690479 | <0.1097 | 611.0271287 | 53.58561518 | 74.83650187 | <1.6473 | 130.4370068 | 3730.88939 | 3.055476666 | 8.354981523 | 242.9772805 | 0.230562438 | <0.0488 | 0.256813125 | 302.77 | <0.0246 | 100.1858 | LA-ICP-MS | this paper
Maozu |  | MZ-69-Sp6 | Upper | 83.19317903 | 1977.500596 | 5.215394176 | <0.1099 | 558.4129794 | 20.78412928 | 45.31941476 | 1.812979112 | 56.71658464 | 3185.114664 | 397.1307815 | 109.5182292 | 57.50834676 | 0.204887878 | <0.0129 | 0.071958289 | 128.78 | <0.0109 | 100.1215 | LA-ICP-MS | this paper
Maozu |  | MZ-69-Sp7 | Upper | 77.56231052 | 4005.317841 | 12.87057254 | <0.0678 | 499.9147652 | 51.22215316 | 51.99678921 | <1.2697 | 66.73390807 | 3189.574424 | 53.41619922 | 58.71414787 | 80.77292757 | <0.2939 | <0.0192 | 0.088596836 | 160.29 | <0.0094 | 100.1254 | LA-ICP-MS | this paper
Maozu |  | MZ-69-Sp8 | Upper | 97.64142871 | 698.0981945 | 2.209697642 | <0.1074 | 812.3113676 | 57.19779581 | 35.95468055 | <1.1318 | 52.90225424 | 3548.708489 | 230.5924515 | 44.8557171 | 108.9751485 | <0.3405 | 0.009407705 | 0.066516563 | 90.42 | <0.0104 | 100.1746 | LA-ICP-MS | this paper
Maozu |  | MZ-12-Sp1 | Vein | 53.53117168 | 5260.443005 | 0.781206107 | <0.1063 | 1738.091053 | 84.96791599 | 274.7172755 | <0.9827 | 105.9100597 | 4033.31306 | 0.063049928 | 0.301267842 | 639.5510345 | <0.3540 | <0.0117 | 0.031642812 | 50.69 | <0.0091 | 100.3384 | LA-ICP-MS | this paper
Maozu |  | MZ-12-Sp2 | Vein | 16.76956086 | 5953.656703 | 0.32823827 | <0.0913 | 44.19121396 | 62.27019562 | <0.7770 | <1.0861 | 5.041417956 | 4040.49329 | 2.925989327 | 4.812436802 | 1.07653441 | <0.4860 | 0.007373288 | <0.0093 | 5.48 | 0.013358414 | 100.0611 | LA-ICP-MS | this paper
Maozu |  | MZ-12-Sp3 | Vein | 15.4107638 | 5363.134611 | 1.509473785 | <0.0980 | 66.18636495 | 10.14570841 | 1.034941401 | <1.1500 | 7.752047607 | 4007.332106 | 12.42067559 | 1.458141178 | 3.781223618 | 0.389677245 | <0.0273 | <0.0108 | 8.22 | <0.0133 | 100.038 | LA-ICP-MS | this paper
Maozu |  | MZ-12-Sp4 | Vein | 17.02843989 | 7357.599285 | 2.259182794 | <0.0642 | 21.03271237 | 3.434526819 | <0.5751 | <1.1851 | 2.556661974 | 4472.466155 | 0.004343975 | 0.133076018 | 2.436579462 | <0.3360 | <0.0123 | <0.0072 | 1.37 | <0.0134 | 100.0392 | LA-ICP-MS | this paper
Maozu |  | MZ-12-Sp5 | Vein | 22.58529592 | 6472.874202 | 3.702313142 | <0.2016 | 162.452433 | 39.2327 | 4.732031716 | <0.9218 | 4.218102563 | 4684.971461 | <0.0000 | 0.119846162 | 15.75727555 | <0.2632 | <0.0172 | <0.0095 | 5.48 | <0.0132 | 100.0723 | LA-ICP-MS | this paper
Maozu |  | MZ-12-Sp6 | Vein | 41.05436695 | 4809.357452 | 1.916000728 | <0.1698 | 144.9083849 | 195.8188297 | <0.5376 | <1.1984 | 6.976958397 | 3738.527777 | 20.57293953 | 1.737543022 | 2.149551145 | 0.153359211 | <0.0190 | <0.0058 | 8.22 | <0.0120 | 100.0459 | LA-ICP-MS | this paper
Maozu |  | MZ-12-Sp7 | Vein | 36.78557905 | 4386.479269 | 1.597319273 | <0.1051 | 11.63292814 | 0.751257737 | <0.5777 | <0.8808 | 3.458110212 | 3898.936646 | 0.003653294 | 0.545320787 | 3.793208536 | <0.3109 | <0.0129 | 0.067216138 | 4.11 | 0.011045967 | 100.0453 | LA-ICP-MS | this paper
Maozu |  | MZ-12-Sp8 | Vein | 46.48101323 | 4828.686603 | 0.839896694 | <0.1075 | 216.8053261 | 82.97281866 | 1.051051355 | <0.9126 | 11.0390808 | 4099.281381 | 0.069483826 | 0.337959502 | 3.982576756 | <0.4373 | <0.0272 | <0.0114 | 6.85 | <0.0107 | 100.0787 | LA-ICP-MS | this paper
Maozu |  | MZ-14-Sp1 | Vein | 79.08637411 | 20292.37794 | 21.4652081 | 0.630053025 | 2394.260933 | 2.056298787 | 20.89995946 | <1.6350 | 52.22564971 | 3472.030619 | 525.9087726 | 1813.773019 | 263.8459516 | 0.289973692 | <0.0125 | 0.020867501 | 57.54 | <0.0157 | 100.3215 | LA-ICP-MS | this paper
Maozu |  | MZ-14-Sp2 | Vein | 79.93451437 | 20570.00704 | 26.46374574 | 0.389453264 | 586.5704105 | 3.637706847 | 4.772212135 | <0.9568 | 13.86737556 | 3261.297266 | 35.65732679 | 363.1600872 | 43.60595598 | <0.4119 | <0.0118 | <0.0102 | 8.22 | <0.0124 | 100.1119 | LA-ICP-MS | this paper
Maozu |  | MZ-14-Sp3 | Vein | 64.86251819 | 18757.39598 | 16.52671236 | 0.670669088 | 306.5676999 | 1.966639107 | <0.4751 | <1.2124 | 1.602719639 | 3065.597505 | 155.5664162 | 113.1129298 | <0.0636 | <0.4686 | <0.0163 | <0.0116 | 0 | <0.0096 | 100.0843 | LA-ICP-MS | this paper
Maozu |  | MZ-14-Sp4 | Vein | 32.72881883 | 11696.57388 | 8.774283173 | <0.1954 | 602.1332323 | 0.662511383 | <0.5700 | <1.0732 | 4.628522909 | 2386.019375 | 1191.477438 | 127.3607352 | 0.515746518 | 0.310723548 | <0.0115 | <0.0115 | 0 | <0.0153 | 100.1058 | LA-ICP-MS | this paper
Maozu |  | MZ-14-Sp5 | Vein | 36.40091928 | 12291.63527 | 21.39521588 | 0.125658951 | 715.9279864 | 12.89288448 | 1.364083759 | <1.0242 | 13.20414159 | 3618.226689 | 117.5551534 | 422.8098797 | 17.1846513 | <0.3788 | <0.0235 | <0.0109 | 5.48 | <0.0110 | 100.1412 | LA-ICP-MS | this paper
Maozu |  | MZ-14-Sp6 | Vein | 65.73716137 | 19679.41788 | 26.34690523 | 0.279183122 | 895.5320756 | 1.020986862 | <0.7157 | 3.142753972 | 101.9561349 | 3143.289278 | 726.8552696 | 645.1697003 | 4.390502124 | <0.2009 | <0.0125 | <0.0126 | 1.37 | <0.0078 | 100.2119 | LA-ICP-MS | this paper
Maozu |  | MZ-14-Sp7 | Vein | 61.00287928 | 18916.28162 | 35.14270218 | <0.1666 | 384.7009495 | 1.338016058 | <0.5113 | <1.2589 | 1.782003128 | 3210.552839 | 571.3189483 | 104.8161084 | 0.071599536 | <0.6166 | <0.0119 | <0.0099 | 0 | <0.0159 | 100.0888 | LA-ICP-MS | this paper
Maozu |  | MZ-14-Sp8 | Vein | 74.16628161 | 20449.41694 | 23.64978731 | 0.137887835 | 1224.827627 | 34.71706351 | 19.92541006 | <0.9590 | 76.13444129 | 3131.038776 | 537.8212796 | 674.780389 | 233.2025186 | <0.3039 | <0.0223 | <0.0083 | 31.51 | <0.0132 | 100.287 | LA-ICP-MS | this paper
Maozu |  | MZ-2-Sp1 | Lower | 30.71233151 | 1555.278614 | 0.282733357 | <0.0968 | 19.57971204 | 0.467468654 | <0.4327 | <1.0143 | 9.280198869 | 4622.410413 | 0.943196547 | 1.155959333 | 0.227856868 | 0.42890777 | <0.0301 | <0.0081 | 4.132713637 | <0.0077 | 100.052 | LA-ICP-MS | this paper
Maozu |  | MZ-2-Sp2 | Lower | 13.7899511 | 4857.35835 | 3.583642798 | <0.0436 | 1028.460167 | 237.7575986 | 75.89778418 | <1.0566 | 18.72516449 | 3082.430181 | <0.0034 | 0.119265915 | 186.0623615 | <0.4254 | <0.0163 | <0.0067 | 4.953811269 | <0.0137 | 100.1831 | LA-ICP-MS | this paper
Maozu |  | MZ-2-Sp3 | Lower | 77.77799451 | 2515.659568 | 2.630283251 | <0.0442 | 1010.486655 | 214.0910797 | 64.09282979 | 1.732397596 | 15.00890471 | 3317.359503 | <0.0026 | 0.174100424 | 148.0962249 | <0.2187 | 0.004752499 | <0.0057 | 4.058070836 | <0.0109 | 100.1877 | LA-ICP-MS | this paper
Maozu |  | MZ-2-Sp4 | Lower | 87.13123237 | 2687.329362 | 2.722587055 | <0.0488 | 813.0117842 | 72.63507397 | 23.48048106 | <0.9076 | 17.36473477 | 3280.254581 | 0.524242519 | 0.09425333 | 54.37748451 | <0.2662 | <0.0379 | <0.0088 | 7.15810534 | <0.0075 | 100.1243 | LA-ICP-MS | this paper
Maozu |  | MZ-2-Sp5 | Lower | 10.42586523 | 7415.670355 | 8.618039464 | <0.0839 | 164.4235328 | 2.86968947 | <0.6088 | <1.1775 | 6.73487494 | 4644.257718 | 463.5133054 | 5.971335605 | 0.336187189 | <0.3115 | <0.0194 | <0.0093 | 1.084671556 | <0.0120 | 100.064 | LA-ICP-MS | this paper
Maozu |  | MZ-2-Sp6 | Lower | 10.1650734 | 3002.740437 | 0.361540487 | 0.040246039 | 673.8089288 | 179.8614463 | 53.26805588 | <1.2726 | 18.15184903 | 3140.287443 | 0.013011965 | 0.189502248 | 139.8474574 | <0.4127 | <0.0194 | 0.01668459 | 9.163725797 | <0.0101 | 100.107 | LA-ICP-MS | this paper
Maozu |  | MZ-2-Sp7 | Lower | 59.72553482 | 2361.090451 | 0.041088847 | <0.0737 | 44.7301211 | 8.904793583 | <0.6149 | <0.9992 | 10.52006908 | 3652.834134 | 0.023091365 | 0.125308866 | 2.796236033 | 0.217549293 | <0.0159 | <0.0069 | 5.736864603 | <0.0111 | 100.0124 | LA-ICP-MS | this paper
Maozu |  | MZ-2-Sp8 | Lower | 17.80966851 | 8155.53211 | 0.464761167 | 0.132685163 | 1653.73763 | 0.300640099 | 164.0116538 | <0.9484 | 25.92546369 | 4343.6864 | <0.0019 | 0.301375496 | 233.2392467 | <0.4148 | <0.0223 | <0.0084 | 15.17905671 | <0.0123 | 100.2453 | LA-ICP-MS | this paper
Maozu |  | MZ-35-Sp1 | Lower | 141.0969619 | 2186.849412 | 0.586517187 | <0.1093 | 1123.32256 | 153.6954893 | 113.0254428 | <0.6297 | 42.29442872 | 4333.038135 | 5.08814549 | 0.143226272 | 324.0703791 | <0.3335 | 0.014000253 | 0.03900445 | 36.99 | <0.0117 | 100.1665 | LA-ICP-MS | this paper
Maozu |  | MZ-35-Sp2 | Lower | 49.98103484 | 2327.431035 | 1.544612872 | <0.0644 | 31.87817709 | 2.494968131 | 0.923755207 | 2.07850389 | 7.196584434 | 4518.958847 | 0.109821948 | 0.140131426 | 13.12662106 | <0.2087 | 0.002546989 | 0.042119535 | 50.69 | 0.043780774 | 100.0428 | LA-ICP-MS | this paper
Maozu |  | MZ-35-Sp3 | Lower | 100.7612438 | 2174.367825 | 0.951736333 | <0.0984 | 191.6350537 | 31.51359112 | 10.89957992 | <1.1183 | 11.74798704 | 3478.497399 | 10.15952645 | 2.868040538 | 30.44280455 | 0.3155447 | <0.0120 | 0.082504485 | 26.03 | <0.0170 | 100.0931 | LA-ICP-MS | this paper
Maozu |  | MZ-35-Sp4 | Lower | 115.6824395 | 1830.028116 | <0.0239 | <0.0636 | 123.6943009 | 68.99098504 | 9.749772155 | <1.0511 | 16.53512809 | 4173.998691 | 0.242435651 | 0.31368291 | 36.83080117 | <0.2766 | <0.0169 | 0.120150489 | 82.2 | 0.020257596 | 100.0781 | LA-ICP-MS | this paper
Maozu |  | MZ-35-Sp5 | Lower | 92.71002754 | 1930.887108 | 0.653103089 | <0.0644 | 1353.025632 | 201.1159573 | 117.2177456 | 1.864018712 | 64.0103878 | 3728.470017 | 3.078978527 | 0.158870224 | 272.3230967 | <0.3597 | 0.004898541 | 0.044777946 | 76.72 | <0.0169 | 100.2732 | LA-ICP-MS | this paper
Maozu |  | MZ-35-Sp6 | Lower | 95.93832258 | 1889.857583 | 0.252505883 | <0.1387 | 279.206881 | 9.285753298 | 8.975836283 | 3.520647123 | 9.031381353 | 3999.3329 | 40.72343752 | 145.7700544 | 29.92391581 | <0.2210 | <0.0000 | 0.142421193 | 27.4 | <0.0142 | 100.0936 | LA-ICP-MS | this paper
Maozu |  | MZ-35-Sp7 | Lower | 94.86831438 | 2042.610269 | 0.284138461 | <0.0464 | 135.90707 | 6.669712287 | 8.78689412 | 3.285227945 | 9.567557784 | 4290.86366 | 0.557418402 | 5.046289354 | 27.02735528 | <0.5048 | <0.0119 | 0.08922197 | 38.36 | <0.0086 | 100.065 | LA-ICP-MS | this paper
Maozu |  | MZ-35-Sp8 | Lower | 119.8237852 | 2022.630996 | 0.096958276 | <0.1467 | 721.5302944 | 46.8331415 | 14.54599401 | 2.655050758 | 16.88932735 | 3890.682029 | 3.54549686 | 9.308147166 | 43.87344712 | <0.4394 | <0.0234 | 0.093910333 | 34.25 | <0.0119 | 100.1198 | LA-ICP-MS | this paper
|  |  | Mean | 77.3588 | 7681.373 | 8.810284 | 0.7366386 | 513.5526 | 71.81485 | 32.256 | 2.581259556 | 31.51258 | 3472.65 | 81.41762 | 73.96579 | 96.27343 | 0.3520827 | 0.01024027525 | 0.08713041 | 42.57551 | 0.0166956
|  |  | Median | 74.46636723 | 6272.775676 | 4.585829309 | 0.670669088 | 333.5506 | 36.97488 | 9.362804219 | 2.481774 | 12.47606 | 3465.283553 | 2.839821 | 1.521982654 | 36.31723288 | 0.320660068 | 0.009434869 | 0.066516563 | 8.22 | 0.013358414
|  |  | MAD | 26.67995 | 3592.461 | 4.107483015 | 0.468443151 | 260.6405 | 34.5718 | 8.317777468 | 0.66488743 | 8.298826 | 444.036897 | 2.815412 | 1.411212214 | 33.88065 | - | - | - | 8.22 | -
|  |  | Min | 2.778169538 | 698.0981945 | 0.041088847 | 0.040246039 | 11.63292814 | 0.300640099 | 0.752356351 | 1.732397596 | 1.602719639 | 2236.496852 | 0.003653294 | 0.078761403 | 0.071599536 | 0.153359211 | 0.002049531 | 0.004010607 | 0 | 0.008599273
|  |  | Max | 205.7554748 | 20570.00704 | 35.14270218 | 3.076279177 | 2394.260933 | 341.7287172 | 274.7172755 | 3.520647123 | 256.5733292 | 4684.971461 | 1191.477438 | 1813.773019 | 864.5075285 | 0.601450785 | 0.026436857 | 0.425476704 | 398.67 | 0.043780774
Detection limit
|  | MZ-8-Sp1 |  | 0.653036643 | 8.626036994 | 0 | #DIV/0! | 0.562253186 | 0.148940117 | 1.121020102 | 0.725917847 | 0 | 0.135926865 | 0.09132852 | 0.036732484 | 0.26839898 | 0.3376093 | 0.045786794 | #DIV/0! | 0.474282668 | 0.032255227
|  | MZ-8-Sp2 |  | 0.326493019 | 5.639396824 | 0.021666589 | #DIV/0! | 0.305865315 | 0.14215803 | 0.830275795 | 0.539644112 | 0.061415355 | 0.1702198 | 0.098721131 | 0.016276519 | 3.078449308 | 0.471877132 | 0.031569127 | #DIV/0! | 0.890958635 | 0.009397892
|  | MZ-8-Sp3 |  | 0.480333546 | 8.146329692 | 0.032354679 | #DIV/0! | 0.414268039 | 0.113623895 | 1.056138624 | 0.732806693 | 0.06093493 | 0.175714181 | 0.137205554 | 0.024765731 | 1.727248708 | 0.354439133 | 0 | #DIV/0! | 0.625682794 | 0.022338556
|  | MZ-8-Sp4 |  | 0.620454087 | 9.401411978 | 0 | #DIV/0! | 0.317781809 | 0.160844577 | 0.917055353 | 0.600787186 | 0.075739721 | 0.221116643 | 0.105157556 | 0.046011787 | 0.319386156 | 0.441837949 | 0 | #DIV/0! | 0.310181945 | 0.021165896
|  | MZ-8-Sp5 |  | 0.357436466 | 6.454161581 | 0.05925216 | #DIV/0! | 0.306719545 | 0.114444456 | 1.093355052 | 0.872683769 | 0.038706375 | 0.155020845 | 0.096258627 | 0.036357404 | 0.939554544 | 0.257393805 | 0.02372182 | #DIV/0! | 0.455715311 | 0.028427554
|  | MZ-8-Sp6 |  | 0.390521135 | 9.015845638 | 0.026112989 | #DIV/0! | 0.216936222 | 0.129875178 | 0.938423283 | 0.770095566 | 0.126165655 | 0.143604697 | 0.111224499 | 0.044921697 | 0.407433088 | 0.697149838 | 0 | #DIV/0! | 0.429245698 | 0.016049709
|  | MZ-8-Sp7 |  | 0.552560552 | 7.812847303 | 0.027477841 | #DIV/0! | 0.33509086 | 0.126945789 | 0.968238352 | 1.035659986 | 0.073079202 | 0.185406843 | 0.107934156 | 0.049596365 | 1.216908901 | 0 | 0 | #DIV/0! | 0.446895304 | 0.012154105
|  | MZ-8-Sp8 |  | 0.375803551 | 6.399901141 | 0.02396637 | #DIV/0! | 0.279547572 | 0.111269825 | 1.100429131 | 0.917177327 | 0.057813139 | 0.10655168 | 0.090248596 | 0.033402474 | 1.703511826 | 0 | 0 | #DIV/0! | 0.837393664 | 0.014845703
|  | MZ-30-Sp1 |  | 0.388195993 | 4.987972165 | 0 | #DIV/0! | 0.200567505 | 0.121599925 | 0.64622518 | 0.695142872 | 0.049826187 | 0.13755373 | 0.07760397 | 0.029794524 | 0.128705895 | 0.344534397 | 0.019306191 | #DIV/0! | 0.29023261 | 0.013373813
|  | MZ-30-Sp2 |  | 0.394654065 | 6.011926745 | 0.043178537 | #DIV/0! | 0.302138519 | 0.084083541 | 1.012855548 | 0.919236462 | 0.052853828 | 0.159104979 | 0.064056723 | 0.030081414 | 0.23890465 | 0.250300252 | 0.01976286 | #DIV/0! | 0.370292708 | 0.019456535
|  | MZ-30-Sp3 |  | 0.38221563 | 6.314037008 | 0.050673578 | #DIV/0! | 0.231579121 | 0.111910435 | 0.635842635 | 0.668470038 | 0.07840433 | 0.132393826 | 0.10093366 | 0.025569174 | 0.127230357 | 0.536847155 | 0 | #DIV/0! | 0.274838216 | 0.030784537
|  | MZ-30-Sp4 |  | 0.609894049 | 11.75959216 | 0.034817017 | #DIV/0! | 0.471769437 | 0.19648971 | 1.249974935 | 1.477224242 | 0.141371271 | 0.162246433 | 0.171782295 | 0.043692574 | 0.237247218 | 1.007465743 | 0 | #DIV/0! | 0.41708356 | 0.021456703
|  | MZ-30-Sp5 |  | 0.68254609 | 8.94859223 | 0.070180965 | #DIV/0! | 0.404779934 | 0.162377014 | 2.235080677 | 1.118560508 | 0.070678402 | 0.161942564 | 0.210562878 | 0.063429144 | 0.618562107 | 0.870062219 | 0 | #DIV/0! | 0.475294834 | 0.021409249
|  | MZ-30-Sp6 |  | 0.339567328 | 6.261540979 | 0 | #DIV/0! | 0.231204471 | 0.091821853 | 0.668024736 | 0.588141761 | 0.052896319 | 0.114443263 | 0.077640051 | 0.029748102 | 0.144747775 | 0.34475651 | 0 | #DIV/0! | 0.240246747 | 0.035347577
|  | MZ-30-Sp7 |  | 0.662459525 | 10.19844351 | 0.050541427 | #DIV/0! | 0.352973833 | 0.177981799 | 1.72183248 | 1.001788699 | 0 | 0.258344807 | 0.218998518 | 0.039302962 | 0.410663766 | 0.878004953 | 0.065988588 | #DIV/0! | 0.675851927 | 0.032788374
|  | MZ-30-Sp8 |  | 0.54067136 | 7.584612579 | 0 | #DIV/0! | 0.313127321 | 0.11872039 | 1.084722109 | 0.970131362 | 0.033513202 | 0.203324699 | 0.214209143 | 0.05360718 | 0.164601883 | 0 | 0.02612595 | #DIV/0! | 0.356653429 | 0.026942344
|  | MZ-51-Sp1 |  | 0.461948326 | 6.328844155 | 0.022395703 | #DIV/0! | 0.135205869 | 0.100477761 | 0.90281685 | 0.502636136 | 0.025787587 | 0.16386494 | 0.101421951 | 0.029540558 | 0.215832445 | 0.322429066 | 0 | #DIV/0! | 0.426991251 | 0.015792011
|  | MZ-51-Sp2 |  | 0.411035995 | 7.955535629 | 0.025079905 | #DIV/0! | 0.317232028 | 0.132022375 | 0.831740269 | 0.927727338 | 0.028969254 | 0.145607694 | 0.096165117 | 0.234297262 | 4.112529861 | 0 | 0.02790126 | #DIV/0! | 0.553367987 | 0.026899294
|  | MZ-51-Sp3 |  | 0.372783148 | 9.12777118 | 0.03550251 | #DIV/0! | 0.281159373 | 0.125804602 | 1.113383476 | 0.717653702 | 0.049677652 | 0.15955419 | 0.036253273 | 0.038905831 | 0.151042679 | 0.265807884 | 0 | #DIV/0! | 0.44280232 | 0.023750084
|  | MZ-51-Sp4 |  | 0.464309355 | 9.064449465 | 0 | #DIV/0! | 0.467764718 | 0.162243377 | 1.206276054 | 1.004544095 | 0.036053209 | 0.128301078 | 0.096883528 | 0.038037239 | 0.192678554 | 0.651781925 | 0 | #DIV/0! | 0.589093802 | 0.018328751
|  | MZ-51-Sp5 |  | 0.396732397 | 6.894076108 | 0.030288496 | #DIV/0! | 0.274720511 | 0.133372994 | 0.675046258 | 0.697153535 | 0.03531555 | 0.1630402 | 0.126429591 | 0.033783769 | 0.143978102 | 0.688465962 | 0 | #DIV/0! | 0.290997156 | 0.030850558
|  | MZ-51-Sp6 |  | 0.36033447 | 6.006890169 | 0.021770749 | #DIV/0! | 0.275482627 | 0.092684719 | 0.808278512 | 0.618763325 | 0.074532029 | 0.081975514 | 0.105134496 | 0.021015724 | 0.274542145 | 0.231478933 | 0.023448237 | #DIV/0! | 0.446956167 | 0
|  | MZ-51-Sp7 |  | 0.350072289 | 5.403730983 | 0.048567779 | #DIV/0! | 0.49951618 | 0.09648338 | 0.824623267 | 0.859655932 | 0.025763211 | 0.162354403 | 0.099890155 | 0.025528469 | 0.150041156 | 0.687491298 | 0.023466489 | #DIV/0! | 0.327765878 | 0.022531312
|  | MZ-51-Sp8 |  | 0.359115099 | 6.399631892 | 0.048560622 | #DIV/0! | 0.352320958 | 0.117430117 | 1.056291959 | 0.553743704 | 0.06185136 | 0.137470666 | 0.10780497 | 0.028537619 | 0.191921196 | 0.23624699 | 0.023282532 | #DIV/0! | 0.25861203 | 0.009448613
|  | MZ-67-Sp1 |  | 0.7729336 | 12.31605 | 0.03884048 | #DIV/0! | 0.5362129 | 0.1852444 | 1.560222 | 0.8280198 | 0.06836081 | 0.2976949 | 0.1963737 | 0.05318309 | 0.2006138 | 0 | 0 | #DIV/0! | 0.2532666 | 0.02360145
|  | MZ-67-Sp2 |  | 0.565329 | 11.39551 | 0 | #DIV/0! | 0.2784016 | 0.1050792 | 1.173985 | 0.7241459 | 0.114624 | 0.2699532 | 0.1130225 | 0.0490624 | 0.1654552 | 0.5737836 | 0 | #DIV/0! | 0.1670829 | 0
|  | MZ-67-Sp3 |  | 0.6351285 | 9.996629 | 0.05442097 | #DIV/0! | 0.5189913 | 0.2033219 | 1.705908 | 0.8773025 | 0.04907887 | 0.270887 | 0.1863147 | 0.1949628 | 0.8121015 | 0 | 0.06370945 | #DIV/0! | 0.3273679 | 0.01691869
|  | MZ-67-Sp4 |  | 0.3734448 | 8.634635 | 0 | #DIV/0! | 0.3201514 | 0.1028149 | 0.8396095 | 0.8804142 | 0.05550037 | 0.1615357 | 0.1652102 | 0.03277798 | 0.1234026 | 0.241275 | 0 | #DIV/0! | 0.1307032 | 0.009558913
|  | MZ-67-Sp5 |  | 0.5219836 | 11.98321 | 0.03447985 | #DIV/0! | 0.5201104 | 0.1482607 | 1.461109 | 1.010262 | 0.1206665 | 0.2600763 | 0.2837621 | 0.04865322 | 1.003595 | 0.3759732 | 0.02786382 | #DIV/0! | 0.2854002 | 0.02076682
|  | MZ-67-Sp6 |  | 0.4033174 | 7.69278 | 0 | #DIV/0! | 0.4625269 | 0.1291636 | 1.253353 | 0.9364335 | 0.03312801 | 0.1651785 | 0.1684657 | 0.03996345 | 0.1160064 | 0.5758512 | 0 | #DIV/0! | 0.1391741 | 0.01139409
|  | MZ-67-Sp7 |  | 0.5110229 | 10.98308 | 0.09733313 | #DIV/0! | 0.7405322 | 0.1710628 | 1.303211 | 1.224124 | 0 | 0.328882 | 0.1605512 | 0.05594312 | 0.1762317 | 0 | 0 | #DIV/0! | 0.2912151 | 0.01429358
|  | MZ-67-Sp8 |  | 0.3631426 | 7.051959 | 0.04492102 | #DIV/0! | 0.3209591 | 0.100826 | 1.11275 | 0.6656597 | 0.05610036 | 0.1475651 | 0.1435968 | 0.02737264 | 0.09090264 | 0 | 0 | #DIV/0! | 0.1432053 | 0.009633016
|  | MZ-69-Sp1 |  | 0.918922428 | 11.56024277 | 0 | #DIV/0! | 0.48424044 | 0.220238443 | 1.595694737 | 1.313348051 | 0.0459334 | 0.214483831 | 0.186629677 | 0.113757754 | 1.734457592 | 0 | 0.076649464 | #DIV/0! | 5.857799056 | 0.027587863
|  | MZ-69-Sp2 |  | 0.739023795 | 10.04443357 | 0.080691209 | #DIV/0! | 0.286699194 | 0.195737221 | 2.343225599 | 0.990594848 | 0.072610626 | 0.207440533 | 0.106510889 | 0.050438201 | 0.320442367 | 0.539427252 | 0 | #DIV/0! | 0.816008438 | 0.015334197
|  | MZ-69-Sp3 |  | 0.833171603 | 13.90549724 | 0 | #DIV/0! | 0.771738397 | 0.271817547 | 1.996140289 | 1.064488779 | 0.054515365 | 0.324772634 | 0.266817052 | 0.062998865 | 0.935243972 | 0 | 0.046223599 | #DIV/0! | 4.762877174 | 0.049389918
|  | MZ-69-Sp4 |  | 1.129138504 | 19.52034727 | 0.125345026 | #DIV/0! | 0.332528104 | 0.235779009 | 2.644483586 | 1.386966801 | 0 | 0.446453394 | 0.279537592 | 0.049482756 | 0.355513436 | 0 | 0.101560473 | #DIV/0! | 4.996717029 | 0.035444457
|  | MZ-69-Sp5 |  | 0.806503961 | 14.2984067 | 0.050655822 | #DIV/0! | 0.598707521 | 0.223582018 | 2.089031385 | 1.175901154 | 0.05257944 | 0.281363064 | 0.252055347 | 0.07407882 | 3.695079828 | 1.191617987 | 0.100246291 | #DIV/0! | 7.5200666 | 0.037167735
|  | MZ-69-Sp6 |  | 0.820573655 | 10.25090348 | 0 | #DIV/0! | 0.438563756 | 0.293175531 | 3.0518368 | 1.294332858 | 0 | 0.235649795 | 0.181579097 | 0.079030092 | 0.297600488 | 0 | 0.048733655 | #DIV/0! | 0.879623941 | 0
|  | MZ-69-Sp7 |  | 0.816512993 | 13.92512529 | 0.047518025 | #DIV/0! | 0.507797609 | 0.221597855 | 2.125964706 | 1.068285939 | 0.067447336 | 0.257778699 | 0.296128447 | 0.333573004 | 1.311552024 | 0 | 0 | #DIV/0! | 4.456331443 | 0.023734806
|  | MZ-69-Sp8 |  | 0.473592034 | 10.9925238 | 0 | #DIV/0! | 0.23217758 | 0.165454852 | 1.539699465 | 0.833180253 | 0.055938062 | 0.169238219 | 0.117764893 | 0.040730799 | 0.128243581 | 0 | 0.029364718 | #DIV/0! | 0.402450528 | 0
|  | MZ-12-Sp1 |  | 0.622904911 | 7.860235202 | 0.033522263 | #DIV/0! | 0.14303885 | 0.150056703 | 1.37189991 | 0.927501188 | 0.081918712 | 0.197612235 | 0.268541501 | 0.043353889 | 0.211359759 | 0.500553946 | 0.030459708 | #DIV/0! | 0.60599133 | 0.014070149
|  | MZ-12-Sp2 |  | 0.440884481 | 8.365020449 | 0 | #DIV/0! | 0.373741061 | 0.138999798 | 1.16418561 | 0.774857042 | 0.046035807 | 0.10365825 | 0.130750774 | 0.03050226 | 0.125027495 | 0.954228146 | 0.026102215 | #DIV/0! | 0.646162689 | 0.028590909
|  | MZ-12-Sp3 |  | 0.597210769 | 9.859022779 | 0 | #DIV/0! | 0.372244866 | 0.150390007 | 1.255495983 | 0.875406823 | 0.065268905 | 0.214369436 | 0.120926477 | 0.361019264 | 0.285982872 | 0.526903406 | 0 | #DIV/0! | 0.379315432 | 0.027194351
|  | MZ-12-Sp4 |  | 0.371708124 | 6.037320642 | 0 | #DIV/0! | 0.506866771 | 0.108191196 | 1.04869748 | 0.435288748 | 0.060136403 | 0.149120714 | 0.094129989 | 0.027435885 | 0.115768741 | 0.248957315 | 0 | #DIV/0! | 0.240183937 | 0.009798774
|  | MZ-12-Sp5 |  | 0.555954098 | 7.808910414 | 0.072410809 | #DIV/0! | 0.35406968 | 0.177406178 | 1.435320214 | 0.856268559 | 0.077302415 | 0.183216024 | 0.132316306 | 0.032918231 | 0.635018983 | 0.465981327 | 0.06548599 | #DIV/0! | 0.330734777 | 0.018363623
|  | MZ-12-Sp6 |  | 0.581301584 | 9.354824673 | 0 | #DIV/0! | 0.435376387 | 0.190738318 | 1.313097523 | 0.771253358 | 0.117032187 | 0.172095849 | 0.247863207 | 0.040627998 | 0.140513664 | 0.866041166 | 0 | #DIV/0! | 0.764424515 | 0.026778916
|  | MZ-12-Sp7 |  | 0.532422417 | 8.109710182 | 0 | #DIV/0! | 0.236291983 | 0.157554974 | 1.217609255 | 0.726844568 | 0.044583756 | 0.174338188 | 0.076813827 | 0.037791325 | 0.149034025 | 0.28967416 | 0.058059534 | #DIV/0! | 0.206868141 | 0
|  | MZ-12-Sp8 |  | 0.499968354 | 8.185396892 | 0 | #DIV/0! | 0.282996643 | 0.11993388 | 1.383555369 | 0.717325678 | 0.039883637 | 0.123522565 | 0.141044269 | 0.034316559 | 0.11416 | 0.360259333 | 0.047334309 | #DIV/0! | 0.218118079 | 0
|  | MZ-14-Sp1 |  | 0.5630338 | 8.546702 | 0 | #DIV/0! | 0.4214544 | 0.2017365 | 1.536703 | 1.027498 | 0.06341255 | 0.2421016 | 0.1430493 | 0.05194976 | 0.215076 | 0.9480053 | 0.03064688 | #DIV/0! | 0.3452667 | 0.02202681
|  | MZ-14-Sp2 |  | 0.4358883 | 7.572688 | 0.02198423 | #DIV/0! | 0.3758047 | 0.1062444 | 1.004444 | 0.6611973 | 0.02801935 | 0.1838498 | 0.1392935 | 0.09897224 | 0.1474617 | 0 | 0 | #DIV/0! | 0.1619366 | 0.02327932
|  | MZ-14-Sp3 |  | 0.4350931 | 7.904266 | 0 | #DIV/0! | 0.4541912 | 0.1251941 | 0.7997009 | 1.114943 | 0.08660358 | 0.1396441 | 0.1927152 | 0.04500592 | 0.1698299 | 0.3150949 | 0 | #DIV/0! | 0.2066941 | 0
|  | MZ-14-Sp4 |  | 0.3769455 | 6.544038 | 0 | #DIV/0! | 0.3382417 | 0.1245619 | 0.9538324 | 0.5713417 | 0 | 0.1599717 | 0.1082795 | 0.02792382 | 0.1415937 | 0 | 0 | #DIV/0! | 0.1539291 | 0.009479028
|  | MZ-14-Sp5 |  | 0.5149643 | 7.996429 | 0.06230999 | #DIV/0! | 0.3049579 | 0.1212024 | 1.251186 | 0.8727179 | 0.04987197 | 0.2257557 | 0.09609281 | 0.04776607 | 0.1174087 | 0.4341779 | 0 | #DIV/0! | 0.2513551 | 0
|  | MZ-14-Sp6 |  | 0.4174389 | 8.140298 | 0.02547662 | #DIV/0! | 0.1507369 | 0.1299991 | 1.191112 | 0.9492849 | 0 | 0.1617346 | 0.1833228 | 1.172886 | 0.1059351 | 0 | 0 | #DIV/0! | 0.2244629 | 0.01558382
|  | MZ-14-Sp7 |  | 0.426942 | 7.896417 | 0 | #DIV/0! | 0.3596132 | 0.101179 | 0.7847438 | 0.7441634 | 0.05931029 | 0.1951164 | 0.1363821 | 0.2624138 | 0.1767414 | 0.3755577 | 0.04076607 | #DIV/0! | 0.2687969 | 0
|  | MZ-14-Sp8 |  | 0.4253257 | 9.57544 | 0.0228782 | #DIV/0! | 0.336521 | 0.1262917 | 0.911642 | 0.8725896 | 0.04032504 | 0.2242006 | 0.07169313 | 0.02477228 | 0.2534501 | 0.5563101 | 0.01897475 | #DIV/0! | 0.4115663 | 0.01393273
|  | MZ-2-Sp1 |  | 0.292189264 | 5.096622477 | 0.029462115 | #DIV/0! | 0.091543005 | 0.136665588 | 0.818807001 | 0.693867011 | 0.08900895 | 0.149073162 | 0.057493406 | 0.036854767 | 0.161430814 | 0.239835812 | 0 | #DIV/0! | 0.239863807 | 0.013133709
|  | MZ-2-Sp2 |  | 0.342664016 | 5.683191293 | 0.046527125 | #DIV/0! | 0.482523689 | 0.106467656 | 0.83006838 | 0.663917269 | 0 | 0.122948663 | 0.096272425 | 0.021136333 | 0.95917623 | 0.240320719 | 0 | #DIV/0! | 0.25499103 | 0.015858898
|  | MZ-2-Sp3 |  | 0.383016639 | 3.887893587 | 0 | #DIV/0! | 0.377409061 | 0.11287013 | 1.322464581 | 0.568217407 | 0.039240493 | 0.137077945 | 0.094752486 | 0.037272252 | 0.441950093 | 0.265620342 | 0.04530414 | #DIV/0! | 0.324989154 | 0.031659458
|  | MZ-2-Sp4 |  | 0.39964556 | 8.738331623 | 0 | #DIV/0! | 0.282605446 | 0.133910053 | 1.011401784 | 0.675548355 | 0.033244478 | 0.164868592 | 0.170853979 | 0.046042776 | 0.176117961 | 0.439217134 | 0.026513223 | #DIV/0! | 0.356942583 | 0
|  | MZ-2-Sp5 |  | 0.372535421 | 8.675725108 | 0.035697662 | #DIV/0! | 0.154782972 | 0.108596738 | 1.334829078 | 0.781842553 | 0.043711632 | 0.119149654 | 0.077752914 | 0.027881605 | 0.213240218 | 0 | 0.041697459 | #DIV/0! | 0.212538369 | 0.025625595
|  | MZ-2-Sp6 |  | 0.360618031 | 4.58422637 | 0.034266559 | #DIV/0! | 0.301397613 | 0.115445357 | 0.858617406 | 0.592240232 | 0.076175631 | 0.126831222 | 0.119896775 | 0.027366829 | 0.432335213 | 0 | 0 | #DIV/0! | 0.330056823 | 0.01557436
|  | MZ-2-Sp7 |  | 0.545513941 | 10.05659348 | 0.0410736 | #DIV/0! | 0.376152945 | 0.229322658 | 2.092192476 | 1.111729937 | 0.070581355 | 0.325420192 | 0.158001578 | 0.050912601 | 0.250962574 | 1.069530907 | 0 | #DIV/0! | 0.598422176 | 0.041449301
|  | MZ-2-Sp8 |  | 0.434611155 | 7.89529717 | 0.032720864 | #DIV/0! | 0.495287296 | 0.133504743 | 1.037039598 | 0.924137135 | 0 | 0.157809584 | 0.071919078 | 0.019044077 | 0.099950187 | 0.277825067 | 0.022255744 | #DIV/0! | 0.226729814 | 0.014987002
|  | MZ-35-Sp1 |  | 0.4780929 | 8.493194 | 0.06190977 | #DIV/0! | 0.3570706 | 0.1220043 | 0.9856354 | 0.7920707 | 0.04657728 | 0.2481008 | 0.1312189 | 0.0325808 | 0.8731933 | 0.5585428 | 0.03240319 | #DIV/0! | 0.4030433 | 0.01166921
|  | MZ-35-Sp2 |  | 0.3967346 | 6.36867 | 0.02980319 | #DIV/0! | 0.2312726 | 0.07921251 | 0.7731307 | 0.6452324 | 0.02754224 | 0.12655 | 0.1738733 | 0.0293224 | 0.1735995 | 0.4805379 | 0 | #DIV/0! | 0.6405453 | 0.009618321
|  | MZ-35-Sp3 |  | 0.6932452 | 11.33647 | 0 | #DIV/0! | 0.5200373 | 0.2044434 | 1.821906 | 1.298713 | 0.07533983 | 0.3031861 | 0.194667 | 0.05927677 | 0.2756609 | 0.4710609 | 0 | #DIV/0! | 0.4120857 | 0.0262901
|  | MZ-35-Sp4 |  | 0.5351124 | 8.899235 | 0.03113294 | #DIV/0! | 0.4298138 | 0.1577968 | 1.363571 | 1.005745 | 0 | 0.3213235 | 0.1169717 | 0.04033868 | 0.2451305 | 0.7719068 | 0 | #DIV/0! | 1.337893 | 0.04406937
|  | MZ-35-Sp5 |  | 0.3471132 | 6.314612 | 0.04561253 | #DIV/0! | 0.3629858 | 0.1130791 | 1.05094 | 0.7473532 | 0.05855116 | 0.07394945 | 0.1291838 | 0.0267972 | 0.168873 | 0.4299875 | 0.04798628 | #DIV/0! | 0.4213778 | 0.02441607
|  | MZ-35-Sp6 |  | 0.3673159 | 6.920212 | 0.02685955 | #DIV/0! | 0.4368318 | 0.08624007 | 1.25284 | 0.701138 | 0.06885908 | 0.1048252 | 0.1216715 | 0.03716578 | 0.3611612 | 0 | 0.03956108 | #DIV/0! | 0.5415401 | 0.01198678
|  | MZ-35-Sp7 |  | 0.3430419 | 6.437251 | 0.02276749 | #DIV/0! | 0.2135846 | 0.08055408 | 1.115819 | 0.7394293 | 0.09736481 | 0.1908758 | 0.1294101 | 0.02562512 | 0.1927695 | 0 | 0.01980049 | #DIV/0! | 0.2933268 | 0.0202767
|  | MZ-35-Sp8 |  | 0.4697216 | 7.699344 | 0.02869382 | #DIV/0! | 0.4509571 | 0.1485325 | 1.205709 | 0.6069728 | 0.05116177 | 0.2923498 | 0.1558738 | 0.05374137 | 0.1236244 | 0 | 0 | #DIV/0! | 0.9048736 | 0
Analysis Precision (1 sigma, %)
|  | MZ-8-Sp1 |  | 4.4 | 4 | 23 |  | 5.9 | 5.2 | 37.2 | 37.9 | 7.5 | 1.5 | 7.7 | 22.1 | 23.7 | 81.5 | 184.5 |  | 15 | 283.6
|  | MZ-8-Sp2 |  | 4.2 | 3.9 | 7.3 |  | 4.5 | 4.4 | 8 | 30.4 | 3.6 | 1.4 | 7.7 | 10.1 | 2.6 | 59.4 | 10.9 |  | 6.3 | 64
|  | MZ-8-Sp3 |  | 5.8 | 4 | 22 |  | 4.9 | 4.4 | 10.4 | 36.5 | 3.8 | 1.4 | 7.7 | 12.3 | 2.7 | 47.5 | 102.1 |  | 6.5 | 159.5
|  | MZ-8-Sp4 |  | 4.3 | 3.9 | 19.9 |  | 6.1 | 4.8 | 24.1 | 34.9 | 8 | 1.4 | 7.7 | 28 | 6.5 | 108.7 | 10.9 |  | 15.7 | 141.9
|  | MZ-8-Sp5 |  | 4.4 | 3.9 | 7.5 |  | 4.9 | 4.8 | 12.6 | 47.5 | 4.7 | 1.4 | 7.7 | 23.3 | 4.3 | 71.1 | 122.3 |  | 7.7 | 389.8
|  | MZ-8-Sp6 |  | 4.2 | 3.9 | 7.9 |  | 4.8 | 4.7 | 9 | 50.4 | 4 | 1.4 | 7.7 | 10.9 | 2.9 | 124.9 | 10.9 |  | 6.7 | 98.8
|  | MZ-8-Sp7 |  | 4.3 | 3.9 | 13.5 |  | 6 | 6.5 | 30.1 | 53.5 | 5.3 | 1.4 | 7.7 | 4.7 | 6.9 | 36.5 | 10.9 |  | 8.4 | 1.6
|  | MZ-8-Sp8 |  | 4.2 | 4 | 9.5 |  | 4.5 | 4.2 | 8.2 | 53.9 | 3.5 | 1.4 | 7.7 | 17.8 | 2.3 | 75.6 | 10.9 |  | 6.3 | 52.6
|  | MZ-30-Sp1 |  | 17.3 | 17.7 | 18.8 |  | 14.8 | 18 | 20.9 | 29.5 | 5.1 | 1.6 | 19.6 | 8.6 | 3.4 | 42.8 | 210.4 |  | 18.9 | 53.9
|  | MZ-30-Sp2 |  | 17.3 | 17.8 | 18.6 |  | 14.6 | 17.9 | 20.1 | 46.2 | 4.9 | 1.6 | 19.6 | 8.6 | 2.5 | 101.9 | 178 |  | 18.8 | 304
|  | MZ-30-Sp3 |  | 18.6 | 17.7 | 18.7 |  | 14.5 | 17.8 | 20 | 30.2 | 5 | 1.7 | 19.6 | 15.8 | 2.2 | 71 | 29.6 |  | 20.7 | 321.4
|  | MZ-30-Sp4 |  | 17.3 | 17.7 | 21.9 |  | 15.4 | 19.1 | 32.9 | 57.1 | 7.2 | 1.7 | 19.6 | 5.8 | 6.4 | 79.8 | 104.3 |  | 19.2 | 154
|  | MZ-30-Sp5 |  | 17.3 | 17.8 | 21.6 |  | 14.7 | 18.4 | 20.8 | 42.3 | 4.9 | 1.8 | 19.6 | 38.3 | 3.4 | 198.2 | 29.6 |  | 19.3 | 65.8
|  | MZ-30-Sp6 |  | 17.3 | 17.7 | 18.8 |  | 14.5 | 17.8 | 26.2 | 35.8 | 6.3 | 1.6 | 19.6 | 17.3 | 4.7 | 51.1 | 104.3 |  | 21 | 186.7
|  | MZ-30-Sp7 |  | 17.3 | 18.2 | 18.9 |  | 16.8 | 18.7 | 48.6 | 89.4 | 7.4 | 1.9 | 19.6 | 35.1 | 7.7 | 6.7 | 29.6 |  | 19.3 | 165.3
|  | MZ-30-Sp8 |  | 17.3 | 17.7 | 18.9 |  | 14.7 | 17.8 | 26.8 | 40.7 | 5.8 | 1.7 | 19.6 | 27.6 | 6.8 | 70 | 165.2 |  | 18.9 | 300.6
|  | MZ-51-Sp1 |  | 4.2 | 3.9 | 5.1 |  | 6.2 | 26.4 | 31.3 | 24.4 | 6.4 | 1.4 | 7.7 | 3.8 | 19.8 | 107.5 | 100.6 |  | 11.5 | 71.2
|  | MZ-51-Sp2 |  | 4.4 | 3.9 | 5 |  | 4.5 | 4.3 | 8 | 30.9 | 4.6 | 1.4 | 7.7 | 3.5 | 2.4 | 44.1 | 10.9 |  | 6.7 | 40.1
|  | MZ-51-Sp3 |  | 4.2 | 3.9 | 4.9 |  | 5.2 | 5 | 9.6 | 27.9 | 6 | 1.4 | 7.7 | 8.3 | 3.1 | 104 | 10.9 |  | 10.1 | 85.4
|  | MZ-51-Sp4 |  | 4.4 | 3.9 | 8.6 |  | 5.5 | 5.8 | 27.6 | 56.4 | 7.9 | 1.4 | 7.7 | 4.6 | 6.5 | 66.2 | 10.9 |  | 8.5 | 74.8
|  | MZ-51-Sp5 |  | 4.2 | 3.9 | 6 |  | 5.6 | 13.7 | 28 | 42.3 | 5.4 | 1.4 | 7.7 | 4.1 | 11.9 | 123.7 | 100.6 |  | 10.4 | 329.4
|  | MZ-51-Sp6 |  | 4.2 | 3.9 | 5.1 |  | 4.5 | 4.3 | 10.1 | 34.8 | 4.1 | 1.4 | 7.7 | 1.4 | 2.7 | 50.1 | 217.2 |  | 7.7 | 71.1
|  | MZ-51-Sp7 |  | 4.3 | 3.9 | 4.5 |  | 4.8 | 4.4 | 19.5 | 57.7 | 6.1 | 1.4 | 7.7 | 6.9 | 4.9 | 120.9 | 217.2 |  | 9.1 | 130.3
|  | MZ-51-Sp8 |  | 4.2 | 3.9 | 4.8 |  | 4.5 | 4.3 | 12.4 | 25.9 | 5.7 | 1.4 | 7.7 | 9.6 | 4.9 | 69.5 | 98.4 |  | 8.8 | 76.5
|  | MZ-67-Sp1 |  | 6.204368 | 5.406513 | 7.300364 |  | 8.923702 | 6.230506 | 32.4177 | 50.16447 | 11.79316 | 1.532409 | 5.835851 | 10.70475 | 5.409579 | 56.1367 | 101.8545 |  | 17.51329 | 81.38837
|  | MZ-67-Sp2 |  | 5.990167 | 5.441857 | 6.587076 |  | 9.432744 | 6.497838 | 49.82132 | 62.62713 | 21.93404 | 1.817944 | 5.818794 | 12.32459 | 41.26715 | 5.259118 | 107.8162 |  | 71.57905 | 1.261839
|  | MZ-67-Sp3 |  | 6.155221 | 5.592363 | 6.926389 |  | 8.339397 | 6.053844 | 18.34219 | 58.17414 | 9.9459 | 1.830778 | 5.834642 | 10.85537 | 8.371758 | 70.3544 | 19.34773 |  | 14.57553 | 109.8259
|  | MZ-67-Sp4 |  | 6.003615 | 5.353573 | 5.752263 |  | 8.333953 | 6.091993 | 32.58994 | 39.48021 | 9.335932 | 1.572612 | 5.825758 | 17.14342 | 11.13501 | 45.26772 | 19.34773 |  | 12.07618 | 78.80089
|  | MZ-67-Sp5 |  | 5.908606 | 5.426089 | 6.145745 |  | 8.319122 | 6.682257 | 11.75219 | 56.48331 | 6.98204 | 1.545331 | 5.819669 | 7.642426 | 3.705028 | 45.54861 | 19.34773 |  | 8.571875 | 86.09535
|  | MZ-67-Sp6 |  | 6.595723 | 5.495323 | 6.146419 |  | 9.989423 | 7.733294 | 66.59522 | 48.12201 | 15.52225 | 1.545421 | 5.835164 | 13.53379 | 28.48438 | 91.97816 | 19.34773 |  | 24.32008 | 1.261839
|  | MZ-67-Sp7 |  | 5.717413 | 5.593253 | 8.785434 |  | 8.41196 | 6.41479 | 92.20738 | 140.2162 | 13.34455 | 1.550307 | 5.822303 | 11.8678 | 12.71842 | 58.12834 | 19.34773 |  | 24.91246 | 1.261839
|  | MZ-67-Sp8 |  | 5.793682 | 5.323365 | 5.668728 |  | 8.054201 | 6.043696 | 25.92532 | 31.62396 | 5.991674 | 1.518269 | 5.808129 | 17.36022 | 3.398039 | 32.19469 | 19.34773 |  | 9.17023 | 45.8031
|  | MZ-69-Sp1 |  | 17.5 | 19 | 19.6 |  | 14.6 | 18 | 19 | 45.6 | 4.3 | 1.7 | 19.6 | 3.3 | 2.6 | 54.2 | 187.1 |  | 18.8 | 1.2
|  | MZ-69-Sp2 |  | 17.4 | 18.2 | 22.1 |  | 14.5 | 17.9 | 18.9 | 52.7 | 8.4 | 1.8 | 19.6 | 4.1 | 4.6 | 87.3 | 29.6 |  | 22.1 | 127
|  | MZ-69-Sp3 |  | 17.3 | 20 | 28.2 |  | 14.6 | 17.9 | 19 | 52 | 4.4 | 1.8 | 19.6 | 4.8 | 3 | 75.5 | 29.6 |  | 18.8 | 130.5
|  | MZ-69-Sp4 |  | 17.5 | 20.5 | 35.7 |  | 15.1 | 17.9 | 19.1 | 64.5 | 5.4 | 1.7 | 19.6 | 4 | 3.7 | 6.7 | 29.6 |  | 19 | 139.6
|  | MZ-69-Sp5 |  | 17.5 | 25.1 | 20.4 |  | 14.8 | 17.9 | 19 | 49.6 | 3.8 | 1.8 | 19.6 | 6.3 | 2.4 | 6.7 | 29.6 |  | 18.8 | 1.2
|  | MZ-69-Sp6 |  | 17.4 | 19.2 | 31.6 |  | 14.9 | 17.9 | 24.1 | 51.2 | 6.5 | 1.9 | 19.6 | 3.1 | 4.2 | 71.1 | 29.6 |  | 18.9 | 100
|  | MZ-69-Sp7 |  | 17.4 | 25.7 | 28.1 |  | 14.8 | 18.1 | 20.1 | 56.1 | 4.9 | 1.8 | 19.6 | 3.7 | 3.7 | 105.6 | 29.6 |  | 18.8 | 134.9
|  | MZ-69-Sp8 |  | 17.3 | 17.8 | 20 |  | 14.6 | 17.8 | 20.1 | 43 | 5 | 1.7 | 19.6 | 3.8 | 4.4 | 45.1 | 77.8 |  | 18.9 | 56.1
|  | MZ-12-Sp1 |  | 17.3 | 17.8 | 24.3 |  | 14.7 | 17.9 | 27.7 | 64.3 | 5.8 | 1.7 | 19.6 | 10.3 | 6.2 | 54.9 | 132 |  | 20.1 | 1.2
|  | MZ-12-Sp2 |  | 17.6 | 18.3 | 24 |  | 14.9 | 18 | 21.5 | 46.7 | 7.7 | 1.9 | 19.6 | 5 | 3.6 | 73.2 | 29.6 |  | 19.4 | 109.6
|  | MZ-12-Sp3 |  | 17.8 | 17.9 | 27.4 |  | 15.4 | 18.5 | 35.5 | 39.5 | 8.1 | 1.8 | 19.6 | 6.6 | 9.5 | 61.7 | 106.5 |  | 19.9 | 83.1
|  | MZ-12-Sp4 |  | 17.4 | 17.7 | 19.3 |  | 15.4 | 18.9 | 30.2 | 34.3 | 6.7 | 1.7 | 19.6 | 22.6 | 7.8 | 50.8 | 29.6 |  | 20.8 | 1.2
|  | MZ-12-Sp5 |  | 17.5 | 17.7 | 19.6 |  | 15.5 | 18.6 | 24.6 | 53.4 | 7.7 | 1.7 | 19.6 | 29.1 | 7 | 41.7 | 234.7 |  | 19.6 | 167
|  | MZ-12-Sp6 |  | 17.3 | 18.3 | 22 |  | 14.7 | 18.1 | 19.4 | 37.7 | 6.2 | 1.7 | 19.6 | 5.1 | 2.6 | 6.7 | 29.6 |  | 19.4 | 127
|  | MZ-12-Sp7 |  | 17.3 | 17.7 | 20.6 |  | 19.7 | 22.3 | 45.8 | 45.7 | 11 | 1.7 | 19.6 | 21.1 | 12.8 | 95.1 | 29.6 |  | 20.5 | 70.7
|  | MZ-12-Sp8 |  | 17.3 | 17.7 | 20.8 |  | 14.5 | 17.8 | 32.6 | 36.7 | 6.6 | 1.7 | 19.6 | 14 | 4.8 | 50.3 | 29.6 |  | 21.4 | 59.4
|  | MZ-14-Sp1 |  | 6.051817 | 5.392264 | 6.391508 |  | 8.167449 | 10.29478 | 29.51846 | 36.363 | 5.706039 | 1.705673 | 5.910324 | 3.253515 | 3.525359 | 141.823 | 131.9681 |  | 7.158576 | 153.9594
|  | MZ-14-Sp2 |  | 5.777092 | 5.352084 | 5.570314 |  | 8.155364 | 6.612666 | 34.13986 | 28.87441 | 6.433172 | 1.537084 | 5.816312 | 3.128066 | 10.38766 | 42.04571 | 101.8545 |  | 13.44084 | 163.791
|  | MZ-14-Sp3 |  | 6.200454 | 5.354801 | 6.262297 |  | 9.301375 | 13.18896 | 49.64422 | 56.69904 | 19.28746 | 1.601231 | 5.838991465 | 8.142345 | 370.4779 | 78.89525 | 19.34773 |  | 40.64463 | 1.261839
|  | MZ-14-Sp4 |  | 5.890044 | 5.338344 | 6.353677 |  | 8.183576 | 14.70232 | 26.37691 | 27.62531 | 5.223999 | 1.505373 | 5.815563 | 2.967349 | 5.222224 | 38.94303 | 101.8545 |  | 5.858512 | 121.3308
|  | MZ-14-Sp5 |  | 5.926583 | 5.328985 | 5.805227 |  | 8.042958 | 6.219553 | 14.66921 | 32.23302 | 8.471425 | 1.5221 | 5.817636 | 2.929981 | 3.989999 | 38.6172 | 19.34773 |  | 5.611732 | 100.008
|  | MZ-14-Sp6 |  | 5.815106 | 5.357051 | 5.545037 |  | 8.091802 | 12.42935 | 33.51708 | 34.11152 | 4.355854 | 1.545156 | 5.82478 | 2.958919 | 5.108692 | 48.62371 | 101.8545 |  | 8.358522 | 58.82415
|  | MZ-14-Sp7 |  | 5.832308 | 5.366573 | 5.788532 |  | 7.965886 | 8.729833 | 27.77099 | 40.77377 | 10.55276 | 1.511652 | 5.85627 | 2.972567 | 9.645737 | 101.1512 | 146.6159 |  | 11.37274 | 102.1586
|  | MZ-14-Sp8 |  | 5.756716 | 5.344833 | 5.592526 |  | 7.983165 | 7.199728 | 7.894998 | 33.53131 | 4.470935 | 1.61714 | 5.841555 | 2.883896 | 3.557533 | 94.65682 | 135.4785 |  | 4.599312 | 143.6308
|  | MZ-2-Sp1 |  | 4.4 | 4.6 | 25.8 |  | 5.9 | 17.6 | 21.2 | 35.3 | 5.3 | 1.4 | 7.7 | 12.2 | 9.3 | 40 | 100.6 |  | 11.9 | 119.2
|  | MZ-2-Sp2 |  | 4.9 | 3.9 | 6.5 |  | 4.5 | 4.3 | 8.1 | 48.6 | 4 | 1.4 | 7.7 | 14.2 | 2.7 | 49.4 | 100.6 |  | 7.8 | 55.2
|  | MZ-2-Sp3 |  | 4.3 | 4.1 | 7.7 |  | 4.5 | 4.3 | 8.2 | 30.4 | 5.4 | 1.4 | 7.7 | 20.5 | 2.6 | 47.5 | 10.9 |  | 8.6 | 138.6
|  | MZ-2-Sp4 |  | 4.3 | 4.2 | 10.6 |  | 7 | 5.5 | 17 | 39.9 | 5.9 | 1.4 | 7.7 | 25 | 7.4 | 57.8 | 156.2 |  | 9.5 | 1.6
|  | MZ-2-Sp5 |  | 5.7 | 4 | 6.9 |  | 4.6 | 5.7 | 37.8 | 40.2 | 5.7 | 1.4 | 7.7 | 3.8 | 28.2 | 48.1 | 10.9 |  | 9 | 312.5
|  | MZ-2-Sp6 |  | 5.2 | 4 | 8.1 |  | 4.5 | 4.5 | 8.5 | 35.8 | 4 | 1.5 | 7.7 | 16 | 3.6 | 37 | 10.9 |  | 7.9 | 70.3
|  | MZ-2-Sp7 |  | 4.9 | 4.8 | 77.7 |  | 9.9 | 7.2 | 28.2 | 59.5 | 7.9 | 1.7 | 7.8 | 31.3 | 9.2 | 164.7 | 10.9 |  | 8.3 | 164.6
|  | MZ-2-Sp8 |  | 6 | 4 | 34.5 |  | 6.6 | 45 | 66.4 | 86.9 | 8.7 | 1.5 | 7.7 | 33.3 | 14.4 | 52.7 | 10.9 |  | 7.6 | 1.6
|  | MZ-35-Sp1 |  | 5.719775 | 5.541736 | 15.85366 |  | 8.134136 | 6.052791 | 6.719593 | 33.07004 | 4.748551 | 1.502714 | 5.808407 | 16.02388 | 3.112555 | 65.53487 | 19.34773 |  | 4.261526 | 54.27941
|  | MZ-35-Sp2 |  | 5.81257 | 5.423871 | 11.37895 |  | 8.842028 | 7.042857 | 29.15421 | 26.89673 | 5.012256 | 1.508818 | 5.809711 | 15.23043 | 3.542719 | 62.82034 | 101.8545 |  | 4.241317 | 31.12646
|  | MZ-35-Sp3 |  | 6.075762 | 8.534273 | 33.56574 |  | 13.54949 | 10.92735 | 56.15399 | 61.96018 | 10.11749 | 1.70457 | 5.937759 | 32.07838 | 7.843116 | 5.259118 | 19.34773 |  | 7.147402 | 1.261839
|  | MZ-35-Sp4 |  | 5.936122 | 5.374856 | 5.259022 |  | 9.311762 | 7.813747 | 19.5722 | 91.0437 | 4.540574 | 1.598723 | 5.815517 | 21.49182 | 3.574453 | 5.259118 | 19.34773 |  | 4.61865 | 94.60859
|  | MZ-35-Sp5 |  | 5.985873 | 5.437879 | 14.73427 |  | 8.211764 | 6.34933 | 7.926164 | 21.30706 | 4.156409 | 1.489095 | 5.80965 | 10.70755 | 4.851922 | 42.86024 | 426.7355 |  | 4.87596 | 54.99465
|  | MZ-35-Sp6 |  | 6.055992 | 5.526148 | 23.76851 |  | 9.115163 | 9.62247 | 11.08912 | 24.01321 | 7.023568 | 1.539313 | 5.836983 | 5.835742 | 5.053765 | 69.86207 | 19.34773 |  | 4.335199 | 71.63178
|  | MZ-35-Sp7 |  | 5.746534 | 5.484036 | 17.09654 |  | 8.240014 | 7.343836 | 14.24324 | 19.69105 | 4.925992 | 1.510893 | 5.814599 | 4.80599 | 2.97986 | 34.82152 | 114.1926 |  | 4.248704 | 189.3104
|  | MZ-35-Sp8 |  | 5.749082 | 6.626256 | 29.53776 |  | 8.147745 | 6.109153 | 14.01903 | 24.15245 | 11.19564 | 1.519402 | 5.817665 | 7.871723 | 6.852935 | 59.98645 | 101.8545 |  | 5.723785 | 50.35049

## Gn
American Mineralogist: November 2020 Deposit AM-20-116950
Li et al.: Trace elements in sulfides from Maozu Pb-Zn deposit
SampleName | Ore deposit | Mineralization type | Level(m) | Orebody | Mn | Fe | Co | Ni | Cu | Zn | Ge | As | Se | Ag | Cd | In | Sn | Sb | Te | Pt | Au | Hg | Tl | Pb | Bi | S_calc | Total | Method | Refenrence
MZ-67-Gn1 | Maozu |  | 1550 | Upper | <0.2343 | <2.6555 | <0.0099 | 0.1445914 | 0.2199301 | 0.2642733 |  | <0.3549 | 0.5043167 | 578.7462 | 24.66719 |  | 1.893894 | 741.5231 | 0.1561425 | 0.005434631 | <0.0071 | n.d. | 5.774112 | 865578.4 | 0.1403304 | 133680.1 | 100.0613 | LA-ICP-MS | this paper
MZ-67-Gn2 | Maozu |  | 1550 | Upper | <0.2301 | <2.0705 | <0.0148 | <0.0247 | <0.1285 | 0.2936205 |  | <0.2855 | <0.5250 | 606.2467 | 37.20791 |  | 2.783761 | 772.779 | 0.1028092 | <0.0107 | <0.0070 | n.d. | 6.469204 | 865551.3 | 0.1492339 | 133675.9 | 100.0761 | LA-ICP-MS | this paper
MZ-67-Gn3 | Maozu |  | 1550 | Upper | <0.2046 | <1.9131 | <0.0112 | <0.0921 | 0.2152631 | <0.2708 |  | <0.3289 | <0.5688 | 584.5316 | 37.64206 |  | 2.620724 | 771.1056 | 0.1345106 | <0.0190 | <0.0074 | n.d. | 5.789027 | 865552.8 | 0.1662896 | 133676.1 | 100.0632 | LA-ICP-MS | this paper
MZ-67-Gn4 | Maozu |  | 1550 | Upper | <0.2213 | <2.0574 | 0.0114588 | <0.0469 | 0.1639757 | <0.2328 |  | <0.2915 | 0.4398981 | 570.2796 | 37.62894 |  | 2.527678 | 737.6699 | <0.1677 | <0.0237 | <0.0141 | n.d. | 5.995921 | 865581.8 | 0.1636288 | 133680.6 | 100.0757 | LA-ICP-MS | this paper
MZ-67-Gn5 | Maozu |  | 1550 | Upper | <0.2184 | <1.9411 | <0.0105 | <0.0514 | 0.6554996 | <0.2415 |  | <0.3139 | <0.6017 | 505.8568 | 29.64853 |  | 1.982536 | 653.8916 | <0.1955 | 0.004460454 | <0.0095 | n.d. | 5.586901 | 865654.3 | 0.1857412 | 133691.8 | 100.0545 | LA-ICP-MS | this paper
MZ-67-Gn6 | Maozu |  | 1550 | Upper | <0.2188 | <2.3362 | <0.0108 | <0.0762 | 0.1494158 | <0.2504 |  | <0.3302 | <0.5860 | 522.1844 | 30.57195 |  | 2.132682 | 664.6785 | 0.1403924 | <0.0222 | <0.0125 | n.d. | 5.881904 | 865645 | 0.139413 | 133690.3 | 100.0666 | LA-ICP-MS | this paper
MZ-12-Gn1 | Maozu |  | 1400 | Vein | <0.2321 | <2.2131 | 0.007223135 | <0.0550 | 0.6779347 | <0.3166 |  | <0.2569 | 84.94309 | 665.3214 | 28.35991 |  | 7.281586 | 739.994 | 0.2290513 | <0.0155 | <0.0108 | n.d. | 5.021179 | 865579.7 | 0.5254747 | 133680.3 | 100.093 | LA-ICP-MS | this paper
MZ-12-Gn2 | Maozu |  | 1400 | Vein | <0.2065 | <2.0608 | 0.003706467 | 0.02573885 | 0.8037126 | 0.4168802 |  | 0.6936354 | 96.38614 | 591.377 | 23.23277 |  | 3.448169 | 652.0168 | 0.2322297 | <0.0132 | <0.0056 | n.d. | 4.730233 | 865655.9 | 0.1717253 | 133692 | 100.0819 | LA-ICP-MS | this paper
MZ-12-Gn3 | Maozu |  | 1400 | Vein | <0.2024 | <2.5870 | <0.0083 | <0.0712 | 1.063827 | 0.2274797 |  | <0.3757 | 13.70029 | 666.2281 | 43.53022 |  | 3.942731 | 763.8449 | <0.1414 | <0.0090 | <0.0000 | n.d. | 4.848787 | 865559.1 | 1.904577 | 133677.1 | 100.0735 | LA-ICP-MS | this paper
MZ-12-Gn4 | Maozu |  | 1400 | Vein | <0.2037 | <2.0983 | <0.0096 | <0.0730 | 0.2321614 | <0.2181 |  | <0.3166 | 63.0671 | 647.9071 | 31.21564 |  | 7.061492 | 730.1955 | 0.1789429 | <0.0089 | <0.0091 | n.d. | 4.989118 | 865588.2 | 0.5514851 | 133681.6 | 100.0758 | LA-ICP-MS | this paper
MZ-12-Gn5 | Maozu |  | 1400 | Vein | <0.3467 | 6.629662 | 0.01492988 | <0.0856 | 1.669122 | 0.3624852 |  | <0.3328 | 65.1472 | 563.9504 | 25.60765 |  | 5.528683 | 657.3401 | 0.4671497 | <0.0000 | <0.0186 | n.d. | 5.165569 | 865651.3 | 0.6511545 | 133691.3 | 100.0875 | LA-ICP-MS | this paper
MZ-12-Gn6 | Maozu |  | 1400 | Vein | <0.2393 | <2.0312 | <0.0071 | <0.0608 | 0.2474288 | <0.2204 |  | <0.3560 | 67.6329 | 632.4583 | 40.54329 |  | 9.65162 | 717.8358 | <0.1331 | <0.0193 | <0.0116 | n.d. | 5.215786 | 865598.9 | 0.4350518 | 133683.2 | 100.0757 | LA-ICP-MS | this paper
MZ-12-Gn7 | Maozu |  | 1400 | Vein | <0.2806 | <2.7922 | <0.0110 | <0.0945 | 0.3713543 | 0.5168289 |  | <0.4326 | 76.64695 | 702.6027 | 56.71583 |  | 10.65339 | 794.867 | <0.2162 | <0.0246 | <0.0075 | n.d. | 4.750168 | 865532.2 | 0.6848174 | 133672.9 | 100.0854 | LA-ICP-MS | this paper
MZ-12-Gn8 | Maozu |  | 1400 | Vein | <0.2923 | <3.0357 | <0.0157 | <0.0703 | 2.561012 | <0.4333 |  | <0.4280 | 77.43797 | 485.2176 | 21.16755 |  | 16.63642 | 583.3616 | 0.8869996 | <0.0135 | <0.0159 | n.d. | 6.133997 | 865715.4 | 1.54096 | 133701.2 | 100.0955 | LA-ICP-MS | this paper
MZ-14-Gn1 | Maozu |  | 1400 | Vein | <0.2942 | 6.314364 | <0.0249 | <0.0636 | 0.4707343 | <0.3885 |  | <0.4790 | 6.960292 | 910.3574 | 19.66899 |  | 2.70033 | 993.0762 | 0.1590737 | <0.0369 | 0.01113535 | n.d. | 4.966411 | 865360.5 | 0.2721932 | 133646.4 | 100.0955 | LA-ICP-MS | this paper
MZ-14-Gn2 | Maozu |  | 1400 | Vein | <0.2199 | <1.9576 | <0.0146 | <0.0320 | 0.3095078 | <0.2332 |  | <0.3123 | 3.574582 | 862.9999 | 29.46377 |  | 5.003668 | 988.3206 | <0.1277 | 0.005449828 | <0.0060 | n.d. | 5.26578 | 865364.6 | 0.103084 | 133647 | 100.0907 | LA-ICP-MS | this paper
MZ-14-Gn3 | Maozu |  | 1400 | Vein | <0.2853 | <2.3933 | <0.0169 | <0.0454 | <0.1431 | <0.3503 |  | 0.470106 | 1.264966 | 853.8821 | 36.40121 |  | 4.308574 | 972.3829 | <0.1456 | <0.0135 | <0.0171 | n.d. | 5.581877 | 865378.4 | 0.4235671 | 133649.2 | 100.1012 | LA-ICP-MS | this paper
MZ-14-Gn4 | Maozu |  | 1400 | Vein | <0.2165 | <1.8216 | <0.0046 | <0.0726 | 0.4403451 | <0.1805 |  | <0.2809 | 5.285959 | 884.0951 | 40.73034 |  | 5.288806 | 1032.514 | <0.1624 | <0.0000 | <0.0085 | n.d. | 5.740724 | 865326.4 | 0.1006388 | 133641.1 | 100.0942 | LA-ICP-MS | this paper
MZ-14-Gn5 | Maozu |  | 1400 | Vein | <0.2337 | <2.1224 | <0.0077 | <0.0224 | 0.2683236 | <0.2098 |  | <0.4046 | 3.28544 | 832.049 | 37.73877 |  | 4.515832 | 961.2471 | <0.1714 | <0.0308 | 0.0008687573 | n.d. | 5.605577 | 865388.1 | 0.1855732 | 133650.7 | 100.0996 | LA-ICP-MS | this paper
MZ-35-Gn1 | Maozu |  | 1350 | Lower | <0.2753 | <2.4095 | <0.0088 | <0.0758 | 2.618738 | <1.1155 |  | <0.3168 | 62.4801 | 354.8511 | 34.87562 |  | 0.8871022 | 408.7583 | <0.2049 | <0.0222 | <0.0085 | n.d. | 6.78185 | 865866.7 | 3.322248 | 133724.6 | 100.0466 | LA-ICP-MS | this paper
MZ-35-Gn2 | Maozu |  | 1350 | Lower | <0.2470 | <2.3046 | <0.0067 | <0.0329 | 3.043343 | 0.1919457 |  | <0.3249 | 68.71719 | 368.9787 | 31.60467 |  | 0.6140662 | 426.1424 | 0.1284252 | <0.0128 | <0.0125 | n.d. | 7.300805 | 865851.6 | 2.951198 | 133722.3 | 100.0484 | LA-ICP-MS | this paper
MZ-35-Gn4 | Maozu |  | 1350 | Lower | <0.1697 | <1.7802 | <0.0078 | <0.0717 | 1.882283 | <0.2455 |  | <0.3448 | 53.87805 | 292.7706 | 35.72471 |  | 0.6063853 | 341.9625 | <0.2246 | <0.0090 | <0.0110 | n.d. | 6.686408 | 865924.5 | 3.737987 | 133733.5 | 100.0471 | LA-ICP-MS | this paper
MZ-35-Gn5 | Maozu |  | 1350 | Lower | <0.2175 | <2.2392 | <0.0045 | <0.0379 | 1.250797 | <0.2261 |  | <0.4827 | 59.3352 | 434.1961 | 45.29845 |  | 0.8685645 | 497.5198 | <0.1241 | 0.006444649 | <0.0077 | n.d. | 8.148632 | 865789.8 | 8.079922 | 133712.7 | 100.0558 | LA-ICP-MS | this paper
MZ-35-Gn6 | Maozu |  | 1350 | Lower | <0.1889 | <2.5583 | <0.0115 | <0.0722 | 2.054027 | <0.1876 |  | <0.4004 | 68.57532 | 446.0442 | 43.44909 |  | 0.8254955 | 510.3333 | <0.1998 | <0.0095 | <0.0151 | n.d. | 8.42503 | 865778.7 | 14.18638 | 133711 | 100.0676 | LA-ICP-MS | this paper
MZ-35-Gn8 | Maozu |  | 1350 | Lower | <0.2358 | <2.4254 | <0.0058 | <0.0689 | 1.936938 | <0.2632 |  | <0.3246 | 37.75077 | 425.8777 | 38.98218 |  | 0.7612382 | 502.0769 | <0.1962 | <0.0232 | <0.0160 | n.d. | 8.54424 | 865785.8 | 1.563177 | 133712.1 | 100.0517 | LA-ICP-MS | this paper
MZ-35-Gn7 | Maozu |  | 1350 | Lower | <0.2176 | <2.0075 | <0.0046 | 0.02317995 | 1.328987 | <0.2399 |  | <0.3105 | 40.69056 | 463.965 | 51.55574 |  | 0.6537934 | 535.0576 | 0.1809629 | 0.001315983 | <0.0057 | n.d. | 8.58969 | 865757.3 | 2.073541 | 133707.7 | 100.0569 | LA-ICP-MS | this paper
|  |  |  | Mean | - | 6.472013 | 0.00932957 | 0.06450341 | 1.026444 | 0.3247876 |  | 0.5818707 | 43.53201 | 594.3452 | 35.12435 |  | 4.045354 | 698.096 | 0.2497241 | 0.004621109 | 0.006002055 | - | 6.076497 | 865616 | 1.708053 | 133685.9 |  | LA-ICP-MS | this paper
|  |  |  | Median | - | 6.472013 | 0.009340967 | 0.02573885 | 0.6667172 | 0.2936205 |  | 0.5818707 | 56.60663 | 581.6389 | 36.06296 |  | 2.742046 | 724.0157 | 0.1690083 | 0.005434631 | 0.006002055 | - | 5.757418 | 865593.6 | 0.4802632 | 133682.4 |  | LA-ICP-MS | this paper
|  |  |  | MAD | - | 0.1576493 | - | 0.002558903 | 0.4491205 | 0.06886466 |  | 0.1117647 | 20.43583 | 107.0475 | 5.952724 |  | 1.895016 | 106.3265 | - | - | - | - | 0.7240125 | 92.10219 | 0.3354811 | 14.22428
|  |  |  | Min | - | 6.314364 | 0.003706467 | 0.02317995 | 0.1494158 | 0.1919457 |  | 0.470106 | 0.4398981 | 292.7706 | 19.66899 |  | 0.6063853 | 341.9625 | 0.1028092 | 0.001315983 | 0.0008687573 | - | 4.730233 | 865326.4 | 0.1006388 | 133641.1 |  | LA-ICP-MS | this paper
|  |  |  | Max | - | 6.629662 | 0.01492988 | 0.1445914 | 3.043343 | 0.5168289 |  | 0.6936354 | 96.38614 | 910.3574 | 56.71583 |  | 16.63642 | 1032.514 | 0.8869996 | 0.006444649 | 0.01113535 | - | 8.58969 | 865924.5 | 14.18638 | 133733.5 |  | LA-ICP-MS | this paper
Detection limit | [27 empty] | LA-ICP-MS | this paper
MZ-67-Gn1 |  |  |  |  | 0.2342699 | 2.655529 | 0.009910817 | 0.02521808 | 0.1205893 | 0.254438 |  | 0.3549417 | 0.3351151 | 0.02459068 | 0.06870476 |  | 0.0180225 | 0.09577917 | 0.08243465 | 0 | 0.007077302 | #DIV/0! | 0.006204673 | 0.6934968 | 0.003992966
MZ-67-Gn2 |  |  |  |  | 0.2301012 | 2.070483 | 0.01478231 | 0.02469064 | 0.1285461 | 0.2307703 |  | 0.2855403 | 0.5250393 | 0.02373473 | 0.05354219 |  | 0.01950984 | 0.07661192 | 0.08080606 | 0.01073038 | 0.007006731 | #DIV/0! | 0.003338286 | 0.2956902 | 0.007828755
MZ-67-Gn3 |  |  |  |  | 0.204555 | 1.913139 | 0.01115698 | 0.09205708 | 0.09248501 | 0.2707833 |  | 0.3288958 | 0.5688249 | 0.0172705 | 0.0636859 |  | 0.0263447 | 0.1081325 | 0.1018727 | 0.01901266 | 0.007373225 | #DIV/0! | 0.003503975 | 1.589697 | 0.007406573
MZ-67-Gn4 |  |  |  |  | 0.2212673 | 2.057406 | 0 | 0.04693287 | 0.1237022 | 0.2328274 |  | 0.2914658 | 0.3913161 | 0.01357797 | 0.09203358 |  | 0.01977461 | 0.103895 | 0.1677377 | 0.02374012 | 0.01412196 | #DIV/0! | 0.005304566 | 1.997797 | 0.003878734
MZ-67-Gn5 |  |  |  |  | 0.2184426 | 1.94107 | 0.0104997 | 0.05144807 | 0.09595322 | 0.2415037 |  | 0.313906 | 0.6017177 | 0.02442066 | 0.05781934 |  | 0.01479648 | 0.07499002 | 0.1955377 | 0 | 0.009527639 | #DIV/0! | 0.005915356 | 0.1159798 | 0.004232394
MZ-67-Gn6 |  |  |  |  | 0.2187857 | 2.336179 | 0.01080373 | 0.07616539 | 0.06937925 | 0.2503519 |  | 0.3301513 | 0.5859727 | 0.01598707 | 0.1055725 |  | 0.02380191 | 0.0581498 | 0.140388 | 0.02218742 | 0.01247579 | #DIV/0! | 0.006746041 | 1.293549 | 0.005650219
MZ-12-Gn1 |  |  |  |  | 0.2320888 | 2.213131 | 0 | 0.05503144 | 0.06031891 | 0.316565 |  | 0.2568758 | 0.6391203 | 0.01095445 | 0.06924668 |  | 0.02684008 | 0.03988485 | 0.05637391 | 0.0154545 | 0.01083734 | #DIV/0! | 0.004318167 | 0.02894943 | 0.006985461
MZ-12-Gn2 |  |  |  |  | 0.2065072 | 2.060753 | 0 | 0 | 0.07117276 | 0.2826284 |  | 0.2571618 | 0.6532715 | 0.01630761 | 0.1158805 |  | 0.0236264 | 0.04732599 | 0.170068 | 0.01318681 | 0.005613801 | #DIV/0! | 0.003409352 | 0.728484 | 0.006922098
MZ-12-Gn3 |  |  |  |  | 0.202444 | 2.586994 | 0.008264619 | 0.07116173 | 0.1263558 | 0.2076538 |  | 0.375723 | 0.5551825 | 0.01621061 | 0.07988318 |  | 0.03059238 | 0.04624646 | 0.1414104 | 0.009030177 | 0 | #DIV/0! | 0.004957281 | 2.911245 | 0.005169267
MZ-12-Gn4 |  |  |  |  | 0.2036695 | 2.098266 | 0.009612507 | 0.0730032 | 0.04533107 | 0.2181128 |  | 0.3165746 | 0.5831234 | 0.01050845 | 0.07126762 |  | 0.02718403 | 0.05497212 | 0.1725826 | 0.00893663 | 0.009055116 | #DIV/0! | 0.004599688 | 2.825046 | 0.00212131
MZ-12-Gn5 |  |  |  |  | 0.3467114 | 2.324503 | 0.01348306 | 0.08564097 | 0.08420317 | 0.3327467 |  | 0.3328156 | 0.6412707 | 0.02018053 | 0.1046665 |  | 0.03269915 | 0.08095985 | 0.1326624 | 0 | 0.01855881 | #DIV/0! | 0.004134165 | 0.6596363 | 0.006966305
MZ-12-Gn6 |  |  |  |  | 0.239301 | 2.031196 | 0.007146775 | 0.06079358 | 0.05672048 | 0.2203827 |  | 0.3559862 | 0.6380635 | 0.0236707 | 0.1184192 |  | 0.02421742 | 0.04073712 | 0.1331488 | 0.01925123 | 0.01161454 | #DIV/0! | 0.004969925 | 2.797898 | 0.006333702
MZ-12-Gn7 |  |  |  |  | 0.2805991 | 2.792168 | 0.01099995 | 0.0945322 | 0.1225034 | 0.2929902 |  | 0.4325802 | 0.847527 | 0.03520162 | 0.1690687 |  | 0.02228571 | 0.07468242 | 0.216213 | 0.02463813 | 0.00745875 | #DIV/0! | 0.00637076 | 3.169413 | 0.007408062
MZ-12-Gn8 |  |  |  |  | 0.2922598 | 3.035734 | 0.01574194 | 0.07029593 | 0.06976596 | 0.4333373 |  | 0.4279654 | 0.6679894 | 0.0310091 | 0.1228956 |  | 0.02438316 | 0.0762746 | 0.2182091 | 0.01354379 | 0.01587507 | #DIV/0! | 0.00408287 | 2.118497 | 0.007003001
MZ-14-Gn1 |  |  |  |  | 0.2942374 | 4.00578 | 0.02492547 | 0.06355366 | 0.09877093 | 0.3884581 |  | 0.4789773 | 0.7140598 | 0.02521248 | 0.113408 |  | 0.05322426 | 0.1573335 | 0.08703889 | 0.03692414 | 0.009667289 | #DIV/0! | 0.008085287 | 2.419325 | 0.01021183
MZ-14-Gn2 |  |  |  |  | 0.2198643 | 1.957607 | 0.01462472 | 0.03204803 | 0.0802899 | 0.233161 |  | 0.3123489 | 0.5186912 | 0.02149051 | 0.0918585 |  | 0.02109471 | 0.1050263 | 0.1277064 | 0 | 0.005962412 | #DIV/0! | 0.00399639 | 0.5588344 | 0.002952173
MZ-14-Gn3 |  |  |  |  | 0.2853093 | 2.393322 | 0.01694273 | 0.04542487 | 0.1430601 | 0.3502817 |  | 0.3435722 | 0.7665301 | 0.02753837 | 0.1213223 |  | 0.04032751 | 0.1369072 | 0.1455696 | 0.01347693 | 0.01708478 | #DIV/0! | 0.007597429 | 1.097007 | 0.005075302
MZ-14-Gn4 |  |  |  |  | 0.2164509 | 1.82163 | 0.00463963 | 0.07258814 | 0.1020904 | 0.1805243 |  | 0.2809422 | 0.6065926 | 0.02974948 | 0.07407687 |  | 0.02404617 | 0.09434962 | 0.1624274 | 0 | 0.008474981 | #DIV/0! | 0.002931312 | 3.153622 | 0.002952073
MZ-14-Gn5 |  |  |  |  | 0.2336739 | 2.122356 | 0.007712741 | 0.02242185 | 0.08358229 | 0.2097657 |  | 0.4046181 | 0.623838 | 0.009925345 | 0.09339781 |  | 0.01948444 | 0.08172546 | 0.1714385 | 0.03078646 | 0 | #DIV/0! | 0.007357392 | 0.8149436 | 0.00460736
MZ-14-Gn6 |  |  |  |  | 2.169501 | 21.14399 | 0.1265291 | 0.8235699 | 0.7230423 | 2.240761 |  | 3.751254 | 4.512393 | 0.2487311 | 0.4599432 |  | 0.2572872 | 0.9508914 | 0.6034287 | 0.1095508 | 0.07030872 | #DIV/0! | 0.06209279 | 21.91564 | 0.04071791
MZ-14-Gn7 |  |  |  |  | 0.7205533 | 8.925429 | 0.01755384 | 0.1910213 | 0.285861 | 0.5984293 |  | 1.21236 | 1.59294 | 0.03818622 | 0.2433073 |  | 0.06779475 | 0.2141991 | 0.6167206 | 0.0367292 | 0.03308677 | #DIV/0! | 0.01731247 | 1.165677 | 0.01780158
MZ-14-Gn8 |  |  |  |  | 1.119908 | 10.35402 | 0 | 0.1577234 | 0.4244738 | 1.147905 |  | 1.390299 | 2.481535 | 0.09707498 | 0.390512 |  | 0.1088044 | 0.3956782 | 0.8659473 | 0.1071884 | 0.03132157 | #DIV/0! | 0.02069837 | 0.4140703 | 0.02531367
MZ-35-Gn1 |  |  |  |  | 0.2752753 | 2.409465 | 0.008823522 | 0.07575668 | 0.06779912 | 1.115487 |  | 0.3167541 | 0.6685813 | 0.01978286 | 0.1075224 |  | 0.03697638 | 0.04917959 | 0.2048711 | 0.02216182 | 0.00852769 | #DIV/0! | 0.004976865 | 1.516264 | 0.00535467
MZ-35-Gn2 |  |  |  |  | 0.2469743 | 2.304553 | 0.006652411 | 0.03287157 | 0.1048452 | 0.1644929 |  | 0.3248957 | 0.5757722 | 0.01745013 | 0.06984659 |  | 0.03241256 | 0.06116761 | 0.09132947 | 0.01283636 | 0.01245277 | #DIV/0! | 0.005876663 | 4.718809 | 0.005762433
MZ-35-Gn4 |  |  |  |  | 0.1696878 | 1.780198 | 0.007821554 | 0.0717237 | 0.07208527 | 0.2454853 |  | 0.3447684 | 0.4098333 | 0.01617562 | 0.09004787 |  | 0.02861361 | 0.04557522 | 0.2246454 | 0.008979001 | 0.01103297 | #DIV/0! | 0.004481385 | 1.129053 | 0.007414419
MZ-35-Gn3 |  |  |  |  | 0.2631126 | 2.495982 | 0.009097726 | 0.05434808 | 0.09745356 | 0.2915605 |  | 0.4636681 | 0.610674 | 0.04223454 | 0.1082258 |  | 0.02888631 | 0.09174163 | 0.1033837 | 0.01271667 | 0.01883343 | #DIV/0! | 0.006115815 | 4.092571 | 0.004935762
MZ-35-Gn5 |  |  |  |  | 0.2174571 | 2.239197 | 0.004543041 | 0.03791435 | 0.1319168 | 0.2261408 |  | 0.4826918 | 0.3666115 | 0.02151643 | 0.07161474 |  | 0.02385044 | 0.2507274 | 0.1240809 | 0 | 0.007726896 | #DIV/0! | 0.004135938 | 0.08993061 | 0.002852325
MZ-35-Gn6 |  |  |  |  | 0.188941 | 2.558276 | 0.0114769 | 0.0722486 | 0.06748048 | 0.1875907 |  | 0.4003541 | 0.4312314 | 0.03024174 | 0.08357191 |  | 0.03271671 | 0.1486339 | 0.1997678 | 0.00945305 | 0.01506982 | #DIV/0! | 0.004561603 | 1.499547 | 0.009201711
MZ-35-Gn8 |  |  |  |  | 0.2358338 | 2.425431 | 0.00582357 | 0.06894829 | 0.0754659 | 0.2632344 |  | 0.3245645 | 0.3702585 | 0.02132225 | 0.141453 |  | 0.03445142 | 0.1545688 | 0.1961582 | 0.02318241 | 0.01601758 | #DIV/0! | 0 | 0.7307945 | 0.003670372
MZ-35-Gn7 |  |  |  |  | 0.2176256 | 2.007489 | 0.00455285 | 0.02243518 | 0.1229543 | 0.2399486 |  | 0.3104719 | 0.3722262 | 0.01666529 | 0.08622409 |  | 0.01578761 | 0.09151365 | 0.05190198 | 0 | 0.005710702 | #DIV/0! | 0.003371113 | 1.67054 | 0.004380381
Analysis Precision (1 sigma, %)
MZ-67-Gn1 |  |  |  |  | 23.18316 | 36.2391 | 58.08366 | 67.02959 | 20.37949 | 23.34442 |  | 18.64458 | 25.90171 | 4.036228 | 2.459128 |  | 3.082479 | 1.364891 | 29.069 | 59.54372 | 75.81569 |  | 4.811447 | 4.14102 | 7.249204
MZ-67-Gn2 |  |  |  |  | 22.61704 | 25.19863 | 110.533 | 56.48288 | 24.97217 | 46.51926 |  | 17.871 | 27.42176 | 4.013451 | 1.913726 |  | 2.330334 | 1.2679 | 35.49105 | 252.1187 | 15.94386 |  | 4.82842 | 4.082754 | 6.442741
MZ-67-Gn3 |  |  |  |  | 18.05204 | 19.79727 | 94.82724 | 124.0445 | 18.33001 | 31.3277 |  | 21.44417 | 34.49908 | 4.064946 | 2.139486 |  | 3.05223 | 1.588364 | 31.97889 | 219.9426 | 50.65055 |  | 4.837938 | 4.1152 | 5.501513
MZ-67-Gn4 |  |  |  |  | 20.64147 | 23.29068 | 71.00412 | 122.0214 | 19.93426 | 26.93598 |  | 20.02925 | 24.91411 | 3.975843 | 2.134198 |  | 2.628264 | 1.132273 | 57.10421 | 77.42277 | 472.9127 |  | 4.815615 | 4.114811 | 6.407011
MZ-67-Gn5 |  |  |  |  | 21.85255 | 23.96979 | 114.2178 | 55.34349 | 12.25464 | 25.56545 |  | 19.72693 | 33.82103 | 3.997789 | 2.029358 |  | 3.026608 | 1.323337 | 41.68966 | 73.14339 | 338.4272 |  | 4.796055 | 4.144948 | 5.557165
MZ-67-Gn6 |  |  |  |  | 20.22668 | 26.75143 | 116.2496 | 242.8086 | 20.27375 | 32.4613 |  | 21.40122 | 36.00465 | 3.982209 | 2.16047 |  | 3.086806 | 1.321117 | 34.28216 | 241.7582 | 149.7568 |  | 4.806682 | 4.133324 | 7.117766
MZ-67-Gn7 |  |  |  |  | 89.00731 | 88.82513 | 88.62296 | 95.40771 | 88.55069 | 88.90916 |  | 103.3213 | 126.5878 | 90.69412 | 88.76232 |  | 122.0162 | 91.4687 | 129.1352 | 261.8184 | 72.38279 |  | 87.85038 | 104.6265 | 139.7615
MZ-67-Gn8 |  |  |  |  | 23.3177 | 23.34723 | 23.31217 | 27.6882 | 25.39535 | 23.27222 |  | 40.13998 | 49.58185 | 23.41713 | 23.24578 |  | 50.01468 | 35.67295 | 82.0224 | 462.1018 | 98.39285 |  | 96.94878 | 175.8527 | 122.5338
MZ-12-Gn1 |  |  |  |  | 21.75158 | 23.76716 | 51.31285 | 180.9195 | 15.40962 | 92.23012 |  | 19.49798 | 3.998854 | 4.046179 | 2.359614 |  | 1.974376 | 1.260197 | 24.57892 | 208.0941 | 131.824 |  | 4.862876 | 4.118292 | 3.376007
MZ-12-Gn2 |  |  |  |  | 17.83872 | 21.92875 | 44.7932 | 37.26761 | 13.39806 | 18.19715 |  | 14.90717 | 3.920551 | 4.11883 | 2.334977 |  | 3.660172 | 1.44422 | 28.10015 | 11.04626 | 60.42649 |  | 4.810891 | 4.096977 | 5.613103
MZ-12-Gn3 |  |  |  |  | 21.06295 | 29.86996 | 207.7461 | 66.32136 | 10.82647 | 18.9887 |  | 20.31117 | 5.478592 | 4.093525 | 2.034347 |  | 2.250126 | 1.256456 | 36.1793 | 65.12602 | 15.94386 |  | 4.893638 | 4.118482 | 2.105044
MZ-12-Gn4 |  |  |  |  | 19.40516 | 30.9094 | 45.84337 | 226.5527 | 14.1984 | 22.7863 |  | 23.48813 | 4.178117 | 3.955417 | 2.051778 |  | 1.828456 | 1.161729 | 28.76073 | 105.3806 | 134.8018 |  | 4.861228 | 4.072114 | 2.87852
MZ-12-Gn5 |  |  |  |  | 41.08736 | 46.30962 | 73.95724 | 70.86575 | 8.680234 | 31.98253 |  | 29.59778 | 5.632273 | 4.144321 | 2.564621 |  | 3.09301 | 1.608098 | 32.40624 | 11.04626 | 158.2836 |  | 5.148629 | 4.265079 | 6.956897
MZ-12-Gn6 |  |  |  |  | 25.69123 | 28.66526 | 106.2702 | 57.99147 | 15.51591 | 20.20961 |  | 19.32952 | 4.054615 | 3.983118 | 2.013633 |  | 1.88287 | 1.174946 | 29.26419 | 472.7729 | 15.94386 |  | 4.854546 | 4.074895 | 3.607759
MZ-12-Gn7 |  |  |  |  | 32.25315 | 31.25085 | 59.85112 | 0.4503711 | 25.0267 | 63.68615 |  | 47.1311 | 5.003532 | 4.016962 | 2.577314 |  | 2.230024 | 0.9753776 | 74.97818 | 11.04626 | 136.1126 |  | 5.064327 | 4.102617 | 4.591894
MZ-12-Gn8 |  |  |  |  | 35.45403 | 47.7331 | 102.2175 | 97.14015 | 6.999911 | 44.24871 |  | 31.44035 | 4.925082 | 4.38577 | 4.455955 |  | 10.02868 | 1.741328 | 22.56875 | 11.04626 | 15.94386 |  | 5.232688 | 4.731067 | 3.142626
MZ-14-Gn1 |  |  |  |  | 34.65983 | 32.92012 | 132.5094 | 72.7829 | 21.33325 | 50.44814 |  | 28.3967 | 11.37719 | 4.657609 | 4.145168 |  | 4.175771 | 2.632898 | 48.02509 | 258.0161 | 67.51692 |  | 5.712637 | 4.749202 | 6.994834
MZ-14-Gn2 |  |  |  |  | 23.7713 | 26.56712 | 187.9179 | 94.60794 | 25.16393 | 26.55138 |  | 18.44183 | 8.770559 | 3.959299 | 2.076151 |  | 2.102692 | 1.195328 | 72.85477 | 50.99744 | 76.76612 |  | 4.817565 | 4.1134 | 6.665185
MZ-14-Gn3 |  |  |  |  | 40.23954 | 25.77852 | 332.7981 | 63.6327 | 43.26072 | 38.63579 |  | 22.03545 | 23.5108 | 4.543121 | 3.000692 |  | 3.234724 | 2.275069 | 57.26654 | 160.2286 | 267.5852 |  | 5.281277 | 4.647897 | 6.933721
MZ-14-Gn4 |  |  |  |  | 20.40963 | 27.70465 | 135.4175 | 159.0019 | 12.24362 | 24.85961 |  | 21.15461 | 8.290978 | 4.040943 | 2.034791 |  | 2.416254 | 1.44921 | 48.25869 | 11.04626 | 338.4272 |  | 4.905922 | 4.138382 | 8.410616
MZ-14-Gn5 |  |  |  |  | 23.11751 | 27.88269 | 83.02209 | 135.7768 | 14.81811 | 24.39454 |  | 27.5735 | 9.557395 | 4.028686 | 2.091866 |  | 2.28611 | 1.229111 | 43.4622 | 262.9418 | 101.8784 |  | 4.820135 | 4.091898 | 5.165789
MZ-14-Gn6 |  |  |  |  | 29.20825 | 25.96207 | 36.83109 | 398.2847 | 33.23009 | 32.1104 |  | 35.35937 | 19.13521 | 4.356774 | 5.320362 |  | 25.09138 | 1.865603 | 158.0412 | 93.74117 | 158.7812 |  | 6.816116 | 4.297802 | 21.08951
MZ-14-Gn7 |  |  |  |  | 29.22876 | 24.04776 | 45.72699 | 32.73111 | 20.57268 | 25.32832 |  | 15.51485 | 18.35712 | 4.72824 | 3.869477 |  | 15.84727 | 2.046243 | 274.5236 | 11.04626 | 155.7477 |  | 5.901977 | 4.654833 | 17.65241
MZ-14-Gn8 |  |  |  |  | 14.15369 | 32.92725 | 27.69967 | 39.61462 | 48.22114 | 50.38004 |  | 32.46862 | 36.55466 | 6.077753 | 4.186516 |  | 17.8258 | 2.497867 | 73.9312 | 113.437 | 15.94386 |  | 6.628712 | 5.917079 | 22.31732
MZ-35-Gn1 |  |  |  |  | 24.54503 | 22.89544 | 113.8085 | 129.5582 | 8.916301 | 61.31694 |  | 18.77413 | 3.976471 | 4.001013 | 2.167081 |  | 12.97203 | 1.336346 | 40.81196 | 85.18673 | 102.7977 |  | 4.814219 | 4.098442 | 2.170119
MZ-35-Gn2 |  |  |  |  | 22.41365 | 26.33839 | 176.585 | 100.8091 | 5.814117 | 20.16879 |  | 24.20606 | 4.119463 | 4.017752 | 2.379753 |  | 4.751178 | 1.496253 | 29.39234 | 95.25357 | 15.94386 |  | 4.826318 | 4.083702 | 1.827256
MZ-35-Gn4 |  |  |  |  | 27.32254 | 20.81046 | 98.49251 | 157.713 | 5.307654 | 22.88189 |  | 19.21151 | 4.230423 | 4.172534 | 2.180795 |  | 4.687629 | 1.55243 | 45.53369 | 136.3461 | 91.26357 |  | 4.850812 | 4.190984 | 1.76659
MZ-35-Gn3 |  |  |  |  | 11.15764 | 5.066299 | 30.63625 | 173.6446 | 5.647583 | 4.056563 |  | 3.383962 | 4.253627 | 5.806679 | 4.43799 |  | 10.62516 | 4.751536 | 16.81384 | 110.4333 | 225.1547 |  | 5.06978 | 4.327964 | 1.859516
MZ-35-Gn5 |  |  |  |  | 20.66498 | 24.79069 | 57.34271 | 61.97682 | 7.128622 | 25.71144 |  | 24.79477 | 4.002018 | 3.994649 | 1.969315 |  | 3.831785 | 1.193308 | 35.23993 | 52.69543 | 103.39 |  | 4.864497 | 4.113211 | 1.50114
MZ-35-Gn6 |  |  |  |  | 16.55135 | 27.33537 | 119.609 | 102.034 | 6.093049 | 22.80342 |  | 25.72333 | 4.07935 | 4.025927 | 2.103698 |  | 4.488847 | 1.353921 | 37.88006 | 252.1187 | 305.3943 |  | 4.77097 | 4.061652 | 1.461289
MZ-35-Gn8 |  |  |  |  | 36.48232 | 47.69512 | 0.8254718 | 218.7435 | 12.21508 | 48.40792 |  | 52.72287 | 6.901226 | 4.336102 | 3.671317 |  | 8.655221 | 2.090994 | 64.18936 | 94.1339 | 15.94386 |  | 5.09727 | 4.389544 | 3.482214
MZ-35-Gn7 |  |  |  |  | 21.79482 | 25.91256 | 87.14302 | 64.08608 | 6.026739 | 24.16231 |  | 17.87207 | 4.308943 | 3.977983 | 2.087063 |  | 4.46797 | 1.187866 | 24.65873 | 101.2276 | 85.15515 |  | 4.78988 | 4.122104 | 1.980492