## Sheet1
American Mineralogist: June 2021 Online Materials AM-21-67473
LIU AND JIANG.: MULTI-GENERATION OF TOURMALINE FROM YUSHISHANXI LEUCOGRANITE
Supplementary materials Table 1: Electron microprobe analytical data (EPMA) of tourmalines from the Yushishanxi leucogranite.
| Generation-I | [49 empty] | Generation-II | [52 empty] | Generation-III | [32 empty] | Genertion-IV
No | YSS-11-1-1 | YSS-11-1-2 | YSS-11-1-3 | YSS-11-1-4 | YSS-11-1-5 | YSS-11-1-6 | YSS-11-1-7 | YSS-11-1-8 | YSS-11-1-9 | YSS-11-1-10 | YSS-11-1-11 | YSS-11-1-12 | YSS-11-1-13 | YSS-11-1-14 | YSS-11-1-15 | YSS-11-1-16 | YSS-11-1-17 | YSS-11-1-18 | YSS-11-1-19 | YSS-11-1-20 | YSS-11-1-21 | YSS-11-1-22 | YSS-11-1-23 | YSS-11-1-24 | YSS-11-1-25 | YSS-11-1-26 | YSS-11-1-27 | YSS-11-6J-1 | YSS-11-6J-2 | YSS-11-6J-3 | YSS-11-6J-4 | YSS-11-6J-5 | YSS-11-6J-6 | YSS-11-6J-7 | YSS-11-6J-8 | YSS-11-6J-9 | YSS-11-6J-10 | YSS-11-6J-11 | YSS-11-6J-12 | YSS-11-6J-13 | YSS-11-6J-14 | YSS-11-6J-15 | YSS-11-6J-16 | YSS-11-6J-17 | YSS-11-6J-18 | YSS-11-6J-19 | YSS-11-6J-20 |  |  |  | YSS-11-6J-21 | YSS-11-6J-22 | YSS-11-6J-23 | YSS-11-6J-24 | YSS-11-6J-25 | YSS-11-6J-26 | YSS-11-6J-27 | YSS-11-6J-28 | YSS-11-6J-29 | YSS-11-6J-30 | YSS-11-6J-31 | YSS-11-6J-32 | YSS-11-6J-33 | YSS-11-6J-34 | YSS-11-6J-35 | YSS-11-6J-36 | YSS-11-6J-37 | YSS-11-6J-38 | YSS-11-6J-39 | YSS-11-6J-40 | YSS-11-6J-41 | YSS-11-6J-42 | YSS-11-6J-43 | YSS-11-6J-44 | YSS-11-7-1 | YSS-11-7-2 | YSS-11-7-3 | YSS-11-7-4 | YSS-11-7-5 | YSS-11-7-6 | YSS-11-7-7 | YSS-11-7-8 | YSS-11-7-9 | YSS-11-7-10 | YSS-11-7-11 | YSS-11-7-12 | YSS-11-7-13 | YSS-11-7-14 | YSS-11-7-15 | YSS-11-6-1 | YSS-11-6-2 | YSS-11-6-3 | YSS-11-6-4 | YSS-11-6-5 | YSS-11-6-6 | YSS-11-6-7 | YSS-11-6-8 | YSS-11-6-9 | YSS-11-6-10 | YSS-11-6-11 |  |  |  | YSS-11-6J-45 | YSS-11-6J-46 | YSS-11-6J-47 | YSS-11-6J-48 | YSS-11-6J-49 | YSS-11-6J-50 | YSS-11-6J-51 | YSS-11-6J-52 | YSS-11-6J-53 | YSS-11-6J-54 | YSS-11-7-16 | YSS-11-7-17 | YSS-11-7-18 | YSS-11-7-19 | YSS-11-7-20 | YSS-11-7-21 | YSS-11-7-22 | YSS-11-7-23 | YSS-11-7-24 | YSS-11-7-25 | YSS-11-7-26 | YSS-11-7-27 | YSS-11-7-28 | YSS-11-7-29 | YSS-11-6-12 | YSS-11-6-13 | YSS-11-6-14 | YSS-11-6-15 | YSS-11-6-16 | YSS-11-6-17 |  |  |  | YSS-11-6-18 | YSS-11-6-19 | YSS-11-6-20 | YSS-11-6-21 | YSS-11-6-22 | YSS-11-6-23 | YSS-11-6-24 | YSS-11-6-25 | YSS-11-6-26 | YSS-11-6-27 | YSS-11-6-28 | YSS-11-6-29 | YSS-11-6-30 | YSS-11-6-31 | YSS-11-6-32 | YSS-11-6-33 | YSS-11-6-34 | YSS-11-6-35 | YSS-11-6-36 | YSS-11-6-37 | YSS-11-6-38 | YSS-11-6-39 | YSS-11-6-40 | YSS-11-6-41 | YSS-11-6-42 | YSS-11-6-43 | YSS-11-6-44 | YSS-11-6-45
Type | Tur-D1 Core | Tur-D1 Core | Tur-D1 Core | Tur-D1 Core | Tur-D1 Core | Tur-D1 Core | Tur-D1 Core | Tur-D1 Core | Tur-D1 Core | Tur-D1 Core | Tur-D1 Core | Tur-D1 Core | Tur-D1 Core | Tur-D1 Rim | Tur-D1 Rim | Tur-D1 Rim | Tur-D1 Rim | Tur-D1 Rim | Tur-D1 Rim | Tur-D1 Rim | Tur-D1 Rim | Tur-D1 Rim | Tur-D1 Rim | Tur-D1 Rim | Tur-D1 Rim | Tur-D1 Rim | Tur-D1 Rim | Tur-D2 Core | Tur-D2 Core | Tur-D2 Core | Tur-D2 Core | Tur-D2 Core | Tur-D2 Core | Tur-D2 Core | Tur-D2 Core | Tur-D2 Core | Tur-D2 Core | Tur-D2 Core | Tur-D2 Core | Tur-D2 Core | Tur-D2 Core | Tur-D2 Core | Tur-D2 Core | Tur-D2 Core | Tur-D2 Core | Tur-D2 Core | Tur-D2 Core | Max | Min | Mean | Tur-D2 Mantle | Tur-D2 Mantle | Tur-D2 Mantle | Tur-D2 Mantle | Tur-D2 Mantle | Tur-D2 Mantle | Tur-D2 Mantle | Tur-D2 Mantle | Tur-D2 Mantle | Tur-D2 Mantle | Tur-D2 Mantle | Tur-D2 Mantle | Tur-D2 Mantle | Tur-D2 Mantle | Tur-D2 Mantle | Tur-D2 Mantle | Tur-D2 Mantle | Tur-D2 Mantle | Tur-D2 Mantle | Tur-D2 Mantle | Tur-D2 Mantle | Tur-D2 Mantle | Tur-D2 Mantle | Tur-D2 Mantle | Tur-Q Core | Tur-Q Core | Tur-Q Core | Tur-Q Core | Tur-Q Core | Tur-Q Core | Tur-Q Core | Tur-Q Core | Tur-Q Core | Tur-Q Core | Tur-Q Core | Tur-Q Core | Tur-Q Core | Tur-Q Core | Tur-Q Core | Tur-T1 Core | Tur-T1 Core | Tur-T1 Core | Tur-T1 Core | Tur-T1 Core | Tur-T1 Core | Tur-T1 Core | Tur-T1 Core | Tur-T1 Core | Tur-T1 Core | Tur-T1 Core | Max | Min | Mean | Tur-D2 Rim | Tur-D2 Rim | Tur-D2 Rim | Tur-D2 Rim | Tur-D2 Rim | Tur-D2 Rim | Tur-D2 Rim | Tur-D2 Rim | Tur-D2 Rim | Tur-D2 Rim | Tur-Q Rim | Tur-Q Rim | Tur-Q Rim | Tur-Q Rim | Tur-Q Rim | Tur-Q Rim | Tur-Q Rim | Tur-Q Rim | Tur-Q Rim | Tur-Q Rim | Tur-Q Rim | Tur-Q Rim | Tur-Q Rim | Tur-Q Rim | Tur-T1 Mantle | Tur-T1 Mantle | Tur-T1 Mantle | Tur-T1 Mantle | Tur-T1 Mantle | Tur-T1 Mantle | Max | Min | Mean | Tur-T1 Rim | Tur-T1 Rim | Tur-T1 Rim | Tur-T1 Rim | Tur-T1 Rim | Tur-T1 Rim | Tur-T1 Rim | Tur-T1 Rim | Tur-T1 Rim | Tur-T1 Rim | Tur-T1 Rim | Tur-T1 Rim | Tur-T1 Rim | Tur-T1 Rim | Tur-T1 Rim | Tur-T1 Rim | Tur-T1 Rim | Tur-T1 Rim | Tur-T1 Rim | Tur-T1 Rim | Tur-T1 Rim | Tur-T2 | Tur-T2 | Tur-T2 | Tur-T2 | Tur-T2 | Tur-T2 | Tur-T2 | Max | Min | Mean
SiO2 (wt.%) | 35.693 | 35.751 | 35.998 | 35.552 | 35.813 | 35.964 | 36.138 | 35.931 | 35.652 | 35.787 | 35.72 | 35.671 | 36.248 | 35.262 | 35.501 | 35.122 | 35.415 | 35.343 | 35.266 | 35.144 | 35.118 | 35.276 | 34.798 | 34.826 | 35.207 | 35.045 | 35.373 | 35.034 | 35.515 | 34.746 | 35.09 | 36.898 | 36.186 | 35.912 | 35.879 | 35.88 | 35.025 | 35.267 | 35.567 | 35.561 | 35.446 | 35.745 | 35.239 | 35.531 | 35.869 | 35.718 | 35.332 | 36.898 | 34.746 | 35.53306 | 35.339 | 35.858 | 36.064 | 35.791 | 36.128 | 35.889 | 36.528 | 36.728 | 36.672 | 36.58 | 36.951 | 36.584 | 37.753 | 37.04 | 38.047 | 36.739 | 37.248 | 37.371 | 37.317 | 37.077 | 36.891 | 37.162 | 36.825 | 37.079 | 37.754 | 36.972 | 37.287 | 36.619 | 36.543 | 36.906 | 38.248 | 38.376 | 38.021 | 37.135 | 38.342 | 37.196 | 37.445 | 37.164 | 38.119 | 36.68 | 37.954 | 37.492 | 37.476 | 37.159 | 37.073 | 37.849 | 36.431 | 37.345 | 36.741 | 37.32 | 38.376 | 35.339 | 37.06616 | 34.979 | 35.048 | 35.116 | 34.85 | 35.109 | 34.631 | 35.43 | 35.055 | 35.255 | 35.977 | 36.082 | 36.248 | 36.632 | 36.143 | 36.168 | 36.564 | 36.045 | 36.06 | 35.724 | 36.493 | 35.816 | 36.528 | 35.603 | 36.032 | 34.702 | 35.234 | 35.601 | 36.708 | 36.577 | 35.927 | 36.708 | 34.631 | 35.74457 | 36.668 | 36.858 | 37.496 | 37.753 | 38.537 | 36.535 | 36.741 | 37.569 | 38.006 | 37.505 | 36.884 | 37.295 | 36.91 | 37.425 | 37.803 | 38.1 | 38.296 | 38.215 | 38.434 | 37.609 | 38.032 | 37.483 | 39.078 | 39.153 | 39.151 | 38.697 | 38.61 | 38.608 | 39.153 | 36.535 | 37.83754
TiO2 | 0.531 | 0.542 | 0.568 | 0.606 | 0.601 | 0.644 | 0.606 | 0.621 | 0.604 | 0.644 | 0.604 | 0.623 | 0.296 | 0.813 | 0.595 | 0.537 | 0.502 | 0.441 | 0.275 | 0.567 | 0.512 | 0.575 | 1.09 | 1.109 | 0.738 | 0.72 | 0.706 | 0.48 | 0.599 | 0.559 | 0.382 | 0.512 | 0.482 | 0.567 | 0.486 | 0.626 | 0.751 | 0.673 | 0.535 | 0.667 | 0.694 | 0.731 | 0.665 | 0.676 | 0.576 | 0.596 | 0.709 | 1.109 | 0.275 | 0.6092766 | 0.52 | 0.356 | 0.173 | 0.42 | 0.403 | 0.322 | 0.357 | 0.383 | 0.478 | 0.76 | 0.637 | 0.764 | 0.772 | 0.933 | 0.737 | 0.879 | 0.804 | 0.45 | 0.888 | 0.513 | 0.823 | 0.894 | 1.127 | 0.647 | 0.215 | 1.632 | 0.272 | 0.209 | 1.24 | 0.999 | 0.12 | 0.238 | 0.152 | 0.268 | 0.18 | 0.224 | 0.368 | 0.296 | 0.153 | 0.158 | 0.192 | 0.026 | 0.173 | 0.19 | 0.144 | 0.305 | 1.38 | 0.212 | 0.619 | 0.055 | 1.632 | 0.026 | 0.5012 | 0.405 | 0.78 | 0.767 | 0.612 | 0.511 | 0.837 | 0.346 | 0.48 | 0.635 | 0.54 | 0.924 | 0.523 | 1.019 | 1.322 | 0.895 | 0.976 | 1.001 | 0.401 | 1.002 | 0.583 | 0.719 | 0.905 | 0.546 | 0.965 | 0.392 | 0.573 | 0.491 | 0.526 | 0.567 | 2.137 | 2.137 | 0.346 | 0.746 | 0.06 | 0.312 | 0.715 | 0.408 | 0.183 | 0.364 | 0.222 | 0.237 | 0.19 | 0.561 | 0.067 | 0.564 | 0.145 | 0.104 | 0.352 | 0.268 | 0.141 | 0.199 | 0.184 | 0.361 | 0.131 | 0.164 | 0.209 | 0.107 | 0.133 | 0.131 | 0.333 | 0.344 | 0.715 | 0.06 | 0.25675
Al2O3 | 32.504 | 32.576 | 32.473 | 32.821 | 32.334 | 32.45 | 31.878 | 32.043 | 32.382 | 32.451 | 32.334 | 32.3 | 33.438 | 31.291 | 31.193 | 31.123 | 31.221 | 31.922 | 32.132 | 31.995 | 32.02 | 31.607 | 31.2 | 31.187 | 31.409 | 31.527 | 30.624 | 31.595 | 32.902 | 29.817 | 31.668 | 32.825 | 31.646 | 33.251 | 31.757 | 32.035 | 31.515 | 30.719 | 31.381 | 31.91 | 31.924 | 31.901 | 32.004 | 31.454 | 31.517 | 31.311 | 31.372 | 33.438 | 29.817 | 31.84977 | 31.178 | 32.107 | 31.914 | 30.982 | 31.644 | 31.814 | 31.766 | 31.635 | 31.079 | 30.398 | 31.737 | 30.982 | 30.497 | 30.185 | 30.335 | 30.623 | 30.375 | 32.254 | 30.327 | 30.996 | 30.585 | 30.748 | 29.917 | 30.896 | 32.69 | 29.379 | 32.225 | 32.802 | 29.677 | 31.313 | 32.903 | 32.124 | 32.705 | 32.335 | 32.8 | 32.458 | 32.098 | 31.7 | 31.768 | 32.347 | 32.867 | 33.612 | 32.711 | 31.841 | 32.175 | 32.39 | 29.559 | 31.374 | 31.705 | 32.658 | 33.612 | 29.379 | 31.5438 | 31.574 | 30.646 | 30.764 | 30.601 | 30.725 | 30.478 | 31.836 | 31.112 | 30.652 | 30.355 | 30.43 | 30.493 | 30.678 | 30.801 | 30.812 | 31.028 | 30.592 | 32.234 | 29.985 | 31.835 | 31.508 | 30.651 | 31.018 | 30.069 | 31.198 | 31.797 | 31.433 | 31.872 | 31.992 | 28.599 | 32.234 | 28.599 | 30.9256 | 33.087 | 33.468 | 31.432 | 32.623 | 33.315 | 31.649 | 31.716 | 31.611 | 33.941 | 32.785 | 32.288 | 31.936 | 32.521 | 34.42 | 33.28 | 32.916 | 33.439 | 33.549 | 33.417 | 32.28 | 33.433 | 32.535 | 33.462 | 33.427 | 34.128 | 33.976 | 33.26 | 32.928 | 34.42 | 31.432 | 32.95793
FeO | 10.999 | 11.13 | 11.18 | 11.172 | 11.308 | 11.314 | 11.569 | 11.19 | 11.207 | 11.037 | 11.017 | 10.862 | 10.003 | 13.091 | 13.478 | 14.261 | 13.648 | 15.062 | 14.863 | 15.228 | 14.985 | 14.782 | 14.762 | 14.637 | 13.233 | 14.247 | 13.876 | 11.767 | 10.332 | 12.78 | 11.409 | 8.695 | 10.515 | 9.038 | 10.823 | 10.743 | 11.802 | 12.151 | 11.301 | 10.639 | 11.94 | 11.647 | 11.547 | 11.932 | 11.51 | 11.826 | 11.823 | 15.228 | 8.695 | 12.09279 | 7.193 | 7.666 | 7.498 | 7.555 | 7.67 | 7.296 | 7.411 | 7.512 | 7.022 | 4.507 | 4.716 | 4.682 | 4.225 | 4.665 | 4.641 | 4.885 | 4.516 | 4.331 | 3.849 | 5.931 | 4.977 | 4.216 | 5.541 | 5.525 | 5.265 | 8.256 | 6.935 | 6.446 | 7.695 | 7.427 | 4.155 | 4.874 | 4.654 | 7.083 | 4.255 | 6.49 | 6.534 | 7.409 | 4.729 | 8.344 | 6.911 | 6.554 | 6.386 | 7.787 | 8.277 | 6.307 | 9.574 | 8.267 | 6.421 | 9.166 | 9.574 | 3.849 | 6.28462 | 12.733 | 11.841 | 10.724 | 11.032 | 12.564 | 11.848 | 10.878 | 12.224 | 11.357 | 10.215 | 12.464 | 12.793 | 10.701 | 13.432 | 10.974 | 10.702 | 11.899 | 11.571 | 12.967 | 9.986 | 12.31 | 11.53 | 12.496 | 12.725 | 11.568 | 11.777 | 12.373 | 11.103 | 10.656 | 10.774 | 13.432 | 9.986 | 11.6739 | 7.183 | 3.34 | 2.896 | 3.582 | 2.333 | 8.287 | 8.077 | 4.069 | 6.071 | 5.815 | 8.287 | 7.595 | 8.116 | 2.37 | 4.371 | 3.235 | 2.393 | 2.234 | 2.313 | 2.561 | 2.316 | 2.649 | 2.507 | 2.174 | 2.394 | 3.944 | 3.135 | 2.918 | 8.287 | 2.174 | 4.184464
MnO | 0.1 | 0.126 | 0.12 | 0.132 | 0.151 | 0.13 | 0.154 | 0.125 | 0.15 | 0.136 | 0.137 | 0.12 | 0.071 | 0.219 | 0.268 | 0.25 | 0.291 | 0.259 | 0.292 | 0.28 | 0.316 | 0.299 | 0.27 | 0.252 | 0.257 | 0.244 | 0.253 | 0.253 | 0.13 | 0.273 | 0.272 | 0.061 | 0.178 | 0.068 | 0.214 | 0.161 | 0.234 | 0.192 | 0.209 | 0.138 | 0.258 | 0.222 | 0.256 | 0.233 | 0.238 | 0.324 | 0.198 | 0.324 | 0.061 | 0.2024255 | 0.025 | 0.012 | 0.036 | 0.022 | 0.041 | 0.017 | 0 | 0.017 | 0.033 | 0.014 |  | 0.032 | 0.006 | 0.032 | 0.021 | 0.003 | 0.007 | 0.038 | 0 | 0.028 | 0.029 | 0.008 | 0.025 | 0.025 | 0.034 | 0.034 | 0.035 | 0.028 | 0.02 | 0.014 | 0.021 | 0.008 | 0.001 | 0.031 | 0.037 | 0.029 | 0.052 | 0.004 | 0 | 0.021 | 0.017 | 0.025 | 0 | 0.012 | 0.036 | 0.016 | 0.011 | 0.047 | 0.015 | 0.038 | 0.052 | 0 | 0.02157143 | 0.082 | 0.035 | 0.019 | 0.066 | 0.04 | 0.017 | 0.011 | 0.046 | 0.062 | 0.024 | 0.066 | 0.029 | 0.008 | 0.027 | 0 | 0.018 | 0.03 | 0.051 | 0.047 | 0.059 | 0.038 | 0.009 | 0.047 | 0.071 | 0.042 | 0.059 | 0.065 | 0.03 | 0.146 | 0.021 | 0.146 | 0 | 0.04216667 | 0.038 | 0.003 | 0 | 0 | 0 | 0.022 | 0 | 0.027 | 0 | 0.015 | 0 | 0.03 | 0.005 | 0 | 0.02 | 0.049 | 0.021 | 0 | 0 | 0.008 | 0 | 0.031 | 0 | 0 | 0.016 | 0.01 | 0.013 | 0 | 0.049 | 0 | 0.011
MgO | 3.671 | 3.707 | 3.711 | 3.589 | 3.886 | 3.876 | 4.15 | 4.008 | 3.867 | 3.525 | 3.77 | 3.877 | 3.823 | 2.866 | 2.475 | 2.079 | 2.441 | 1.59 | 1.574 | 1.369 | 1.415 | 1.346 | 1.699 | 1.693 | 2.012 | 2.081 | 2.719 | 3.705 | 4.268 | 3.898 | 4.194 | 4.934 | 4.258 | 4.296 | 3.797 | 4.025 | 3.362 | 3.61 | 3.622 | 4.168 | 3.497 | 3.559 | 3.648 | 3.251 | 3.773 | 3.564 | 3.525 | 4.934 | 1.346 | 3.271766 | 7.265 | 6.588 | 6.767 | 7.091 | 7.369 | 6.834 | 6.235 | 6.594 | 6.856 | 9.308 | 8.858 | 9.728 | 9.413 | 8.778 | 9.129 | 9.537 | 9.015 | 8.325 | 8.864 | 7.758 | 8.9 | 8.912 | 8.525 | 8.183 | 7.781 | 6.896 | 6.896 | 6.655 | 7.474 | 6.557 | 8.1 | 8.097 | 8.276 | 6.597 | 8.148 | 7.25 | 7.274 | 6.672 | 8.776 | 6.697 | 6.976 | 6.569 | 6.977 | 6.469 | 6.312 | 6.997 | 6.448 | 6.198 | 7.114 | 5.375 | 9.728 | 5.375 | 7.56826 | 3.976 | 4.692 | 4.942 | 5.298 | 4.204 | 4.603 | 4.697 | 4.172 | 5.337 | 5.333 | 4.189 | 3.98 | 4.847 | 3.243 | 4.79 | 5.049 | 4.384 | 3.567 | 3.537 | 5.063 | 3.589 | 4.349 | 3.383 | 4.053 | 4.365 | 4.275 | 4.48 | 4.324 | 4.256 | 5.871 | 5.871 | 3.243 | 4.428267 | 6.976 | 8.514 | 9.38 | 8.707 | 9.206 | 6.073 | 6.18 | 8.785 | 6.152 | 6.863 | 5.691 | 6.382 | 5.967 | 9.063 | 7.826 | 9.66 | 9.204 | 9.293 | 9.169 | 9.037 | 8.644 | 9.446 | 9.003 | 8.837 | 8.579 | 7.771 | 8.47 | 8.954 | 9.66 | 5.691 | 8.136857
CaO | 0.548 | 0.436 | 0.466 | 0.509 | 0.522 | 0.534 | 0.642 | 0.528 | 0.478 | 0.494 | 0.509 | 0.498 | 0.409 | 0.407 | 0.317 | 0.259 | 0.315 | 0.269 | 0.287 | 0.276 | 0.295 | 0.286 | 0.281 | 0.264 | 0.334 | 0.353 | 0.408 | 0.377 | 0.489 | 0.669 | 0.323 | 0.498 | 0.563 | 0.371 | 0.408 | 0.399 | 0.375 | 0.479 | 0.288 | 0.446 | 0.34 | 0.339 | 0.363 | 0.34 | 0.336 | 0.337 | 0.276 | 0.669 | 0.259 | 0.4029787 | 0.721 | 0.557 | 0.36 | 0.673 | 0.616 | 0.62 | 0.448 | 0.561 | 0.587 | 0.839 | 0.863 | 1.026 | 1.335 | 1.205 | 1.518 | 1.335 | 1.11 | 0.428 | 0.946 | 0.649 | 1.291 | 0.923 | 1.08 | 0.63 | 0.268 | 0.825 | 0.472 | 0.374 | 1.098 | 0.974 | 0.26 | 0.371 | 0.287 | 0.443 | 0.302 | 0.47 | 0.52 | 0.519 | 0.315 | 0.28 | 0.283 | 0.387 | 0.693 | 0.55 | 0.563 | 0.349 | 0.983 | 0.369 | 0.593 | 0.213 | 1.518 | 0.213 | 0.66164 | 0.403 | 0.636 | 0.677 | 0.587 | 0.485 | 0.844 | 0.431 | 0.506 | 0.598 | 0.504 | 0.507 | 0.562 | 0.467 | 0.475 | 0.51 | 0.579 | 0.479 | 0.374 | 0.533 | 0.468 | 0.485 | 0.426 | 0.438 | 0.516 | 0.359 | 0.517 | 0.524 | 0.541 | 0.365 | 0.733 | 0.844 | 0.359 | 0.5176333 | 0.516 | 0.748 | 1.165 | 0.855 | 0.515 | 0.646 | 0.377 | 0.538 | 0.24 | 0.658 | 0.573 | 0.581 | 0.46 | 0.491 | 0.588 | 0.46 | 0.394 | 0.632 | 0.486 | 0.805 | 0.452 | 0.308 | 0.518 | 0.35 | 0.315 | 0.257 | 0.692 | 0.807 | 1.165 | 0.24 | 0.5509643
Na2O | 1.689 | 1.834 | 1.911 | 1.803 | 1.988 | 1.884 | 1.888 | 1.945 | 1.913 | 1.759 | 1.897 | 1.858 | 1.63 | 1.882 | 1.992 | 1.937 | 1.918 | 1.999 | 1.902 | 1.844 | 1.897 | 1.883 | 1.995 | 1.903 | 1.883 | 1.946 | 1.886 | 2.201 | 2.015 | 2.285 | 2.388 | 1.791 | 2.115 | 1.918 | 2.17 | 1.981 | 1.946 | 1.994 | 1.824 | 1.919 | 1.934 | 1.886 | 1.959 | 2.035 | 1.987 | 1.917 | 2.048 | 2.388 | 1.63 | 1.939979 | 2.606 | 2.301 | 2.429 | 2.412 | 2.528 | 2.393 | 2.057 | 2.092 | 2.213 | 2.369 | 1.75 | 2.234 | 1.923 | 1.827 | 1.626 | 2.176 | 2.002 | 1.979 | 1.921 | 2.081 | 1.919 | 2.068 | 2.038 | 2.179 | 1.932 | 2.201 | 2.224 | 2.056 | 2.057 | 2.02 | 1.943 | 2.156 | 2.078 | 2.084 | 1.9 | 2.273 | 2.283 | 2.145 | 2.018 | 2.136 | 2.054 | 2.024 | 2.135 | 2.131 | 2.034 | 1.919 | 2.006 | 1.974 | 1.904 | 1.929 | 2.606 | 1.626 | 2.09478 | 2.202 | 2.123 | 2.443 | 2.331 | 2.211 | 2.082 | 2.265 | 2.542 | 2.457 | 2.1 | 1.993 | 1.936 | 1.979 | 1.839 | 2.016 | 2.025 | 1.934 | 2.052 | 2.057 | 2.009 | 1.935 | 2.04 | 2.106 | 2.241 | 2 | 1.896 | 2.421 | 2.044 | 2.045 | 2.004 | 2.542 | 1.839 | 2.110933 | 2.289 | 2.29 | 1.936 | 2.014 | 2.436 | 2.101 | 2.126 | 2.04 | 1.796 | 2.063 | 2.125 | 2.198 | 2.135 | 2.191 | 2.066 | 2.137 | 2.251 | 2.205 | 2.245 | 2.18 | 2.113 | 2.218 | 2.073 | 2.04 | 1.965 | 1.855 | 2.153 | 2.076 | 2.436 | 1.796 | 2.118464
K2O | 0.043 | 0.051 | 0.044 | 0.039 | 0.054 | 0.062 | 0.052 | 0.058 | 0.056 | 0.043 | 0.077 | 0.053 | 0.035 | 0.062 | 0.051 | 0.067 | 0.06 | 0.052 | 0.059 | 0.043 | 0.081 | 0.058 | 0.05 | 0.039 | 0.028 | 0.061 | 0.072 | 0.032 | 0.052 | 0.04 | 0.05 | 0.058 | 0.054 | 0.053 | 0.069 | 0.033 | 0.052 | 0.03 | 0.027 | 0.06 | 0.044 | 0.047 | 0.033 | 0.071 | 0.067 | 0.042 | 0.073 | 0.081 | 0.027 | 0.05185106 | 0.033 | 0.058 | 0.031 | 0.041 | 0.057 | 0.024 | 0.033 | 0.036 | 0.02 | 0.028 | 0.027 | 0.026 | 0.013 | 0.029 | 0.038 | 0.059 | 0.045 | 0.02 | 0.027 | 0.014 | 0.045 | 0.024 | 0.051 | 0.017 | 0.026 | 0.044 | 0.025 | 0.045 | 0.02 | 0.007 | 0.02 | 0.017 | 0.013 | 0.026 | 0.026 | 0.046 | 0.011 | 0.039 | 0.041 | 0.027 | 0.008 | 0.017 | 0.01 | 0.053 | 0.011 | 0.024 | 0.008 | 0.022 | 0.015 | 0.008 | 0.059 | 0.007 | 0.0281 | 0.039 | 0.05 | 0.047 | 0.047 | 0.06 | 0.034 | 0.028 | 0.037 | 0.048 | 0.052 | 0.032 | 0.026 | 0.046 | 0.038 | 0.035 | 0.03 | 0.027 | 0.035 | 0.037 | 0.025 | 0.041 | 0.029 | 0.013 | 0.049 | 0.018 | 0.031 | 0.05 | 0.036 | 0.041 | 0.055 | 0.06 | 0.013 | 0.03786667 | 0.052 | 0.028 | 0.026 | 0.027 | 0.031 | 0.044 | 0.032 | 0.025 | 0.034 | 0.051 | 0.036 | 0.034 | 0.03 | 0.029 | 0.02 | 0.039 | 0.022 | 0.004 | 0.001 | 0.036 | 0.023 | 0.005 | 0.032 | 0.013 | 0.029 | 0.019 | 0.031 | 0.043 | 0.052 | 0.001 | 0.02842857
F | 0.339 | 0.339 | 0.419 | 0.323 | 0.226 | 0.372 | 0.211 | 0.404 | 0.258 | 0.34 | 0.13 | 0.388 | 0.179 | 0.653 | 0.414 | 0.661 | 0.681 | 0.566 | 0.707 | 0.362 | 0.552 | 0.38 | 0.333 | 0.365 | 0.336 | 0.333 | 0.571 | 0.546 | 0.442 | 0.615 | 0.546 | 0.479 | 0.85 | 0.477 | 1.096 | 0.376 | 0.631 | 0.655 | 0.388 | 0.13 | 0.64 | 0.399 | 0.321 | 0.436 | 0.335 | 0.729 | 0.689 | 1.096 | 0.13 | 0.4600426 | 0.15 | 0.15 |  | 0.298 | 0.112 |  | 0.013 | 0.079 | 0.263 | 0.532 | 0.115 | 0.38 | 0.525 | 0.256 | 0.365 | 0.57 | 0.603 | 0.174 | 0.327 | 0.174 | 0.324 | 0.593 | 0.268 | 0.16 | 0 | 0.097 | 0.322 | 0.258 | 0 | 0.162 | 0.131 | 0 | 0 | 0.16 | 0.033 | 0.161 | 0.129 | 0.223 | 0 | 0 | 0.322 | 0.258 | 0 | 0 | 0 | 0.48 | 0.131 | 0.079 | 0 | 0.096 | 0.603 | 0 | 0.1973542 | 0.217 | 0 | 0 | 0 | 0 | 0.037 | 0.073 | 0.073 | 0.328 | 0.221 | 0.161 | 0.128 | 0.049 | 0.064 | 0.032 | 0.065 | 0.219 | 0.126 | 0.342 | 0.158 | 0 | 0 | 0 | 0.125 | 0.146 | 0 | 0 | 0 | 0.536 | 0.313 | 0.536 | 0 | 0.1137667 | 0.15 | 0.192 | 0.26 | 0 | 0.199 | 0.131 | 0 | 0.027 | 0.032 | 0 | 0 | 0 | 0.16 | 0.038 | 0.555 | 0.066 | 0 | 0.06 | 0.099 | 0.109 | 0 | 0.189 | 0.232 | 0.066 | 0.099 | 0 | 0 | 0 | 0.555 | 0 | 0.09514286
B2O3* | 10.33096 | 10.36993 | 10.3917 | 10.37018 | 10.39983 | 10.43371 | 10.44685 | 10.3826 | 10.37483 | 10.32645 | 10.33971 | 10.33284 | 10.42924 | 10.21526 | 10.18533 | 10.13249 | 10.18394 | 10.25287 | 10.23935 | 10.23072 | 10.21427 | 10.14841 | 10.13852 | 10.12673 | 10.08842 | 10.19309 | 10.18171 | 10.22132 | 10.41206 | 10.08548 | 10.28089 | 10.50388 | 10.32881 | 10.3763 | 10.26248 | 10.33919 | 10.17524 | 10.16032 | 10.19484 | 10.3011 | 10.31396 | 10.32748 | 10.28618 | 10.21233 | 10.30116 | 10.26023 | 10.21429 | 10.50388 | 10.08548 | 10.27697 | 10.35262 | 10.45294 | 10.45151 | 10.37424 | 10.56325 | 10.42069 | 10.39723 | 10.47826 | 10.40347 | 10.50242 | 10.65869 | 10.67427 | 10.64294 | 10.46723 | 10.64456 | 10.63705 | 10.53009 | 10.63601 | 10.44745 | 10.49174 | 10.54602 | 10.53214 | 10.46312 | 10.52378 | 10.71558 | 10.43323 | 10.61196 | 10.51816 | 10.43417 | 10.49367 | 10.73991 | 10.72652 | 10.76615 | 10.57131 | 10.76152 | 10.6465 | 10.64941 | 10.53229 | 10.74318 | 10.64912 | 10.77968 | 10.7093 | 10.64896 | 10.54407 | 10.59842 | 10.65722 | 10.42122 | 10.5069 | 10.49381 | 10.60971 | 10.77968 | 10.35262 | 10.56507 | 10.32917 | 10.27577 | 10.23202 | 10.26138 | 10.25643 | 10.19301 | 10.34992 | 10.26243 | 10.35512 | 10.27487 | 10.35516 | 10.34019 | 10.39819 | 10.37412 | 10.36773 | 10.47033 | 10.35511 | 10.35793 | 10.19394 | 10.47512 | 10.33236 | 10.36691 | 10.209 | 10.30592 | 10.19499 | 10.36058 | 10.44001 | 10.47784 | 10.43895 | 10.31527 | 10.47784 | 10.19301 | 10.33066 | 10.67762 | 10.66352 | 10.60082 | 10.71669 | 10.84762 | 10.44173 | 10.45835 | 10.60558 | 10.70679 | 10.6227 | 10.4754 | 10.57353 | 10.54863 | 10.84166 | 10.73355 | 10.92054 | 10.84049 | 10.84909 | 10.84137 | 10.60793 | 10.70194 | 10.69243 | 10.91444 | 10.84852 | 10.9246 | 10.86107 | 10.81348 | 10.83018 | 10.9246 | 10.44173 | 10.72001
H2O* | 3.40363 | 3.417078 | 3.386662 | 3.424749 | 3.480965 | 3.423439 | 3.504298 | 3.390634 | 3.457167 | 3.401602 | 3.505733 | 3.381051 | 3.513393 | 3.214851 | 3.317831 | 3.182503 | 3.190772 | 3.269072 | 3.197562 | 3.358145 | 3.262392 | 3.321211 | 3.340081 | 3.320843 | 3.321373 | 3.358908 | 3.242152 | 3.267668 | 3.382781 | 3.188091 | 3.288221 | 3.396922 | 3.160634 | 3.353852 | 3.021126 | 3.388931 | 3.211474 | 3.194948 | 3.333438 | 3.492412 | 3.255068 | 3.373986 | 3.396715 | 3.316717 | 3.395247 | 3.194338 | 3.19745 | 3.513393 | 3.021126 | 3.327619 | 3.500707 | 3.535318 | 3.605934 | 3.438002 | 3.591391 | 3.595304 | 3.581046 | 3.577712 | 3.464679 | 3.371291 | 3.622897 | 3.502641 | 3.423092 | 3.489996 | 3.499501 | 3.399726 | 3.347178 | 3.587102 | 3.449511 | 3.537325 | 3.484941 | 3.352627 | 3.482887 | 3.555017 | 3.697045 | 3.553644 | 3.50864 | 3.506617 | 3.599953 | 3.543683 | 3.643335 | 3.700819 | 3.714492 | 3.571418 | 3.69725 | 3.596883 | 3.613057 | 3.528087 | 3.706567 | 3.674115 | 3.566506 | 3.572565 | 3.674061 | 3.637871 | 3.656623 | 3.449353 | 3.53338 | 3.587593 | 3.620531 | 3.615007 | 3.714492 | 3.347178 | 3.555298 | 3.460853 | 3.545303 | 3.530208 | 3.540339 | 3.538629 | 3.499209 | 3.536278 | 3.506094 | 3.417181 | 3.44022 | 3.496366 | 3.506846 | 3.564309 | 3.548894 | 3.561861 | 3.581615 | 3.468853 | 3.513916 | 3.354934 | 3.539179 | 3.564827 | 3.576747 | 3.522266 | 3.496446 | 3.448216 | 3.574565 | 3.601968 | 3.615022 | 3.347496 | 3.410544 | 3.615022 | 3.347496 | 3.510306 | 3.612834 | 3.588058 | 3.534188 | 3.697429 | 3.648257 | 3.540457 | 3.608296 | 3.646292 | 3.678841 | 3.664998 | 3.614177 | 3.648036 | 3.563591 | 3.722528 | 3.440129 | 3.736468 | 3.740141 | 3.714663 | 3.693509 | 3.60823 | 3.69234 | 3.599455 | 3.655667 | 3.71162 | 3.722225 | 3.747241 | 3.73082 | 3.736582 | 3.747241 | 3.440129 | 3.653467
F=O | 0.1427368 | 0.1427368 | 0.1764211 | 0.136 | 0.09515789 | 0.1566316 | 0.08884211 | 0.1701053 | 0.1086316 | 0.1431579 | 0.05473684 | 0.1633684 | 0.07536842 | 0.2749474 | 0.1743158 | 0.2783158 | 0.2867368 | 0.2383158 | 0.2976842 | 0.1524211 | 0.2324211 | 0.16 | 0.1402105 | 0.1536842 | 0.1414737 | 0.1402105 | 0.2404211 | 0.2298947 | 0.1861053 | 0.2589474 | 0.2298947 | 0.2016842 | 0.3578947 | 0.2008421 | 0.4614737 | 0.1583158 | 0.2656842 | 0.2757895 | 0.1633684 | 0.05473684 | 0.2694737 | 0.168 | 0.1351579 | 0.1835789 | 0.1410526 | 0.3069474 | 0.2901053 | 0.4614737 | 0.05473684 | 0.1937021 | 0.06315789 | 0.06315789 | 0 | 0.1254737 | 0.04715789 | 0 | 0.005473684 | 0.03326316 | 0.1107368 | 0.224 | 0.04842105 | 0.16 | 0.2210526 | 0.1077895 | 0.1536842 | 0.24 | 0.2538947 | 0.07326316 | 0.1376842 | 0.07326316 | 0.1364211 | 0.2496842 | 0.1128421 | 0.06736842 | 0 | 0.04084211 | 0.1355789 | 0.1086316 | 0 | 0.06821053 | 0.05515789 | 0 | 0 | 0.06736842 | 0.01389474 | 0.06778947 | 0.05431579 | 0.09389474 | 0 | 0 | 0.1355789 | 0.1086316 | 0 | 0 | 0 | 0.2021053 | 0.05515789 | 0.03326316 | 0 | 0.04042105 | 0.2538947 | 0 | 0.07977263 | 0.09136842 | 0 | 0 | 0 | 0 | 0.01557895 | 0.03073684 | 0.03073684 | 0.1381053 | 0.09305263 | 0.06778947 | 0.05389474 | 0.02063158 | 0.02694737 | 0.01347368 | 0.02736842 | 0.09221053 | 0.05305263 | 0.144 | 0.06652632 | 0 | 0 | 0 | 0.05263158 | 0.06147368 | 0 | 0 | 0 | 0.2256842 | 0.1317895 | 0.2256842 | 0 | 0.04790175 | 0.06315789 | 0.08084211 | 0.1094737 | 0 | 0.08378947 | 0.05515789 | 0 | 0.01136842 | 0.01347368 | 0 | 0 | 0 | 0.06736842 | 0.016 | 0.2336842 | 0.02778947 | 0 | 0.02526316 | 0.04168421 | 0.04589474 | 0 | 0.07957895 | 0.09768421 | 0.02778947 | 0.04168421 | 0 | 0 | 0 | 0.2336842 | 0 | 0.04006015
total | 99.70885 | 100.1363 | 100.4919 | 100.2049 | 100.6686 | 100.9305 | 101.1503 | 100.4561 | 100.2904 | 99.8009 | 99.9857 | 99.80052 | 99.99927 | 99.70116 | 99.61284 | 99.33268 | 99.57997 | 100.7866 | 100.4962 | 100.5444 | 100.4352 | 99.80162 | 99.81639 | 99.56889 | 98.70532 | 99.96879 | 99.67144 | 99.24909 | 100.3527 | 98.69662 | 99.66121 | 100.4501 | 99.97855 | 99.48031 | 99.52113 | 99.82881 | 98.81403 | 98.84948 | 98.50691 | 99.37677 | 100.0166 | 100.0095 | 99.58274 | 99.30447 | 99.76336 | 99.51162 | 99.16663 | 101.1503 | 98.50691 | 99.82482 | 98.82017 | 99.5781 | 99.32944 | 98.97177 | 100.6755 | 99.225 | 98.8208 | 99.6597 | 98.98041 | 98.98471 | 99.88717 | 100.4549 | 100.307 | 98.79944 | 100.4474 | 100.6028 | 99.34837 | 99.51985 | 98.22528 | 99.1768 | 99.67854 | 99.18309 | 99.23016 | 99.35242 | 100.3776 | 100.282 | 100.678 | 99.40814 | 99.85812 | 100.3481 | 100.2291 | 100.6883 | 100.6676 | 100.2374 | 100.4679 | 100.7726 | 100.9221 | 100.1375 | 100.3687 | 101.0132 | 101.7946 | 101.1372 | 100.884 | 100.3739 | 100.88 | 100.5405 | 100.4304 | 99.94823 | 99.24134 | 101.0423 | 101.7946 | 98.22528 | 99.99976 | 100.3087 | 99.67207 | 99.26122 | 99.22572 | 99.70405 | 99.08764 | 99.85046 | 99.98479 | 100.3632 | 98.94304 | 100.6317 | 100.5111 | 100.3679 | 101.2801 | 100.1481 | 101.0606 | 100.3418 | 100.2898 | 99.63587 | 100.6268 | 100.3382 | 100.4107 | 99.38127 | 100.5957 | 98.37173 | 100.0941 | 101.48 | 101.2769 | 100.7418 | 100.028 | 101.48 | 98.37173 | 100.1338 | 101.2463 | 99.92373 | 99.33153 | 100.3831 | 101.1671 | 99.77903 | 99.53765 | 99.1685 | 100.8342 | 100.6037 | 100.0406 | 100.8366 | 100.4939 | 100.6792 | 100.821 | 101.5592 | 100.7416 | 100.9295 | 100.8412 | 99.15627 | 99.53828 | 99.2403 | 101.5864 | 100.6993 | 101.4141 | 101.2683 | 101.2413 | 101.2448 | 101.5864 | 99.15627 | 100.511
Cations per formula unit normalized on the basis of 15(X+Y+Z) cations | [100 empty] | 0 | 0 | #DIV/0! | [30 empty] | 0 | 0 | #DIV/0!
B | 3 | 3 | 3 | 3 | 3 | 3 | 3 | 3 | 3 | 3 | 3 | 3 | 3 | 3 | 3 | 3 | 3 | 3 | 3 | 3 | 3 | 3 | 3 | 3 | 3 | 3 | 3 | 3 | 3 | 3 | 3 | 3 | 3 | 3 | 3 | 3 | 3 | 3 | 3 | 3 | 3 | 3 | 3 | 3 | 3 | 3 | 3 | 3 | 3 | 3 | 3 | 3 | 3 | 3 | 3 | 3 | 3 | 3 | 3 | 3 | 3 | 3 | 3 | 3 | 3 | 3 | 3 | 3 | 3 | 3 | 3 | 3 | 3 | 3 | 3 | 3 | 3 | 3 | 3 | 3 | 3 | 3 | 3 | 3 | 3 | 3 | 3 | 3 | 3 | 3 | 3 | 3 | 3 | 3 | 3 | 3 | 3 | 3 | 3 | 3 | 3 | 3 | 3 | 3 | 3 | 3 | 3 | 3 | 3 | 3 | 3 | 3 | 3 | 3 | 3 | 3 | 3 | 3 | 3 | 3 | 3 | 3 | 3 | 3 | 3 | 3 | 3 | 3 | 3 | 3 | 3 | 3 | 3 | 3 | 3 | 3 | 3 | 3 | 3 | 3 | 3 | 3 | 3 | 3 | 3 | 3 | 3 | 3 | 3 | 3 | 3 | 3 | 3 | 3 | 3 | 3 | 3 | 3 | 3 | 3 | 3 | 3 | 3 | 3 | 3 | 3 | 3
[101 empty] | 0 | 0 | #DIV/0! | [30 empty] | 0 | 0 | #DIV/0!
T-site | [100 empty] | 0 | 0 | #DIV/0! | [30 empty] | 0 | 0 | #DIV/0!
Si | 6.005344 | 5.992494 | 6.021256 | 5.958995 | 5.985627 | 5.991346 | 6.012764 | 6.015316 | 5.97308 | 6.023786 | 6.004799 | 6.000548 | 6.041249 | 6.000024 | 6.058441 | 6.025019 | 6.04459 | 5.991747 | 5.986587 | 5.970905 | 5.976102 | 6.041946 | 5.965889 | 5.97764 | 6.065985 | 5.976069 | 6.038742 | 5.957695 | 5.928852 | 5.988301 | 5.932643 | 6.105881 | 6.089559 | 6.015786 | 6.07692 | 6.031998 | 5.983136 | 6.033323 | 6.064043 | 6.000476 | 5.973614 | 6.016118 | 5.954768 | 6.047529 | 6.052411 | 6.050976 | 6.012507 | 6.105881 | 5.928852 | 6.009847 | 5.933339 | 5.9627 | 5.997778 | 5.996707 | 5.944861 | 5.986322 | 6.106658 | 6.092614 | 6.127054 | 6.0541 | 6.025842 | 5.957286 | 6.165738 | 6.15084 | 6.212812 | 6.003456 | 6.148458 | 6.10733 | 6.208573 | 6.142605 | 6.080332 | 6.133067 | 6.117544 | 6.124234 | 6.124104 | 6.159557 | 6.107412 | 6.051489 | 6.087538 | 6.113146 | 6.190181 | 6.218651 | 6.138446 | 6.105902 | 6.192935 | 6.072742 | 6.111725 | 6.13331 |  | 5.987023 | 6.119938 | 6.085173 | 6.117039 | 6.125634 | 6.080116 | 6.173133 | 6.076423 | 6.178078 | 6.085735 | 6.114111 | 6.218651 | 5.933339 | 6.096526 | 5.886229 | 5.928491 | 5.965394 | 5.903265 | 5.950011 | 5.905516 | 5.950173 | 5.937382 | 5.91781 | 6.08617 | 6.056606 | 6.093278 | 6.12348 | 6.055755 | 6.063677 | 6.069998 | 6.050422 | 6.051292 | 6.091349 | 6.05544 | 6.025221 | 6.124519 | 6.06176 | 6.077107 | 5.916477 | 5.911165 | 5.927297 | 6.089535 | 6.090411 | 6.053907 | 6.124519 | 5.886229 | 6.013971 | 5.969092 | 6.007956 | 6.148101 | 6.123306 | 6.175028 | 6.0818 | 6.106371 | 6.157304 | 6.170044 | 6.13691 | 6.120162 | 6.130922 | 6.081958 | 6.000142 | 6.121789 | 6.06424 | 6.140444 | 6.1226 | 6.162074 | 6.162492 | 6.17706 | 6.093312 | 6.22338 | 6.273214 | 6.229207 | 6.192984 | 6.206258 | 6.196367 | 6.273214 | 5.969092 | 6.134804
Al | 0 | 0.007505677 | 0 | 0.04100498 | 0.01437335 | 0.008653949 | 0 | 0 | 0.02691957 | 0 | 0 | 0 | 0 | 0 | 0 | 0 | 0 | 0.00825298 | 0.01341261 | 0.02909493 | 0.02389838 | 0 | 0.03411144 | 0.02235978 | 0 | 0.02393053 | 0 | 0.04230496 | 0.07114753 | 0.01169862 | 0.06735728 | 0 | 0 | 0 | 0 | 0 | 0.016864 | 0 | 0 | 0 | 0.02638587 | 0 | 0.04523221 | 0 | 0 | 0 | 0 | 0.07114753 | 0 | 0.01137252 | 0.06666104 | 0.03730035 | 0.002221723 | 0.003293388 | 0.05513893 | 0.01367757 | 0 | 0 | 0 | 0 | 0 | 0.04271371 | 0 | 0 | 0 | 0 | 0 | 0 | 0 | 0 | 0 | 0 | 0 | 0 | 0 | 0 | 0 | 0 | 0 | 0 | 0 | 0 | 0 | 0 | 0 | 0 | 0 | 0 | 0 | 0.01297685 | 0 | 0 | 0 | 0 | 0 | 0 | 0 | 0 | 0 | 0 | 0.06666104 | 0 | 0.004679671 | 0.1137713 | 0.07150872 | 0.03460599 | 0.09673475 | 0.04998886 | 0.09448352 | 0.04982728 | 0.06261761 | 0.08218996 | 0 | 0 | 0 | 0 | 0 | 0 | 0 | 0 | 0 | 0 | 0 | 0 | 0 | 0 | 0 | 0.0835229 | 0.08883455 | 0.07270272 | 0 | 0 | 0 | 0.1137713 | 0 | 0.03002627 | 0.03090783 | 0 | 0 | 0 | 0 | 0 | 0 | 0 | 0 | 0 | 0 | 0 | 0 | 0 | 0 | 0 | 0 | 0 | 0 | 0 | 0 | 0 | 0 | 0 | 0 | 0 | 0 | 0 | 0.03090783 | 0 | 0.001103851
[101 empty] | 0 | 0 | #DIV/0! | [30 empty] | 0 | 0 | #DIV/0!
Z-site | [100 empty] | 0 | 0 | #DIV/0! | [30 empty] | 0 | 0 | #DIV/0!
Al | 6 | 6 | 6 | 6 | 6 | 6 | 6 | 6 | 6 | 6 | 6 | 6 | 6 | 6 | 6 | 6 | 6 | 6 | 6 | 6 | 6 | 6 | 6 | 6 | 6 | 6 | 6 | 6 | 6 | 6 | 6 | 6 | 6 | 6 | 6 | 6 | 6 | 6 | 6 | 6 | 6 | 6 | 6 | 6 | 6 | 6 | 6 | 6 | 6 | 6 | 6 | 6 | 6 | 6 | 6 | 6 | 6 | 6 | 6 | 5.928994 | 6 | 5.902902 | 5.869767 | 5.907242 | 5.837702 | 5.897282 | 5.90894 | 6 | 5.94627 | 6 | 5.940807 | 5.980336 | 5.857098 | 6 | 6 | 5.768244 | 6 | 6 | 5.826229 | 6 | 6 | 6 | 6 | 6 | 6 | 6 | 6 | 6 | 6 | 6 | 6 | 6 | 6 | 6 | 6 | 6 | 5.810275 | 6 | 6 | 6 | 6 | 5.768244 | 5.967642 | 6 | 6 | 6 | 6 | 6 | 6 | 6 | 6 | 5.981391 | 6 | 6 | 6 | 6 | 6 | 6 | 6 | 6 | 6 | 6 | 6 | 6 | 6 | 6 | 5.976647 | 6 | 6 | 6 | 6 | 6 | 5.679312 | 6 | 5.679312 | 5.987912 | 6 | 6 | 6 | 6 | 6 | 6 | 6 | 6 | 6 | 6 | 6 | 6 | 6 | 6 | 6 | 6 | 6 | 6 | 6 | 6 | 6 | 6 | 6 | 6 | 6 | 6 | 6 | 6 | 6 | 6 | 6
Mg | 0 | 0 | 0 | 0 | 0 | 0 | 0 | 0 | 0 | 0 | 0 | 0 | 0 | 0 | 0 | 0 | 0 | 0 | 0 | 0 | 0 | 0 | 0 | 0 | 0 | 0 | 0 | 0 | 0 | 0 | 0 | 0 | 0 | 0 | 0 | 0 | 0 | 0 | 0 | 0 | 0 | 0 | 0 | 0 | 0 | 0 | 0 | 0 | 0 | 0 | 0 | 0 | 0 | 0 | 0 | 0 | 0 | 0 | 0 | 0.01690613 | 0 | 0.09709814 | 0 | 0 | 0 | 0.09926203 | 0 | 0 | 0 | 0 | 0 | 0 | 0.02535796 | 0 | 0 | 0.07219974 | 0 | 0 | 0.08623352 | 0 | 0 | 0 | 0 | 0 | 0 | 0 | 0 | 0 | 0 | 0 | 0 | 0 | 0 | 0 | 0 | 0 | 0.1133018 | 0 | 0 | 0 | 0.1133018 | 0 | 0.01020719 | 0 | 0 | 0 | 0 | 0 | 0 | 0 | 0 | 0.01860857 | 0 | 0 | 0 | 0 | 0 | 0 | 0 | 0 | 0 | 0 | 0 | 0 | 0 | 0 | 0 | 0 | 0 | 0 | 0 | 0 | 0.2667802 | 0.2667802 | 0 | 0.00951296 | 0 | 0 | 0 | 0 | 0 | 0 | 0 | 0 | 0 | 0 | 0 | 0 | 0 | 0 | 0 | 0 | 0 | 0 | 0 | 0 | 0 | 0 | 0 | 0 | 0 | 0 | 0 | 0 | 0 | 0 | 0
[101 empty] | 0 | 0 | #DIV/0! | [30 empty] | 0 | 0 | #DIV/0!
Y-site | [100 empty] | 0 | 0 | #DIV/0! | [30 empty] | 0 | 0 | #DIV/0!
Al | 0.4449827 | 0.4274756 | 0.4011972 | 0.4422169 | 0.3544389 | 0.3622522 | 0.2507362 | 0.3219696 | 0.3667211 | 0.43728 | 0.405847 | 0.4033644 | 0.5676959 | 0.274738 | 0.2734654 | 0.2920292 | 0.2799545 | 0.3695374 | 0.414811 | 0.3771153 | 0.3976479 | 0.3798559 | 0.2697338 | 0.2861949 | 0.3775886 | 0.3118819 | 0.161218 | 0.289638 | 0.4019361 | 0.04439907 | 0.2424422 | 0.4014788 | 0.2761622 | 0.5642875 | 0.3388836 | 0.3469276 | 0.3276467 | 0.1933447 | 0.3053892 | 0.345541 | 0.3140239 | 0.3275481 | 0.3282328 | 0.3092323 | 0.2673519 | 0.2512276 | 0.291579 | 0.5676959 | 0.04439907 | 0.3365792 | 0.1024594 | 0.2546704 | 0.2527859 | 0.1142705 | 0.08134016 | 0.2401675 | 0.258501 | 0.1844957 | 0.1194766 | 0 | 0.09940577 | 0 | 0 | 0 | 0 | 0 | 0 | 0.2119838 | 0 | 0.05178845 | 0 | 0 | 0 | 0.01389827 | 0.249203 | 0 | 0.2204643 | 0.3883131 | 0 | 0.1125518 | 0.275672 | 0.1347408 | 0.2227046 | 0.2656966 | 0.2434651 | 0.2451152 | 0.1741625 | 0.1654082 | 0.05734755 | 0.2092482 | 0.2456788 | 0.4292277 | 0.2923362 | 0.1859127 | 0.218746 | 0.2257584 | 0 | 0.1167522 | 0.1889918 | 0.3053819 | 0.4292277 | 0 | 0.1431624 | 0.147888 | 0.03769821 | 0.1243484 | 0.01205569 | 0.08651912 | 0.03056327 | 0.2511369 | 0.1475464 | 0 | 0.05172874 | 0.01964352 | 0.04083795 | 0.04358737 | 0.08189626 | 0.08781593 | 0.07042002 | 0.0517169 | 0.3748014 | 0.02542335 | 0.2254552 | 0.2466454 | 0.05648807 | 0.2238058 | 0 | 0.1850045 | 0.197933 | 0.09481546 | 0.2310724 | 0.2778367 | 0 | 0.3748014 | 0 | 0.1141561 | 0.3166775 | 0.4291684 | 0.07376764 | 0.2357474 | 0.2911635 | 0.2088775 | 0.2121325 | 0.105613 | 0.493679 | 0.3221654 | 0.313877 | 0.187081 | 0.3152907 | 0.5034027 | 0.3513422 | 0.1743117 | 0.3187294 | 0.3344909 | 0.3140622 | 0.2334461 | 0.3993832 | 0.2330409 | 0.2802361 | 0.3117899 | 0.399276 | 0.4080372 | 0.3006063 | 0.2280961 | 0.5034027 | 0.07376764 | 0.2962675
Ti | 0.06719566 | 0.06832987 | 0.07145768 | 0.0763965 | 0.07555014 | 0.08069268 | 0.07583584 | 0.07819385 | 0.07611027 | 0.08153085 | 0.07636878 | 0.07882346 | 0.03710447 | 0.1040467 | 0.07637111 | 0.06928598 | 0.06444292 | 0.05623161 | 0.03511136 | 0.07245426 | 0.06553149 | 0.07407254 | 0.1405527 | 0.1431692 | 0.09563581 | 0.09234512 | 0.09065069 | 0.06139339 | 0.07521033 | 0.0724607 | 0.04857581 | 0.06372463 | 0.06100763 | 0.07143774 | 0.0619115 | 0.07915437 | 0.09649005 | 0.08659544 | 0.06860578 | 0.08465049 | 0.0879673 | 0.09253591 | 0.08451908 | 0.08653845 | 0.07310102 | 0.07594102 | 0.09074558 | 0.1431692 | 0.03511136 | 0.0775757 | 0.06566593 | 0.04452447 | 0.02163986 | 0.05292735 | 0.04987635 | 0.04039676 | 0.04488878 | 0.0477856 | 0.06006713 | 0.0946044 | 0.07813091 | 0.09357127 | 0.09482935 | 0.1165298 | 0.09051638 | 0.1080326 | 0.09981853 | 0.05531221 | 0.1111194 | 0.06392301 | 0.1020231 | 0.1109706 | 0.1408154 | 0.08037479 | 0.0262307 | 0.2044977 | 0.03350893 | 0.0259773 | 0.1553642 | 0.1244587 | 0.01460723 | 0.02900717 | 0.01845739 | 0.0331431 | 0.02186685 | 0.02750607 | 0.0451762 | 0.03674143 | 0.01861855 | 0.01939682 | 0.02328534 | 0.003173946 | 0.0212386 | 0.02355768 | 0.01776268 | 0.03741476 | 0.1731202 | 0.02637841 | 0.07711601 | 0.006777137 | 0.2044977 | 0.003173946 | 0.06225454 | 0.05125977 | 0.09923558 | 0.09799893 | 0.07797095 | 0.06513465 | 0.107352 | 0.04370452 | 0.06114742 | 0.08016889 | 0.0687076 | 0.1166548 | 0.06612421 | 0.1281161 | 0.1665971 | 0.1128565 | 0.1218643 | 0.1263766 | 0.0506126 | 0.1285029 | 0.07276065 | 0.09097387 | 0.1141265 | 0.06991923 | 0.122413 | 0.05026742 | 0.07230322 | 0.06148482 | 0.06562979 | 0.07100901 | 0.270839 | 0.270839 | 0.04370452 | 0.09440373 | 0.007346224 | 0.03825088 | 0.08817673 | 0.04977217 | 0.02205485 | 0.04557391 | 0.0277509 | 0.02921468 | 0.02319966 | 0.06904231 | 0.008361642 | 0.06973425 | 0.01797046 | 0.01254079 | 0.04287327 | 0.03208323 | 0.01700425 | 0.02397988 | 0.02218815 | 0.04449013 | 0.01600279 | 0.02005187 | 0.02503411 | 0.01289439 | 0.01591598 | 0.01576834 | 0.04025929 | 0.04152505 | 0.08817673 | 0.007346224 | 0.03139501
Fe | 1.547431 | 1.559975 | 1.563701 | 1.565824 | 1.580367 | 1.576071 | 1.609567 | 1.566471 | 1.570027 | 1.553454 | 1.548651 | 1.527878 | 1.394043 | 1.86261 | 1.923308 | 2.045655 | 1.947833 | 2.135187 | 2.109759 | 2.163391 | 2.132299 | 2.117063 | 2.116261 | 2.100784 | 1.906487 | 2.031497 | 1.980806 | 1.673237 | 1.442269 | 1.841759 | 1.61293 | 1.203146 | 1.479645 | 1.265984 | 1.53283 | 1.51021 | 1.685813 | 1.738214 | 1.611147 | 1.501121 | 1.682587 | 1.639148 | 1.6316 | 1.698193 | 1.624006 | 1.675249 | 1.682357 | 2.163391 | 1.203146 | 1.712082 | 1.009853 | 1.06593 | 1.042714 | 1.058465 | 1.055349 | 1.017623 | 1.035995 | 1.041994 | 0.9810274 | 0.62373 | 0.6430852 | 0.6375171 | 0.5769836 | 0.6477662 | 0.6336983 | 0.6674854 | 0.6233333 | 0.591845 | 0.5354712 | 0.8216353 | 0.6859266 | 0.5818116 | 0.7697074 | 0.7630608 | 0.7141364 | 1.150136 | 0.9498377 | 0.8907365 | 1.071888 | 1.02869 | 0.562301 | 0.6604276 | 0.6282963 | 0.9738382 | 0.5746779 | 0.8860056 | 0.8917688 | 1.022434 | 0.6397864 | 1.13883 | 0.9318232 | 0.8894959 | 0.8716057 | 1.073397 | 1.13509 | 0.860156 | 1.335283 | 1.143594 | 0.8893401 | 1.255668 | 1.335283 | 0.5354712 | 0.865625 | 1.791693 | 1.674837 | 1.52333 | 1.562597 | 1.780453 | 1.689433 | 1.527603 | 1.731257 | 1.594069 | 1.444976 | 1.749441 | 1.798219 | 1.495771 | 1.881863 | 1.538437 | 1.485604 | 1.670145 | 1.623665 | 1.848826 | 1.385578 | 1.731638 | 1.616511 | 1.779042 | 1.794607 | 1.649188 | 1.652148 | 1.722553 | 1.540164 | 1.483665 | 1.518081 | 1.881863 | 1.385578 | 1.642846 | 0.9777551 | 0.4552444 | 0.3970615 | 0.4858064 | 0.3125928 | 1.153516 | 1.122498 | 0.5576373 | 0.8241371 | 0.7956342 | 1.149808 | 1.044014 | 1.118265 | 0.3177249 | 0.5918833 | 0.4305552 | 0.3208428 | 0.2992874 | 0.3100917 | 0.3508951 | 0.3145389 | 0.3600843 | 0.3338501 | 0.2912646 | 0.3185057 | 0.5277919 | 0.4213769 | 0.3916051 | 1.153516 | 0.2912646 | 0.5705095
Mg | 0.9207975 | 0.9263325 | 0.9253894 | 0.8968242 | 0.9682703 | 0.9626426 | 1.029397 | 1.000326 | 0.9658585 | 0.8845619 | 0.9448291 | 0.972291 | 0.9498867 | 0.7270213 | 0.6296807 | 0.5316901 | 0.6211153 | 0.4018575 | 0.3983389 | 0.3467507 | 0.3589794 | 0.3436904 | 0.4342493 | 0.4332195 | 0.5168031 | 0.5290376 | 0.6920041 | 0.9392942 | 1.062204 | 1.001534 | 1.057105 | 1.217221 | 1.068257 | 1.072857 | 0.9587573 | 1.008787 | 0.8561962 | 0.9207043 | 0.9206368 | 1.04849 | 0.8785985 | 0.8930051 | 0.9190115 | 0.8249211 | 0.9491193 | 0.9001209 | 0.8942756 | 1.217221 | 0.3436904 | 0.8234668 | 1.818467 | 1.633185 | 1.67779 | 1.771215 | 1.80772 | 1.699412 | 1.553957 | 1.630723 | 1.707705 | 2.279703 | 2.153536 | 2.264499 | 2.291852 | 2.173121 | 2.222368 | 2.224067 | 2.218471 | 2.02827 | 2.198567 | 1.91612 | 2.186864 | 2.192697 | 2.08596 | 2.014936 | 1.881655 | 1.640569 | 1.683922 | 1.639565 | 1.769927 | 1.61919 | 1.95436 | 1.956075 | 1.991959 | 1.617103 | 1.961994 | 1.764621 | 1.769979 | 1.641547 | 2.11682 | 1.629622 | 1.676953 | 1.589493 | 1.697781 | 1.589824 | 1.543285 | 1.701328 | 1.490042 | 1.528612 | 1.756713 | 1.312789 | 2.291852 | 1.312789 | 1.845539 | 0.9974726 | 1.183215 | 1.251589 | 1.337908 | 1.062153 | 1.170196 | 1.175991 | 1.053451 | 1.316948 | 1.344979 | 1.048272 | 0.9974127 | 1.207913 | 0.8100576 | 1.197214 | 1.249583 | 1.097074 | 0.8923811 | 0.8991111 | 1.252475 | 0.9001073 | 1.087077 | 0.8586952 | 1.019084 | 1.109476 | 1.069233 | 1.111981 | 1.069385 | 1.056489 | 1.208083 | 1.344979 | 0.8100576 | 1.101167 | 1.692982 | 2.068967 | 2.292893 | 2.105368 | 2.19916 | 1.507132 | 1.531248 | 2.146484 | 1.48894 | 1.67417 | 1.407792 | 1.564072 | 1.465819 | 2.16619 | 1.889369 | 2.292205 | 2.200128 | 2.219642 | 2.191584 | 2.207566 | 2.093015 | 2.289243 | 2.1375 | 2.110837 | 2.034939 | 1.854063 | 2.02973 | 2.142406 | 2.292893 | 1.407792 | 1.964409
Mn | 0.0142493 | 0.01788664 | 0.01699921 | 0.01873793 | 0.02137394 | 0.01834165 | 0.02170049 | 0.01772303 | 0.02128357 | 0.0193875 | 0.01950502 | 0.01709604 | 0.01002166 | 0.03155941 | 0.03873413 | 0.03632101 | 0.04206407 | 0.03718678 | 0.04198022 | 0.04028893 | 0.0455422 | 0.0433718 | 0.03920337 | 0.03663241 | 0.03750111 | 0.03523856 | 0.03657917 | 0.03643744 | 0.01837981 | 0.03984742 | 0.03894686 | 0.008548975 | 0.02536904 | 0.009647181 | 0.03069699 | 0.0229231 | 0.03385364 | 0.02781814 | 0.03017867 | 0.01972103 | 0.03682378 | 0.0316441 | 0.036637 | 0.03358653 | 0.03401142 | 0.04648598 | 0.02853588 | 0.04648598 | 0.008548975 | 0.02907664 | 0.003554869 | 0.001689962 | 0.005070581 | 0.003121766 | 0.005713739 | 0.002401521 | 0 | 0.002388328 | 0.004669494 | 0.001962333 | 0 | 0.004413123 | 0.0008298959 | 0.004500411 | 0.002904195 | 0.0004151777 | 0.0009785883 | 0.005259434 | 0 | 0.003928663 | 0.004048029 | 0.001118169 | 0.00351733 | 0.003497055 | 0.004670865 | 0.00479727 | 0.004855194 | 0.003918795 | 0.00282167 | 0.001963969 | 0.00287841 | 0.001097906 | 0.0001367331 | 0.004316849 | 0.005061302 | 0.004009824 | 0.007188066 | 0.0005590765 | 0 | 0.002902951 | 0.002321545 | 0.003436474 | 0 | 0.001675356 | 0.005000292 | 0.00221009 | 0.001553847 | 0.006585026 | 0.002104224 | 0.005272469 | 0.007188066 | 0 | 0.002946417 | 0.01168644 | 0.005014039 | 0.002733546 | 0.009468304 | 0.005741139 | 0.002455164 | 0.001564551 | 0.006598445 | 0.008813953 | 0.003438501 | 0.009382561 | 0.004128608 | 0.001132574 | 0.003831304 | 0 | 0.002530732 | 0.004264819 | 0.007248219 | 0.00678719 | 0.008291382 | 0.005414 | 0.00127799 | 0.006777176 | 0.01014158 | 0.006064524 | 0.008383047 | 0.009165298 | 0.004214862 | 0.02058876 | 0.002996904 | 0.02058876 | 0 | 0.00600452 | 0.00523894 | 0.0004141474 | 0 | 0 | 0 | 0.00310159 | 0 | 0.003747688 | 0 | 0.002078694 | 0 | 0.004176718 | 0.0006977633 | 0 | 0.002742969 | 0.006605204 | 0.002851704 | 0 | 0 | 0.00111018 | 0 | 0.004267952 | 0 | 0 | 0.002155999 | 0.001355381 | 0.001769751 | 0 | 0.006605204 | 0 | 0.001511239
ΣY | 2.994656 | 3 | 2.978744 | 3 | 3 | 3 | 2.987236 | 2.984684 | 3 | 2.976214 | 2.995201 | 2.999452 | 2.958751 | 2.999976 | 2.941559 | 2.974981 | 2.95541 | 3 | 3 | 3 | 3 | 2.958054 | 3 | 3 | 2.934015 | 3 | 2.961258 | 3 | 3 | 3 | 3 | 2.894119 | 2.910441 | 2.984214 | 2.92308 | 2.968002 | 3 | 2.966677 | 2.935957 | 2.999524 | 3 | 2.983882 | 3 | 2.952471 | 2.947589 | 2.949024 | 2.987493 | 3 | 2.894119 | 2.97878 | 3 | 3 | 3 | 3 | 3 | 3 | 2.893342 | 2.907386 | 2.872946 | 3 | 2.974158 | 3 | 2.964495 | 2.941918 | 2.949486 | 3 | 2.942602 | 2.89267 | 2.845157 | 2.857395 | 2.978862 | 2.886598 | 3 | 2.875766 | 2.875896 | 3 | 2.892588 | 2.948511 | 3 | 2.886854 | 2.809819 | 2.781349 | 2.861554 | 2.894098 | 2.807065 | 2.927258 | 2.888275 | 2.86669 | 2.832573 | 3 | 2.880062 | 2.914827 | 2.882961 | 2.874366 | 2.919884 | 2.826867 | 3 | 2.821922 | 2.914265 | 2.885889 | 3 | 2.781349 | 2.919527 | 3 | 3 | 3 | 3 | 3 | 3 | 3 | 3 | 3 | 2.91383 | 2.943394 | 2.906722 | 2.87652 | 2.944245 | 2.936323 | 2.930002 | 2.949578 | 2.948708 | 2.908651 | 2.94456 | 2.974779 | 2.875481 | 2.93824 | 2.946246 | 3 | 3 | 3 | 2.910465 | 2.909589 | 3 | 3 | 2.875481 | 2.958578 | 3 | 2.992044 | 2.851899 | 2.876694 | 2.824972 | 2.9182 | 2.893629 | 2.842696 | 2.829956 | 2.86309 | 2.879838 | 2.869078 | 2.918042 | 2.999858 | 2.878211 | 2.93576 | 2.859556 | 2.8774 | 2.837926 | 2.837508 | 2.82294 | 2.906688 | 2.77662 | 2.726786 | 2.770793 | 2.807016 | 2.793742 | 2.803633 | 3 | 2.726786 | 2.864092
Al total | 6.444983 | 6.427476 | 6.401197 | 6.442217 | 6.354439 | 6.362252 | 6.250736 | 6.32197 | 6.366721 | 6.43728 | 6.405847 | 6.403364 | 6.567696 | 6.274738 | 6.273465 | 6.292029 | 6.279955 | 6.369537 | 6.414811 | 6.377115 | 6.397648 | 6.379856 | 6.269734 | 6.286195 | 6.377589 | 6.311882 | 6.161218 | 6.289638 | 6.401936 | 6.044399 | 6.242442 | 6.401479 | 6.276162 | 6.564288 | 6.338884 | 6.346928 | 6.327647 | 6.193345 | 6.305389 | 6.345541 | 6.314024 | 6.327548 | 6.328233 | 6.309232 | 6.267352 | 6.251228 | 6.291579 | 6.567696 | 6.044399 | 6.336579 | 6.102459 | 6.25467 | 6.252786 | 6.11427 | 6.08134 | 6.240167 | 6.258501 | 6.184496 | 6.119477 | 5.928994 | 6.099406 | 5.902902 | 5.869767 | 5.907242 | 5.837702 | 5.897282 | 5.90894 | 6.211984 | 5.94627 | 6.051788 | 5.940807 | 5.980336 | 5.857098 | 6.013898 | 6.249203 | 5.768244 | 6.220464 | 6.388313 | 5.826229 | 6.112552 | 6.275672 | 6.134741 | 6.222705 | 6.265697 | 6.243465 | 6.245115 | 6.174162 | 6.165408 | 6.057348 | 6.209248 | 6.245679 | 6.429228 | 6.292336 | 6.185913 | 6.218746 | 6.225758 | 5.810275 | 6.116752 | 6.188992 | 6.305382 | 6.429228 | 5.768244 | 6.110804 | 6.147888 | 6.037698 | 6.124348 | 6.012056 | 6.086519 | 6.030563 | 6.251137 | 6.147546 | 5.981391 | 6.051729 | 6.019644 | 6.040838 | 6.043587 | 6.081896 | 6.087816 | 6.07042 | 6.051717 | 6.374801 | 6.025423 | 6.225455 | 6.246645 | 6.056488 | 6.223806 | 5.976647 | 6.185005 | 6.197933 | 6.094815 | 6.231072 | 6.277837 | 5.679312 | 6.374801 | 5.679312 | 6.102068 | 6.316677 | 6.429168 | 6.073768 | 6.235747 | 6.291163 | 6.208878 | 6.212132 | 6.105613 | 6.493679 | 6.322165 | 6.313877 | 6.187081 | 6.315291 | 6.503403 | 6.351342 | 6.174312 | 6.318729 | 6.334491 | 6.314062 | 6.233446 | 6.399383 | 6.233041 | 6.280236 | 6.31179 | 6.399276 | 6.408037 | 6.300606 | 6.228096 | 6.503403 | 6.073768 | 6.296268
X-site | [100 empty] | 0 | 0 | #DIV/0! | [30 empty] | 0 | 0 | #DIV/0!
Ca | 0.09877734 | 0.07829389 | 0.08350578 | 0.09140052 | 0.09346765 | 0.09530586 | 0.1144371 | 0.09469891 | 0.08579545 | 0.08908264 | 0.0916699 | 0.08974843 | 0.07302774 | 0.07419291 | 0.05795641 | 0.04759933 | 0.05759862 | 0.04885671 | 0.05219476 | 0.05023657 | 0.0537814 | 0.05247899 | 0.05161181 | 0.04854584 | 0.06165108 | 0.06448908 | 0.07462024 | 0.0686834 | 0.087456 | 0.1235227 | 0.0585045 | 0.088287 | 0.1015022 | 0.06658074 | 0.07403299 | 0.0718627 | 0.06862841 | 0.08779009 | 0.05260529 | 0.08062478 | 0.0613862 | 0.06112554 | 0.0657158 | 0.0619971 | 0.06073937 | 0.06116319 | 0.05031742 | 0.1235227 | 0.04759933 | 0.07292661 | 0.1296887 | 0.09922794 | 0.06414177 | 0.1208025 | 0.1085926 | 0.110793 | 0.08023755 | 0.09969908 | 0.1050696 | 0.1487612 | 0.1507732 | 0.1789891 | 0.2335806 | 0.2143742 | 0.2655593 | 0.23371 | 0.1962945 | 0.07493459 | 0.1686157 | 0.11519 | 0.2279581 | 0.1631933 | 0.1922118 | 0.1114772 | 0.04657323 | 0.147249 | 0.08282543 | 0.06621392 | 0.1959574 | 0.1728418 | 0.04508062 | 0.06440689 | 0.0496408 | 0.07803547 | 0.05225774 | 0.08220692 | 0.0909275 | 0.09176176 | 0.0546003 | 0.04896227 | 0.0488875 | 0.06729259 | 0.1211834 | 0.09713407 | 0.09892009 | 0.06098157 | 0.1756517 | 0.06539871 | 0.1052298 | 0.03738464 | 0.2655593 | 0.03738464 | 0.1168296 | 0.07265353 | 0.1152551 | 0.1232096 | 0.1065245 | 0.08805682 | 0.1541904 | 0.07754568 | 0.09181581 | 0.1075384 | 0.09134222 | 0.0911735 | 0.1012104 | 0.08363277 | 0.08526281 | 0.09160172 | 0.1029758 | 0.08613865 | 0.06723817 | 0.09736493 | 0.08319629 | 0.08740969 | 0.07652047 | 0.0798929 | 0.09323525 | 0.065573 | 0.09292309 | 0.09346472 | 0.09614851 | 0.06511084 | 0.1323246 | 0.1541904 | 0.06511084 | 0.09335101 | 0.08998967 | 0.1306226 | 0.2046463 | 0.1485671 | 0.08840772 | 0.1152066 | 0.06712673 | 0.09446374 | 0.04174162 | 0.1153476 | 0.1018595 | 0.102323 | 0.08120432 | 0.08433408 | 0.102012 | 0.07843884 | 0.06768065 | 0.1084778 | 0.08347751 | 0.1413131 | 0.07864897 | 0.05364036 | 0.0883783 | 0.06007794 | 0.05369358 | 0.04406337 | 0.1191676 | 0.1387571 | 0.2046463 | 0.04174162 | 0.09584527
Na | 0.5509255 | 0.5959737 | 0.6196946 | 0.5858859 | 0.6441598 | 0.6084791 | 0.6090043 | 0.6312728 | 0.6213521 | 0.5740086 | 0.618248 | 0.60594 | 0.52667 | 0.6208319 | 0.6590494 | 0.6441947 | 0.6346533 | 0.6570088 | 0.6259534 | 0.6073769 | 0.6258408 | 0.6252536 | 0.6630894 | 0.6332473 | 0.6289715 | 0.6433403 | 0.6242012 | 0.7256328 | 0.6521421 | 0.7634725 | 0.7827219 | 0.5745786 | 0.6900236 | 0.6228877 | 0.7125434 | 0.6456565 | 0.6444688 | 0.6613351 | 0.6029041 | 0.6277621 | 0.6318802 | 0.6153909 | 0.6417768 | 0.6714958 | 0.6500029 | 0.6296058 | 0.675656 | 0.7827219 | 0.52667 | 0.6363099 | 0.8482574 | 0.7417915 | 0.7831634 | 0.7834741 | 0.8064607 | 0.7738375 | 0.6666845 | 0.6727851 | 0.7168147 | 0.760115 | 0.5532711 | 0.7052593 | 0.6088654 | 0.5881802 | 0.5147504 | 0.6893524 | 0.6406719 | 0.6270047 | 0.6196134 | 0.6683877 | 0.6131831 | 0.661664 | 0.6563672 | 0.6977331 | 0.6075683 | 0.7108941 | 0.7062247 | 0.6586993 | 0.6643242 | 0.6486755 | 0.6096433 | 0.6773196 | 0.6504124 | 0.6643126 | 0.5949544 | 0.719443 | 0.7224108 | 0.6862907 | 0.632983 | 0.6759136 | 0.6420935 | 0.6368735 | 0.6756071 | 0.6810497 | 0.6467158 | 0.6067846 | 0.6486586 | 0.633106 | 0.6114168 | 0.612678 | 0.8482574 | 0.5147504 | 0.6684548 | 0.7183819 | 0.6962084 | 0.8045738 | 0.7654911 | 0.7264344 | 0.6883066 | 0.7374541 | 0.8346972 | 0.7995651 | 0.6887265 | 0.6485663 | 0.6309292 | 0.6413451 | 0.5973573 | 0.6552551 | 0.6517308 | 0.6293692 | 0.6675873 | 0.6799799 | 0.6462856 | 0.6310812 | 0.6631086 | 0.6951505 | 0.7327549 | 0.6610694 | 0.6166771 | 0.7814436 | 0.6573742 | 0.6601463 | 0.6546677 | 0.8346972 | 0.5973573 | 0.6887239 | 0.7223958 | 0.723667 | 0.6154174 | 0.6332896 | 0.75674 | 0.6780433 | 0.6850209 | 0.6481857 | 0.5652633 | 0.6544375 | 0.6835844 | 0.700505 | 0.6820333 | 0.6810052 | 0.6486206 | 0.6594233 | 0.6997296 | 0.6848871 | 0.6978081 | 0.6925154 | 0.6653352 | 0.699019 | 0.6400319 | 0.6336706 | 0.6061231 | 0.5755392 | 0.670938 | 0.645945 | 0.75674 | 0.5652633 | 0.6660419
K | 0.009228526 | 0.01090432 | 0.009387942 | 0.008338398 | 0.01151255 | 0.0131752 | 0.01103627 | 0.01238586 | 0.01196772 | 0.009232551 | 0.01651151 | 0.01137262 | 0.007440801 | 0.01345695 | 0.01110195 | 0.01466098 | 0.01306291 | 0.01124508 | 0.01277568 | 0.009318939 | 0.01758257 | 0.01267169 | 0.01093452 | 0.008538858 | 0.006153743 | 0.0132687 | 0.01567892 | 0.006941407 | 0.01107315 | 0.008793623 | 0.01078311 | 0.01224285 | 0.01159172 | 0.01132499 | 0.01490738 | 0.007076715 | 0.01133087 | 0.006546638 | 0.005872024 | 0.01291433 | 0.009458704 | 0.01009039 | 0.007113187 | 0.0154148 | 0.01442092 | 0.009076044 | 0.01584598 | 0.01758257 | 0.005872024 | 0.01118648 | 0.007067533 | 0.01230251 | 0.006576385 | 0.008762577 | 0.01196414 | 0.005106449 | 0.007037212 | 0.007617595 | 0.004262419 | 0.005911163 | 0.005616482 | 0.005400571 | 0.002708233 | 0.006142858 | 0.007915173 | 0.01229802 | 0.009475121 | 0.004169228 | 0.005730042 | 0.002958592 | 0.009460811 | 0.005052413 | 0.01080721 | 0.003581638 | 0.005379749 | 0.009350572 | 0.005223346 | 0.009485873 | 0.004249878 | 0.001479023 | 0.004128893 | 0.003513941 | 0.00267724 | 0.005453167 | 0.005356784 | 0.009579778 | 0.002290191 | 0.008210056 | 0.008461657 | 0.005621528 | 0.001645464 | 0.003519592 | 0.002082078 | 0.01114479 | 0.002301208 | 0.004993114 | 0.001702064 | 0.004642507 | 0.003169293 | 0.001671825 | 0.01230251 | 0.001479023 | 0.00590516 | 0.008371502 | 0.01078847 | 0.01018453 | 0.01015538 | 0.01297059 | 0.007395726 | 0.005998263 | 0.007993846 | 0.01027757 | 0.011221 | 0.00685169 | 0.005575057 | 0.009808543 | 0.008121509 | 0.007484945 | 0.006352799 | 0.005781139 | 0.007492029 | 0.008047559 | 0.005291578 | 0.008798098 | 0.006202305 | 0.002823349 | 0.01054177 | 0.003914625 | 0.006634098 | 0.01061875 | 0.007617894 | 0.00870826 | 0.01182188 | 0.01297059 | 0.002823349 | 0.008128159 | 0.01079775 | 0.005821863 | 0.00543799 | 0.005586082 | 0.006336242 | 0.009342965 | 0.006784084 | 0.005226488 | 0.007040833 | 0.01064486 | 0.007619674 | 0.007129566 | 0.006305647 | 0.00593071 | 0.004131342 | 0.007918174 | 0.004499643 | 0.0008174685 | 0.0002045127 | 0.007524473 | 0.004765073 | 0.001036807 | 0.006500593 | 0.002656913 | 0.005885684 | 0.003878692 | 0.006356246 | 0.008803134 | 0.01079775 | 0.0002045127 | 0.005892268
Xvac | 0.3410687 | 0.3148281 | 0.2874116 | 0.3143752 | 0.2508599 | 0.2830399 | 0.2655223 | 0.2616424 | 0.2808847 | 0.3276762 | 0.2735706 | 0.2929389 | 0.3928614 | 0.2915182 | 0.2718923 | 0.293545 | 0.2946852 | 0.2828894 | 0.3090762 | 0.3330676 | 0.3027952 | 0.3095958 | 0.2743642 | 0.3096681 | 0.3032237 | 0.2789019 | 0.2854996 | 0.1987423 | 0.2493288 | 0.1042112 | 0.1479905 | 0.3248916 | 0.1968824 | 0.2992066 | 0.1985163 | 0.2754041 | 0.2755719 | 0.2443281 | 0.3386186 | 0.2786988 | 0.2972749 | 0.3133931 | 0.2853942 | 0.2510923 | 0.2748368 | 0.3001549 | 0.2581806 | 0.3928614 | 0.1042112 | 0.279577 | 0.01498637 | 0.1466781 | 0.1461185 | 0.08696086 | 0.07298251 | 0.110263 | 0.2460408 | 0.2198982 | 0.1738532 | 0.0852126 | 0.2903392 | 0.1103511 | 0.1548458 | 0.1913028 | 0.2117752 | 0.06463966 | 0.1535585 | 0.2938915 | 0.2060409 | 0.2134638 | 0.149398 | 0.1700904 | 0.1406138 | 0.1872081 | 0.3404787 | 0.1325064 | 0.2057265 | 0.2656009 | 0.1354685 | 0.1770037 | 0.3411472 | 0.2547596 | 0.2972695 | 0.2521988 | 0.347431 | 0.1887703 | 0.1843715 | 0.2137375 | 0.3039551 | 0.2695026 | 0.3073735 | 0.2923143 | 0.2011274 | 0.2106715 | 0.2520629 | 0.3272407 | 0.1739877 | 0.2968528 | 0.2801842 | 0.3482655 | 0.3482655 | 0.01498637 | 0.2088104 | 0.200593 | 0.177748 | 0.06203199 | 0.117829 | 0.1725382 | 0.1501073 | 0.179002 | 0.06549317 | 0.08261901 | 0.2087103 | 0.2534085 | 0.2622853 | 0.2652135 | 0.3092584 | 0.2456582 | 0.2389406 | 0.278711 | 0.2576825 | 0.2146076 | 0.2652266 | 0.272711 | 0.2541687 | 0.2221332 | 0.1634681 | 0.269443 | 0.2837657 | 0.1144729 | 0.2388594 | 0.2660346 | 0.2011858 | 0.3092584 | 0.06203199 | 0.2097969 | 0.1768168 | 0.1398885 | 0.1744983 | 0.2125573 | 0.148516 | 0.1974071 | 0.2410683 | 0.2521241 | 0.3859543 | 0.2195701 | 0.2069364 | 0.1900425 | 0.2304567 | 0.22873 | 0.245236 | 0.2542197 | 0.2280901 | 0.2058176 | 0.2185099 | 0.158647 | 0.2512507 | 0.2463039 | 0.2650892 | 0.3035946 | 0.3342977 | 0.3765187 | 0.2035382 | 0.2064947 | 0.3859543 | 0.1398885 | 0.2322205
V+W-site | [100 empty] | 0 | 0 | #DIV/0! | [30 empty] | 0 | 0 | #DIV/0!
F | 0.1803561 | 0.1796782 | 0.2216149 | 0.1711937 | 0.1194411 | 0.1959637 | 0.1110117 | 0.2138685 | 0.1366817 | 0.180967 | 0.06910456 | 0.2063876 | 0.09433482 | 0.3513464 | 0.2234071 | 0.358556 | 0.3675387 | 0.303419 | 0.3795062 | 0.1944795 | 0.2970322 | 0.2058057 | 0.1805267 | 0.198105 | 0.1830577 | 0.1795602 | 0.3082386 | 0.293601 | 0.2333229 | 0.3351585 | 0.2918998 | 0.250644 | 0.4523145 | 0.2526664 | 0.5869892 | 0.1998816 | 0.3408446 | 0.3543282 | 0.2091814 | 0.06936357 | 0.3410564 | 0.212349 | 0.1715231 | 0.2346569 | 0.1787435 | 0.390519 | 0.3707515 | 0.5869892 | 0.06910456 | 0.2464038 | 0.07963656 | 0.07887229 | 0 | 0.1578816 | 0.05827632 | 0 | 0.006872225 | 0.04143905 | 0.138947 | 0.2784158 | 0.05930151 | 0.1956668 | 0.2711248 | 0.1344249 | 0.1884677 | 0.2945271 | 0.3147436 | 0.08991708 | 0.172032 | 0.09115355 | 0.1688605 | 0.3094636 | 0.1407815 | 0.08356416 | 0 | 0.05110043 | 0.1667754 | 0.1348192 | 0 | 0.08485142 | 0.06704128 | 0 | 0 | 0.08318839 | 0.01685435 | 0.08311718 | 0.06657881 | 0.1163734 | 0 | 0 | 0.1641805 | 0.1324129 | 0 | 0 | 0 | 0.2475533 | 0.06909148 | 0.04132609 | 0 | 0.04973238 | 0.3147436 | 0 | 0.09858733 | 0.1154691 | 0 | 0 | 0 | 0 | 0.01995129 | 0.03876659 | 0.03909707 | 0.1740967 | 0.1182191 | 0.08545568 | 0.06803827 | 0.02590061 | 0.03390786 | 0.01696437 | 0.03412122 | 0.1162415 | 0.06686044 | 0.1843978 | 0.08290287 | 0 | 0 | 0 | 0.06666453 | 0.07871144 | 0 | 0 | 0 | 0.2822147 | 0.1667767 | 0.2822147 | 0 | 0.06049193 | 0.07721268 | 0.09896292 | 0.1348049 | 0 | 0.1008302 | 0.06895577 | 0 | 0.01399268 | 0.01642716 | 0 | 0 | 0 | 0.08336729 | 0.01926458 | 0.2841983 | 0.03321786 | 0 | 0.03039692 | 0.05019065 | 0.05647645 | 0 | 0.09715322 | 0.1168311 | 0.03343839 | 0.04980827 | 0 | 0 | 0 | 0.2841983 | 0 | 0.0487689
OH | 3.819644 | 3.820322 | 3.778385 | 3.828806 | 3.880559 | 3.804036 | 3.888988 | 3.786131 | 3.863318 | 3.819033 | 3.930895 | 3.793612 | 3.905665 | 3.648654 | 3.776593 | 3.641444 | 3.632461 | 3.696581 | 3.620494 | 3.80552 | 3.702968 | 3.794194 | 3.819473 | 3.801895 | 3.816942 | 3.82044 | 3.691761 | 3.706399 | 3.766677 | 3.664841 | 3.7081 | 3.749356 | 3.547686 | 3.747334 | 3.413011 | 3.800118 | 3.659155 | 3.645672 | 3.790819 | 3.930636 | 3.658944 | 3.787651 | 3.828477 | 3.765343 | 3.821257 | 3.609481 | 3.629249 | 3.930895 | 3.413011 | 3.753596 | 3.920363 | 3.921128 | 4 | 3.842118 | 3.941724 | 4 | 3.993128 | 3.958561 | 3.861053 | 3.721584 | 3.940698 | 3.804333 | 3.728875 | 3.865575 | 3.811532 | 3.705473 | 3.685256 | 3.910083 | 3.827968 | 3.908846 | 3.831139 | 3.690536 | 3.859219 | 3.916436 | 4 | 3.9489 | 3.833225 | 3.865181 | 4 | 3.915149 | 3.932959 | 4 | 4 | 3.916812 | 3.983146 | 3.916883 | 3.933421 | 3.883627 | 4 | 4 | 3.835819 | 3.867587 | 4 | 4 | 4 | 3.752447 | 3.930909 | 3.958674 | 4 | 3.950268 | 4 | 3.685256 | 3.901413 | 3.884531 | 4 | 4 | 4 | 4 | 3.980049 | 3.961233 | 3.960903 | 3.825903 | 3.881781 | 3.914544 | 3.931962 | 3.974099 | 3.966092 | 3.983036 | 3.965879 | 3.883759 | 3.93314 | 3.815602 | 3.917097 | 4 | 4 | 4 | 3.933335 | 3.921289 | 4 | 4 | 4 | 3.717785 | 3.833223 | 4 | 3.717785 | 3.939508 | 3.922787 | 3.901037 | 3.865195 | 4 | 3.89917 | 3.931044 | 4 | 3.986007 | 3.983573 | 4 | 4 | 4 | 3.916633 | 3.980735 | 3.715802 | 3.966782 | 4 | 3.969603 | 3.949809 | 3.943524 | 4 | 3.902847 | 3.883169 | 3.966562 | 3.950192 | 4 | 4 | 4 | 4 | 3.715802 | 3.951231
Note: The structural formulae are calculated on the basis of 15 cations in the tetrahedral and octahedral sites (T+Z+Y) of the tourmaline. B2O3* and H2O are calculated on stoichiometry for B = 3 apfu and OH+F = 4 apfu. | [100 empty] | 0 | 0 | #DIV/0! | [30 empty] | 0 | 0 | #DIV/0!