## 2nd derivative - positions
American Mineralogist: August 2022 Online Materials AM-22-88025
SCs 2nd derivative maxima center positions ¦ Pineau et al. "Estimating kaolinite crystallinity using near-infrared spectroscopy: implications for its geology on Earth and Mars" ¦ geological origin: hydrothermal - sedimentary - pedogenetic
| Sample ID | DCV | GB1 | A1 | KGa-1A | KGa-1B | KGa-2 | BAR | PDP3 | CHA2 | Lussagnet | CO2-370 | CO2-410 | CO2-450 | P2-150 | P1-300 | MA-BCa 200 | MA-270 | MA-BCb 470 | MA-BCc 540 | MA-C1-960 | MA-C3C2-960 | Pénestin | St-Michel | Min Value | Max Value
| Hinckley Index (HI) | 1.6 | 1.27 | 1.45 | 1.04 | 1.09 | 0.28 | 0.4 | 1.21 | 0.34 | 0.46 | 1.04 | 0.96 | 1.02 | 0.36 | 0.14 | 0.4 | 0.51 | 0.55 | 0.26 | 0.42 | 0.71 | 1.51 | 1.41 | 0.14 | 1.6
| Liétard Index (LI) | 1.37 | 1.13 | 1.13 | 1.03 | n.c. | 0.68 | 0.84 | 0.98 | 0.54 | 0.59 | 0.94 | 0.92 | 0.92 | 0.52 | 0.54 | 0.7 | 0.62 | 0.66 | 0.62 | 0.58 | 0.72 | 1.26 | 1.31 | 0.52 | 1.37
[25 empty] | Min Value | Max Value | Span | R² with HI | R² with LI
4500 cm-1 absorption | SC01 - 4820 | 4821.40469 | 4822.36536 | 4821.98109 | 4822.26929 | 4823.1339 | 4822.55749 | 4823.61423 | 4824.2867 | 4825.05524 | 4827.07264 | 4821.69289 | 4822.07716 | 4822.36536 | 4821.40469 | 4821.50076 | 4821.21256 | 4821.50076 | 4821.98109 | 4822.17323 | 4821.78896 | 4822.07716 | 4821.69289 | 4821.50076 | 4821.21256 | 4827.07264 | 5.86008 | 0.0321 | 0.0602
| SC02 - 4790 | 4788.83797 | 4789.70258 | 4789.41438 | 4789.60651 | 4789.79864 | 4790.37505 | 4789.99078 | 4789.70258 | 4791.14358 | 4792.96886 | 4789.41438 | 4789.31831 | 4789.60651 | 4790.37505 | 4790.18291 | 4788.64584 | 4790.37505 | 4789.79864 | 4790.75931 | 4790.66325 | 4792.29639 | 4789.31831 | 4788.93404 | 4788.64584 | 4792.96886 | 4.32302 | 0.2835 | 0.3904
| SC03 - 4765 | 4761.26674 | 4765.30156 | 4764.53302 | 4765.39763 | 4765.87796 | 4768.6639 | 4767.5111 | 4767.70323 | 4769.52851 | 4771.73805 | 4767.03076 | 4768.56784 | 4767.41503 | 4769.33637 | 4770.20098 | 4765.30156 | 4769.24031 | 4767.7993 |  | 4769.43244 | 4768.18357 | 4764.53302 | 4763.18808 | 4761.26674 | 4771.73805 | 10.47131 | 0.6436 | 0.7862
| SC04 - 4730 | 4732.73484 | 4733.50338 | 4732.63878 | 4732.83091 | 4733.11911 | 4733.31125 | 4733.21518 | 4733.21518 | 4733.88765 | 4733.69551 | 4733.11911 | 4733.02304 | 4733.11911 | 4733.21518 | 4733.21518 | 4732.83091 | 4732.73484 | 4732.63878 | 4733.02304 | 4732.63878 | 4733.40731 | 4733.02304 | 4732.73484 | 4732.63878 | 4733.88765 | 1.24887 | 0.0877 | 0.1061
| SC05 - 4705 | 4705.54788 | 4704.68328 | 4705.54788 | 4705.06755 | 4704.97148 | 4704.58721 | 4704.68328 | 4705.64395 | 4705.25968 | 4708.71809 | 4705.54788 | 4704.68328 | 4704.20294 | 4704.49114 | 4704.49114 | 4703.24227 | 4704.58721 | 4705.16361 | 4704.49114 | 4704.01081 | 4707.85349 | 4706.12428 | 4705.16361 | 4703.24227 | 4708.71809 | 5.47582 | 0.0406 | 0.0096
| SC06 - 4675 | 4675.67104 |  | 4677.01598 | 4677.11205 | 4677.97665 | 4677.11205 |  |  | 4677.97665 |  |  |  |  | 4675.76711 | [7 empty] | 4678.64912 |  | 4675.67104 | 4678.64912 | 2.97808 | 0.004 | 0.0009
| SC07 - 4645 | 4647.81161 | 4646.75487 | 4647.04307 | 4646.46667 | 4646.85094 | 4644.83353 | 4644.25713 | 4646.0824 | 4643.39253 | 4644.065 | 4646.27454 | 4646.17847 | 4646.17847 | 4643.68073 | 4643.20039 | 4642.72006 |  | 4643.29646 |  |  |  | 4647.33128 | 4647.23521 | 4642.72006 | 4647.81161 | 5.09155 | 0.88 | 0.8677
| SC08 - 4630 | 4626.10047 | 4626.869 | 4626.38867 | 4627.06114 | 4627.25327 | 4628.31001 | 4627.82967 | 4627.06114 | 4628.69428 | 4628.02181 | 4628.11787 | 4627.73361 | 4627.73361 | 4629.75101 | 4630.13528 | 4627.82967 | 4628.50214 | 4628.21394 | 4628.40608 | 4628.59821 | 4627.34934 | 4626.67687 | 4626.48474 | 4626.10047 | 4630.13528 | 4.03481 | 0.7561 | 0.7821
| SC09 - 4605 | 4603.81292 | 4605.06179 | 4604.00506 | 4604.29326 | 4604.86966 | 4604.77359 |  | 4606.2146 | 4605.9264 | 4606.69493 | [11 empty] | 4605.83033 | 4603.81292 | 4603.81292 | 4606.69493 | 2.88201 | 0.236 | 0.3902
| SC10 - 4590 | [5 empty] | 4589.69107 |  |  | 4587.19333 | 4586.32873 |  |  |  | 4587.96187 | 4589.88321 | [8 empty] | 4586.32873 | 4589.88321 | 3.55448 | 0.8002 | 0.0865
| SC11 - 4560 | 4559.14176 | 4560.00637 | 4559.6221 | 4560.00637 | 4560.10243 | 4560.67884 | 4560.4867 | 4560.10243 | 4561.0631 | 4560.87097 | 4560.4867 | 4560.58277 | 4560.4867 | 4561.35131 | 4561.54344 | 4561.0631 | 4560.87097 | 4560.67884 | 4561.44737 | 4561.0631 | 4560.10243 | 4559.52603 | 4559.52603 | 4559.14176 | 4561.54344 | 2.40168 | 0.8482 | 0.8632
| SC12 - 4525 | 4525.99865 | 4526.38292 | 4525.90258 | 4526.09471 | 4526.09471 | 4526.38292 | 4526.09471 | 4526.09471 | 4526.95932 | 4527.05539 | 4525.71045 | 4525.71045 | 4525.80651 | 4526.19078 | 4526.09471 | 4525.71045 | 4525.61438 | 4525.42225 | 4525.71045 | 4525.42225 | 4525.61438 | 4525.90258 | 4525.90258 | 4525.42225 | 4527.05539 | 1.63314 | 0.013 | 0.0111
| SC13 - 4485 |  |  | 4484.11343 |  |  |  | 4484.59377 | [6 empty] | 4482.96063 | 4483.3449 |  | 4484.2095 | 4483.9213 | 4482.19209 | 4485.0741 | 4485.93871 |  |  | 4482.19209 | 4485.93871 | 3.74662 | 0.117 | 0.0744
| SC14 - 4460 | 4452.60346 | 4463.26689 | 4464.4197 | 4460.76915 | 4460.38488 | 4464.03543 | 4463.36296 | 4460.76915 | 4464.1315 | 4464.4197 | 4462.78656 | 4462.78656 | 4463.07476 | 4463.8433 | 4463.93936 | 4463.93936 | 4464.03543 | 4463.74723 | 4463.8433 | 4463.93936 | 4464.22756 | 4457.50287 | 4463.36296 | 4452.60346 | 4464.4197 | 11.81624 | 0.3999 | 0.4409
| SC15 - 4420 | 4423.01482 | 4423.49515 | 4421.86201 | 4422.63055 | 4423.20695 | 4424.16762 | 4422.72662 | 4423.68729 | 4425.32043 | 4424.35976 | 4424.26369 | 4423.59122 | 4423.49515 | 4423.87942 | 4424.64796 | 4421.38168 | 4422.63055 | 4421.47775 | 4422.53448 | 4421.66988 | 4418.21147 | 4422.91875 | 4421.86201 | 4418.21147 | 4425.32043 | 7.10896 | 0.0123 | 0.0109
7000 cm-1 absorption | SC16 - 7435 |  | 7435.8013 |  |  |  |  | 7433.00452 | 7434.83689 | 7437.24791 | 7431.65435 | 7438.50163 |  |  |  |  | 7433.1974 |  | 7434.06537 |  |  | 7433.48672 | 7439.17672 | 7437.53723 | 7431.65435 | 7439.17672 | 7.52237 | 0.4468 | 0.3844
| SC17 - 7390 | 7389.5098 | 7390.66708 | 7389.992 | 7389.79912 | 7390.08844 | 7389.992 | 7389.41336 | 7389.22047 | 7390.85997 | 7393.17454 | 7389.12403 | 7389.02759 | 7389.31692 | 7389.70268 | 7389.70268 | 7387.77387 | 7388.35251 | 7388.44895 | 7387.77387 | 7389.89556 | 7387.67742 | 7389.5098 | 7389.79912 | 7387.67742 | 7393.17454 | 5.49712 | 0.0057 | 0.001
| SC18 - 7355 | 7353.53744 | 7354.79117 | 7354.01965 | 7353.73032 | 7353.24812 | 7354.01965 | 7354.30897 | 7353.05524 | 7354.50185 | 7353.92321 | 7353.15168 | 7353.05524 | 7353.73032 | 7354.01965 | 7355.65914 | 7352.66948 | 7354.69473 | 7354.11609 | 7359.03456 | 7354.88761 | 7355.65914 | 7353.34456 | 7353.34456 | 7352.66948 | 7359.03456 | 6.36508 | 0.2178 | 0.1742
| SC19 - 7335 | 7332.60983 | 7335.21372 | 7334.05644 | 7333.67067 | 7334.9244 |  | 7335.69593 | 7336.85322 |  |  |  | 7334.9244 | 7335.59949 | [5 empty] | 7335.69593 |  | 7332.99559 | 7333.67067 | 7333.76712 | 7332.60983 | 7336.85322 | 4.24339 | 0.182 | 0.22
| SC20 - 7300 | 7299.04849 | 7301.17018 | 7300.39866 | 7300.9773 | 7301.07374 | 7303.38832 | 7302.03815 | 7301.17018 | 7304.64205 | 7305.79933 | 7301.36306 | 7301.55595 | 7301.74883 | 7305.70289 | 7304.35272 | 7302.80967 | 7303.19544 | 7303.38832 | 7302.90611 | 7302.52035 | 7301.55595 | 7300.0129 | 7299.72357 | 7299.04849 | 7305.79933 | 6.75084 | 0.7405 | 0.8265
| SC21 - 7270 | 7270.30918 | 7271.27359 | 7270.40562 | 7270.30918 | 7270.59851 | 7270.79139 | 7271.08071 | 7270.69495 | 7272.33444 | 7271.75579 | 7271.27359 | 7272.238 | 7271.46647 | 7272.04511 | 7270.30918 | 7271.37003 | 7275.3241 | 7274.74545 | 7275.99918 | 7273.68461 | 7274.35969 | 7271.08071 | 7270.1163 | 7270.1163 | 7275.99918 | 5.88288 | 0.2314 | 0.3108
| SC22 - 7240 | 7240.50903 | 7241.18411 | 7240.70191 | 7240.21971 | 7240.50903 | 7240.12327 | 7240.79835 | 7240.21971 | 7240.31615 | 7240.89479 | 7239.2553 | 7239.44818 | 7239.44818 | 7239.2553 | 7239.15886 | 7238.00157 | 7239.15886 | 7239.15886 |  | 7237.03717 | 7240.12327 | 7240.89479 | 7240.31615 | 7237.03717 | 7241.18411 | 4.14694 | 0.2314 | 0.2645
| SC23 - 7170 | 7167.98568 | 7169.33585 | 7168.56432 | 7168.37144 | 7169.04653 | 7170.58958 | 7169.91449 | 7170.01093 | 7170.68602 | 7170.3967 | 7170.30025 | 7170.20381 | 7170.3967 | 7171.93975 | 7172.61483 | 7172.80771 | 7173.38635 | 7172.13263 | 7174.15788 | 7173.09703 | 7170.97534 | 7168.95009 | 7168.85365 | 7167.98568 | 7174.15788 | 6.1722 | 0.6416 | 0.6771
| SC24 - 7115 | 7111.37503 | 7113.68961 | 7113.40029 | 7113.59317 | 7114.26825 | 7118.12588 | 7117.35435 | 7114.36469 | 7118.70452 | 7118.60808 | 7114.55757 | 7114.65401 | 7114.94334 | 7120.92265 | 7120.72977 | 7119.95825 | 7120.24757 | 7119.86181 | 7122.94791 | 7121.59774 | 7118.99384 | 7112.7252 | 7112.7252 | 7111.37503 | 7122.94791 | 11.57288 | 0.8579 | 0.8722
| SC25 - 7065 | 7064.02269 | 7064.79421 | 7064.21557 | 7064.21557 | 7064.50489 | 7065.08353 | 7064.89065 | 7064.40845 | 7065.85506 | 7066.14438 | 7064.11913 | 7064.02269 | 7064.21557 | 7065.37285 | 7065.27641 | 7064.31201 | 7064.31201 | 7064.02269 | 7064.60133 | 7064.21557 | 7064.11913 | 7064.11913 | 7064.02269 | 7064.02269 | 7066.14438 | 2.12169 | 0.3219 | 0.3149
| SC26 - 7015 | 7013.10204 | 7013.19848 | 7015.60949 |  |  | 7014.93441 | 7014.93441 |  | 7013.68068 | 7016.67034 | 7011.17322 | 7012.23407 | 7012.23407 | 7015.32017 | 7015.32017 | 7014.16288 | 7015.03085 | 7014.74153 | 7014.93441 | 7015.03085 | 7015.22373 |  |  | 7011.17322 | 7016.67034 | 5.49712 | 0.2554 | 0.2644
| SC27 - 6950 | 6944.72563 | 6954.56258 | 6951.66936 | 6949.6441 | 6946.84733 | 6948.87258 | 6947.23309 | 6951.38003 | 6947.61885 | 6950.99427 |  |  |  | 6954.75546 | 6955.91274 | 6954.94834 | 6954.75546 | 6953.69461 | 6949.83698 | 6958.61308 | 6950.89783 | 6951.66936 | 6944.82207 | 6944.72563 | 6958.61308 | 13.88745 | 0.1512 | 0.2491
in italic : SCs not observed in sufficiently large number of samples