## 3rd derivative - SPW
American Mineralogist: August 2022 Online Materials AM-22-88025
SCs 3rd derivative SPW values ¦ Pineau et al. "Estimating kaolinite crystallinity using near-infrared spectroscopy: implications for its geology on Earth and Mars" ¦ geological origin: hydrothermal - sedimentary - pedogenetic
| Sample ID | DCV | GB1 | A1 | KGa-1A | KGa-1B | KGa-2 | BAR | PDP3 | CHA2 | Lussagnet | CO2-370 | CO2-410 | CO2-450 | P2-150 | P1-300 | MA-BCa 200 | MA-270 | MA-BCb 470 | MA-BCc 540 | MA-C1-960 | MA-C3C2-960 | Pénestin | St-Michel | Min Value | Max Value
| Hinckley Index (HI) | 1.6 | 1.27 | 1.45 | 1.04 | 1.09 | 0.28 | 0.4 | 1.21 | 0.34 | 0.46 | 1.04 | 0.96 | 1.02 | 0.36 | 0.14 | 0.4 | 0.51 | 0.55 | 0.26 | 0.42 | 0.71 | 1.51 | 1.41 | 0.14 | 1.6
| Liétard Index (LI) | 1.37 | 1.13 | 1.13 | 1.03 | n.c. | 0.68 | 0.84 | 0.98 | 0.54 | 0.59 | 0.94 | 0.92 | 0.92 | 0.52 | 0.54 | 0.7 | 0.62 | 0.66 | 0.62 | 0.58 | 0.72 | 1.26 | 1.31 | 0.52 | 1.37
[25 empty] | Min Value | Max Value | Span | R² with HI | R² with LI
4500 cm-1 absorption | SC01 - 4820 | 15.46679 | 17.4842 | 17.19599 | 16.13926 | 17.67632 | 18.82914 | 22.47968 | 13.16118 | 14.50612 | 10.7595 | 17.19599 | 16.23533 | 15.75499 | 14.02579 | 15.75499 | 12.58478 | 13.25725 | 16.71566 | 9.51063 | 13.44938 | 11.62411 | 16.04319 | 14.41006 | 9.51063 | 22.47968 | 12.96905 | 0.0437 | 0.1042
| SC02 - 4790 | 12.48871 | 11.81624 | 12.68084 | 12.39264 | 12.77691 | 12.77691 | 13.64151 | 12.48871 | 11.52804 | 9.79884 | 12.58478 | 11.81625 | 13.44938 | 13.54544 | 13.35331 | 13.25725 | 12.29658 | 13.73758 | 13.35331 | 12.48871 | 11.04771 | 11.91231 | 12.68084 | 9.79884 | 13.73758 | 3.93874 | 0.0249 | 0.0025
| SC03 - 4765 | 12.87298 | 14.60218 | 17.67633 | 19.02127 | 17.96453 | 19.30947 | 20.46227 | 19.59767 | 17.67633 | 23.05608 | 19.40553 | 20.17407 | 18.73306 | 17.86846 | 17.19599 | 19.88587 | 19.40553 | 20.078 |  | 19.02126 | 19.11734 | 16.33139 | 14.02578 | 12.87298 | 23.05608 | 10.1831 | 0.3325 | 0.4054
| SC04 - 4730 | 12.29657 | 12.29658 | 12.48871 | 12.39264 | 12.48871 | 12.87297 | 12.68084 | 12.48871 | 12.58478 | 12.87298 | 12.68084 | 12.68085 | 12.77692 | 13.35331 | 13.16118 | 12.58478 | 13.06511 | 13.44938 | 13.54545 | 12.96904 | 12.48871 | 12.29658 | 12.10444 | 12.10444 | 13.54545 | 1.44101 | 0.5644 | 0.6113
| SC05 - 4705 | 23.15215 | 21.03868 | 24.88135 | 19.78981 | 19.5016 | 17.58026 | 17.48419 | 18.0606 | 18.0606 | 12.29658 | 19.98193 | 19.40553 | 19.59767 | 16.33139 | 14.31398 | 15.56285 | 14.02578 | 18.82913 | 15.46679 | 20.55834 | 11.14377 | 24.40102 | 21.03867 | 11.14377 | 24.88135 | 13.73758 | 0.549 | 0.564
| SC06 - 4675 | 10.95164 |  | 11.04771 | 10.47131 | 10.4713 | 10.85557 |  |  | 11.14378 |  |  |  |  | 7.01289 | [7 empty] | 11.04771 |  | 7.01289 | 11.14378 | 4.13089 | 0.1816 | 0.2535
| SC07 - 4645 | 12.58478 | 12.68085 | 12.48871 | 12.48871 | 12.58478 | 12.77691 | 12.68085 | 12.68085 | 12.29657 | 12.48871 | 13.35331 | 13.54545 | 12.77691 | 14.21792 | 13.54545 | 12.39264 |  | 13.16118 | 12.68085 |  |  | 12.58478 | 12.48871 | 12.29657 | 14.21792 | 1.92135 | 0.0848 | 0.1295
| SC08 - 4630 | 10.95164 | 11.43197 | 11.33591 | 11.3359 | 11.43197 | 11.72018 | 11.72018 | 11.62411 | 12.10445 | 11.23984 | 11.91231 | 12.00837 | 11.81624 | 11.72017 | 12.87297 | 12.96905 | 13.54544 | 11.81624 | 12.68085 | 12.58478 | 12.48871 | 11.04771 | 11.33591 | 10.95164 | 13.54544 | 2.5938 | 0.443 | 0.4535
| SC09 - 4605 | 11.81625 | 24.68922 | 13.25724 | 11.04771 | 11.72017 | 8.35783 |  | 10.85558 | 9.99097 | 7.01289 | [11 empty] | 22.47968 | 22.67181 | 7.01289 | 24.68922 | 17.67633 | 0.3856 | 0.451
| SC10 - 4590 | [5 empty] | 12.20051 |  |  | 10.85557 | 13.16118 |  |  |  | 11.3359 | 12.10444 | [8 empty] | 10.85557 | 13.16118 | 2.30561 | 0.0415 | 0.2359
| SC11 - 4560 | 17.29206 | 18.15667 | 18.25273 | 17.4842 | 17.58026 | 16.52352 | 19.40554 | 18.82913 | 16.23533 | 15.94712 | 18.44487 | 18.82913 | 18.44486 | 15.56285 | 15.94712 | 18.25273 | 18.0606 | 18.637 | 18.54093 | 18.0606 | 20.17407 | 19.30946 | 20.27014 | 15.56285 | 20.27014 | 4.70729 | 0.191 | 0.2368
| SC12 - 4525 | 11.3359 | 11.3359 | 11.52804 | 11.52804 | 11.62411 | 12.29658 | 11.62411 | 11.62411 | 12.10445 | 11.91231 | 12.10444 | 11.9123 | 11.81624 | 13.06511 | 13.06511 | 12.00837 | 12.20051 | 12.10445 | 12.39265 | 12.48871 | 11.62411 | 11.43197 | 11.23984 | 11.23984 | 13.06511 | 1.82527 | 0.6852 | 0.7163
| SC13 - 4485 |  |  | 26.99482 |  |  |  | 25.64989 | [6 empty] | 22.28755 | 21.90328 |  | 22.76788 | 23.15215 | 19.88587 | 21.2308 | 25.74596 |  |  | 19.88587 | 26.99482 | 7.10895 | 0.5671 | 0.6698
| SC14 - 4460 | 10.66343 | 11.72018 | 10.85558 | 13.06511 | 12.68084 | 11.52804 | 11.72018 | 11.6241 | 11.81624 | 12.39264 | 11.43198 | 11.81624 | 11.62411 | 11.81624 | 11.91231 | 11.3359 | 11.52804 | 11.43197 | 11.62411 | 11.52804 | 11.23984 |  | 14.41006 | 10.66343 | 14.41006 | 3.74663 | 0.0145 | 0.0304
| SC15 - 4420 | 11.23983 | 14.50612 | 13.64151 | 14.02579 | 12.68085 | 14.50611 | 16.90779 | 9.0303 | 13.92972 | 14.02578 | 11.52804 | 11.91231 | 11.52804 | 15.85105 | 12.10444 | 11.91231 | 12.10445 | 13.54545 | 12.39265 | 13.73758 | 8.54996 | 13.16118 | 13.35331 | 8.54996 | 16.90779 | 8.35783 | 0.0679 | 0.0178
7000 cm-1 absorption | SC16 - 7435 |  | 23.14575 |  |  |  |  | 17.16643 | 23.14575 | 18.32372 | 16.68423 | 10.70491 | [9 empty] | 14.08033 | 23.91728 | 24.01372 | 10.70491 | 24.01372 | 13.30881 | 0.3521 | 0.3962
| SC17 - 7390 | 16.20203 | 15.23762 | 15.9127 | 16.58779 | 16.49135 | 16.87711 | 20.15609 | 16.29847 | 18.13084 | 12.63372 | 17.06999 | 17.16643 | 17.74508 | 19.77033 | 17.26287 | 19.19168 | 19.48101 | 17.84152 | 15.62338 | 16.10558 | 24.49592 | 16.00914 | 15.4305 | 12.63372 | 24.49592 | 11.8622 | 0.0937 | 0.0951
| SC18 - 7355 | 11.28355 | 12.15152 | 12.05508 | 12.73016 | 12.3444 | 13.79101 | 13.40525 | 12.44084 | 13.30881 | 15.9127 | 13.88745 | 13.69457 | 13.30881 | 13.79101 | 17.55219 | 15.62338 | 14.9483 | 15.04474 | 14.65898 | 12.53728 | 11.47643 | 11.66932 | 11.28355 | 11.28355 | 17.55219 | 6.268641 | 0.5777 | 0.49
| SC19 - 7335 | 13.11593 | 13.69457 | 13.21237 | 12.53728 | 12.53728 |  | 11.57288 | 12.63372 |  |  |  | 12.05508 | 12.53728 | [5 empty] | 13.88745 |  | 13.59813 | 13.01948 | 13.50169 | 11.57288 | 13.88745 | 2.314575 | 0.0281 | 0.0083
| SC20 - 7300 | 15.52694 | 15.33406 | 15.71982 | 15.33406 | 15.81626 | 16.29847 | 18.42016 | 15.4305 | 18.22728 | 14.46609 | 15.4305 | 15.52694 | 15.81626 | 15.04474 | 15.71982 | 16.00914 | 15.14118 | 15.62338 | 15.23762 | 15.9127 | 14.56253 | 15.33406 | 15.14118 | 14.46609 | 18.42016 | 3.954066 | 0.079 | 0.0227
| SC21 - 7270 | 13.21237 | 14.17677 | 13.59813 | 13.21237 | 13.98389 | 12.53728 | 12.73016 | 13.98389 | 12.44084 | 8.293894 | 14.56253 | 14.27321 | 13.88745 | 11.18711 | 12.15152 | 13.40525 | 12.44084 | 13.59813 | 12.15152 | 13.69457 | 19.86677 | 13.88745 | 15.62338 | 8.293894 | 19.86677 | 11.57288 | 0.1472 | 0.1248
| SC22 - 7240 | 14.9483 | 15.4305 | 16.00914 | 17.16643 | 17.35931 | 18.80592 | 19.19168 | 15.81626 | 17.93796 | 23.62795 | 14.75542 | 14.27321 | 14.36965 | 19.19168 | 18.42016 | 18.42016 | 15.23762 | 14.65898 |  | 18.42016 | 13.69457 | 14.65898 | 14.17677 | 13.69457 | 23.62795 | 9.933384 | 0.3844 | 0.338
| SC23 - 7170 | 16.20203 | 19.57745 | 18.22728 | 18.80592 | 19.19168 | 19.86677 | 19.77033 | 20.63829 | 19.09524 | 17.64863 | 21.02406 | 21.50626 | 21.40982 | 21.98846 | 20.54185 | 26.52117 | 32.50049 | 24.39948 | 27.19626 | 25.07456 | 24.30304 | 18.9988 | 18.80592 | 16.20203 | 32.50049 | 16.29847 | 0.2429 | 0.2852
| SC24 - 7115 | 18.0344 | 34.52574 | 35.77947 | 35.58659 | 35.39371 | 33.07913 | 37.61184 | 36.16523 | 36.551 | 35.77947 | 33.36846 | 34.33286 | 35.58659 | 34.13998 | 32.30761 | 40.40862 | 41.27659 | 41.18015 | 30.76456 | 39.82998 | 42.14455 | 35.58659 | 36.35812 | 18.0344 | 42.14455 | 24.11016 | 0.1093 | 0.1745
| SC25 - 7065 | 13.79101 | 14.08033 | 14.17677 | 14.17677 | 14.36965 | 15.04474 | 14.46609 | 14.17677 | 14.65898 | 14.36965 | 14.56253 | 14.46609 | 14.36965 | 15.81626 | 15.71982 | 14.75542 | 14.9483 | 14.85186 | 14.65898 | 15.04474 | 14.17677 | 13.98389 | 13.69457 | 13.69457 | 15.81626 | 2.121694 | 0.6711 | 0.6947
| SC26 - 7015 | 15.33406 | 34.23642 | 14.08033 |  |  | 15.71982 | 16.10558 |  | 34.81507 | 33.65778 | 18.5166 | 17.93796 | 32.88625 | 16.68423 | 16.68423 | 15.23762 | 16.10558 | 15.71982 | 16.58779 | 15.9127 | 16.49135 |  |  | 14.08033 | 34.81507 | 20.73473 | 0.0089 | 5e-05
| SC27 - 6950 | 13.11593 | 12.05508 | 20.73473 | 28.16066 | 15.33406 | 31.43964 | 18.5166 | 17.84152 | 17.74508 | 26.90693 |  |  |  | 22.47067 | 19.28813 | 20.15609 | 16.87711 | 26.42473 | 10.70491 | 14.08033 | 16.49135 | 18.0344 | 8.293894 | 8.293894 | 31.43964 | 23.14575 | 0.1114 | 0.117
in italic : SCs not observed in sufficiently large number of samples