## 2nd derivative - intensities
American Mineralogist: August 2022 Online Materials AM-22-88025
SCs 2nd derivative maxima intensity values ¦ Pineau et al. "Estimating kaolinite crystallinity using near-infrared spectroscopy: implications for its geology on Earth and Mars" ¦ geological origin: hydrothermal - sedimentary - pedogenetic
| Sample ID | DCV | GB1 | A1 | KGa-1A | KGa-1B | KGa-2 | BAR | PDP3 | CHA2 | Lussagnet | CO2-370 | CO2-410 | CO2-450 | P2-150 | P1-300 | MA-BCa 200 | MA-270 | MA-BCb 470 | MA-BCc 540 | MA-C1-960 | MA-C3C2-960 | Pénestin | St-Michel | Min Value | Max Value
| Hinckley Index (HI) | 1.6 | 1.27 | 1.45 | 1.04 | 1.09 | 0.28 | 0.4 | 1.21 | 0.34 | 0.46 | 1.04 | 0.96 | 1.02 | 0.36 | 0.14 | 0.4 | 0.51 | 0.55 | 0.26 | 0.42 | 0.71 | 1.51 | 1.41 | 0.14 | 1.6
| Liétard Index (LI) | 1.37 | 1.13 | 1.13 | 1.03 | n.c. | 0.68 | 0.84 | 0.98 | 0.54 | 0.59 | 0.94 | 0.92 | 0.92 | 0.52 | 0.54 | 0.7 | 0.62 | 0.66 | 0.62 | 0.58 | 0.72 | 1.26 | 1.31 | 0.52 | 1.37
[25 empty] | Min Value | Max Value | Span | R² with HI | R² with LI
4500 cm-1 absorption | SC01 - 4820 | 0.0001561983 | 6.66848e-05 | 9.327713e-05 | 7.667209e-05 | 7.818278e-05 | 3.855939e-05 | 2.501663e-05 | 6.804421e-05 | 2.990693e-05 | 1.737908e-05 | 6.302645e-05 | 5.134719e-05 | 5.350587e-05 | 1.966315e-05 | 2.248026e-05 | 9.965235e-06 | 1.717072e-05 | 3.287342e-05 | 8.795876e-06 | 2.25295e-05 | 3.066087e-05 | 9.093252e-05 | 6.492699e-05 | 8.795876e-06 | 0.0001561983 | 0.0001474024 | 0.7773 | 0.7189
| SC02 - 4790 | 0.0002803622 | 0.0001181667 | 0.0001793048 | 0.0001445404 | 0.0001529647 | 8.731759e-05 | 5.300373e-05 | 9.934406e-05 | 6.608045e-05 | 2.934074e-05 | 0.0001344181 | 0.000108151 | 0.0001118087 | 8.071184e-05 | 7.450105e-05 | 4.947124e-05 | 5.079668e-05 | 6.615812e-05 | 2.882033e-05 | 6.059592e-05 | 5.135032e-05 | 0.000162874 | 0.0001292744 | 2.882033e-05 | 0.0002803622 | 0.0002515419 | 0.6771 | 0.6584
| SC03 - 4765 | 3.872947e-06 | 5.296452e-06 | -4.46968e-07 | 4.116807e-07 | 1.455289e-06 | 6.450296e-06 | 8.46873e-06 | -5.908808e-06 | -1.169764e-06 | 5.308187e-06 | 2.43451e-07 | -6.771813e-06 | -8.125817e-06 | 3.132708e-06 | 3.286053e-08 | 2.438814e-06 | -1.398787e-06 | 2.372094e-06 |  | 8.597248e-07 | 2.232707e-05 | 4.104246e-07 | 6.248783e-06 | -8.125817e-06 | 2.232707e-05 | 3.045289e-05 | 0.0248 | 0.0051
| SC04 - 4730 | 0.0004339454 | 0.0003788311 | 0.0004160797 | 0.0003699998 | 0.0003941011 | 0.0003904388 | 0.0002833002 | 0.0003001504 | 0.000301828 | 0.0002233024 | 0.0004265376 | 0.0003793743 | 0.0003732393 | 0.0004055671 | 0.0003898457 | 0.0002404753 | 0.0002713061 | 0.0002940531 | 0.000189916 | 0.0002762612 | 0.0001695076 | 0.0003825633 | 0.0003371892 | 0.0001695076 | 0.0004339454 | 0.0002644379 | 0.2513 | 0.2473
| SC05 - 4705 | -6.826119e-06 | -3.368412e-05 | -3.112613e-05 | -3.880705e-05 | -4.316724e-05 | -7.092103e-05 | -4.408213e-05 | -4.700075e-05 | -7.094683e-05 | -5.779021e-05 | -4.754642e-05 | -4.490328e-05 | -3.68244e-05 | -8.616441e-05 | -7.996766e-05 | -3.663347e-05 | -4.610952e-05 | -3.611607e-05 | -4.278689e-05 | -5.835365e-05 | -2.320403e-05 | -2.128383e-05 | -2.074088e-05 | -8.616441e-05 | -6.826119e-06 | 7.933829e-05 | 0.5446 | 0.5966
| SC06 - 4675 | -0.0001835266 |  | -0.0001720079 | -0.0001679466 | -0.0001749906 | -0.0001603963 |  |  | -0.0001427921 |  |  |  |  | -0.0001768212 | [7 empty] | -0.000201315 |  | -0.000201315 | -0.0001427921 | 5.85229e-05 | 0.4927 | 0.4785
| SC07 - 4645 | 0.0005030318 | 0.000356306 | 0.0003798648 | 0.0003287059 | 0.0003491164 | 0.0002702677 | 0.0002444843 | 0.0002994705 | 0.0002422118 | 0.0001899203 | 0.0003532712 | 0.0003428939 | 0.0003452927 | 0.0002655521 | 0.0002682031 | 0.00026408 |  | 0.0002927919 |  |  |  | 0.000410087 | 0.0003876026 | 0.0001899203 | 0.0005030318 | 0.0003131115 | 0.7563 | 0.7668
| SC08 - 4630 | 0.0005490239 | 0.0004314029 | 0.0004226156 | 0.0004023157 | 0.000406308 | 0.0003114138 | 0.0003291042 | 0.0003837119 | 0.0003008354 | 0.0002945383 | 0.0003639118 | 0.0003793272 | 0.0003864892 | 0.0002727478 | 0.0002716455 | 0.0003314409 | 0.0003421085 | 0.000358899 | 0.0003298446 | 0.0003344524 | 0.0003752696 | 0.000452321 | 0.0004774269 | 0.0002716455 | 0.0005490239 | 0.0002773785 | 0.8531 | 0.8755
| SC09 - 4605 | 4.871309e-05 | -6.655869e-06 | 2.845619e-05 | 1.200821e-05 | 1.111483e-05 | -4.827555e-06 |  | 1.107605e-05 | 2.845014e-06 | -1.62763e-06 | [11 empty] | -2.262119e-05 | -1.908089e-05 | -2.262119e-05 | 4.871309e-05 | 7.133428e-05 | 0.057 | 0.0294
| SC10 - 4590 | [5 empty] | -1.019354e-05 |  |  | -1.446502e-05 | 1.476907e-05 |  |  |  | 1.110485e-05 | -1.588182e-05 | [8 empty] | -1.588182e-05 | 1.476907e-05 | 3.065089e-05 | 0.6149 | 0.0118
| SC11 - 4560 | 0.0004079384 | 0.0003185418 | 0.0003114925 | 0.0002811266 | 0.0002712845 | 9.553877e-05 | 0.0001927036 | 0.0002073014 | 0.0001181107 | 0.0001046182 | 0.0002283174 | 0.0002246751 | 0.0002416622 | 3.266829e-05 | 3.570361e-05 | 0.0001530897 | 0.0001389013 | 0.0001655982 | 8.701465e-05 | 0.0001074583 | 0.0001742902 | 0.0003776051 | 0.0003801234 | 3.266829e-05 | 0.0004079384 | 0.0003752701 | 0.8912 | 0.9495
| SC12 - 4525 | 0.004169707 | 0.004168612 | 0.003961148 | 0.00377663 | 0.003578659 | 0.003018719 | 0.003543967 | 0.003538684 | 0.003376398 | 0.003678249 | 0.002859629 | 0.003108725 | 0.003317525 | 0.002315737 | 0.002210138 | 0.003217903 | 0.003393705 | 0.003370825 | 0.003131034 | 0.00299824 | 0.004471051 | 0.00357592 | 0.004133416 | 0.002210138 | 0.004471051 | 0.002260914 | 0.3806 | 0.3775
| SC13 - 4485 |  |  | -0.0002737643 |  |  |  | -0.0002677648 | [6 empty] | -0.0002857294 | -0.0002697826 |  | -0.0002889465 | -0.0002884061 | -0.0002804431 | -0.0003096334 | -0.0002292679 |  |  | -0.0003096334 | -0.0002292679 | 8.036547e-05 | 0.0411 | 0.0831
| SC14 - 4460 | 6.326448e-05 | 7.879537e-05 | 0.0003124369 | 3.519185e-05 | 3.54553e-05 | 0.0002550883 | 0.000360464 | 1.58781e-05 | 9.66288e-05 | 0.0002284904 | 7.283405e-05 | 7.787126e-05 | 7.327348e-05 | 0.0003752663 | 0.0003648518 | 0.0002941604 | 0.0004927878 | 0.0005234626 | 0.0004360063 | 0.0005626342 | 0.0004260451 | 4.119009e-05 | 4.461525e-05 | 1.58781e-05 | 0.0005626342 | 0.0005467561 | 0.4573 | 0.465
| SC15 - 4420 | 2.647359e-06 | 2.796353e-05 | 2.093237e-05 | 1.523948e-05 | 1.259028e-05 | 2.193627e-05 | -4.65472e-06 | -1.419e-05 | 2.351389e-05 | 8.733449e-06 | 6.712828e-06 | 9.394367e-06 | 1.416065e-05 | 1.763366e-06 | -1.252898e-05 | 5.053984e-07 | -3.837624e-06 | -1.261642e-05 | 1.634327e-06 | -1.407653e-05 | -9.129205e-06 | 1.08504e-05 | 1.470755e-06 | -1.419e-05 | 2.796353e-05 | 4.215353e-05 | 0.0895 | 0.0893
7000 cm-1 absorption | SC16 - 7435 |  | -2.392631e-05 |  |  |  |  | -1.163122e-05 | -2.452153e-05 | -1.455905e-05 | -4.861717e-07 | -2.798785e-05 |  |  |  |  | -1.314055e-05 |  | -2.227348e-05 |  |  | 9.878835e-06 | -2.327989e-05 | -1.928504e-05 | -2.798785e-05 | 9.878835e-06 | 3.786669e-05 | 0.2752 | 0.2777
| SC17 - 7390 | 0.000248898 | 0.0001382454 | 0.0001648775 | 0.0001595769 | 0.0001575487 | 9.165942e-05 | 5.904679e-05 | 0.0001156367 | 5.971464e-05 | 3.996118e-05 | 0.0001471063 | 0.0001266455 | 0.000124577 | 6.796664e-05 | 7.511484e-05 | 6.653932e-05 | 6.62161e-05 | 7.907064e-05 | 6.168915e-05 | 6.682137e-05 | 5.209892e-05 | 0.0001638991 | 0.0001569107 | 3.996118e-05 | 0.000248898 | 0.0002089368 | 0.756 | 0.7829
| SC18 - 7355 | 9.240979e-05 | 5.389407e-05 | 6.09975e-05 | 7.302136e-05 | 7.264183e-05 | 5.038612e-05 | 3.677032e-05 | 6.238419e-05 | 3.680728e-05 | 3.233545e-05 | 6.84334e-05 | 6.311258e-05 | 5.680664e-05 | 4.399636e-05 | 3.946363e-05 | 3.848558e-05 | 3.376417e-05 | 3.647913e-05 | 2.569298e-05 | 3.176273e-05 | 5.171986e-05 | 7.10289e-05 | 6.706775e-05 | 2.569298e-05 | 9.240979e-05 | 6.671682e-05 | 0.7425 | 0.7461
| SC19 - 7335 | 0.0001338694 | 5.045273e-05 | 5.435835e-05 | 4.506016e-05 | 4.172447e-05 |  | 9.554675e-06 | 2.953314e-05 |  |  |  | 2.19361e-05 | 2.97491e-05 | [5 empty] | 6.083793e-06 |  | 2.712961e-05 | 6.704335e-05 | 6.273471e-05 | 6.083793e-06 | 0.0001338694 | 0.0001277856 | 0.8975 | 0.8127
| SC20 - 7300 | 7.655124e-05 | 4.773999e-05 | 4.672856e-05 | 3.15536e-05 | 3.47045e-05 | 1.607715e-06 | 1.056794e-05 | 1.0851e-05 | -4.80591e-07 | -9.888476e-06 | 2.439334e-05 | 1.724888e-05 | 1.766888e-05 | -1.366021e-05 | -1.411791e-05 | -4.431473e-06 | 8.557496e-06 | 1.354134e-05 | 1.50715e-06 | 1.353689e-07 | 2.948331e-05 | 4.706305e-05 | 4.925233e-05 | -1.411791e-05 | 7.655124e-05 | 9.066915e-05 | 0.8124 | 0.8482
| SC21 - 7270 | -3.911997e-06 | -2.525186e-05 | -2.478877e-05 | -4.778379e-05 | -4.559551e-05 | -6.303355e-05 | -4.987869e-05 | -5.38948e-05 | -8.214716e-05 | -8.17983e-05 | -4.817059e-05 | -4.732093e-05 | -4.138775e-05 | -8.714204e-05 | -7.905421e-05 | -5.874896e-05 | -6.429223e-05 | -5.409014e-05 | -6.894638e-05 | -7.243271e-05 | -3.303318e-05 | -1.405702e-05 | -1.532425e-05 | -8.714204e-05 | -3.911997e-06 | 8.323004e-05 | 0.7714 | 0.8607
| SC22 - 7240 | 0.0001073895 | 6.452979e-05 | 9.1219e-05 | 9.053511e-05 | 9.309132e-05 | 0.0001137866 | 5.047915e-05 | 4.865188e-05 | 0.0001028297 | 0.0001067201 | 3.370587e-05 | 2.527771e-05 | 2.222754e-05 | 0.0001210906 | 9.882334e-05 | 2.376705e-05 | 3.601249e-05 | 1.459457e-05 |  | 4.067419e-05 | 4.345914e-07 | 4.962291e-05 | 4.340426e-05 | 4.345914e-07 | 0.0001210906 | 0.000120656 | 0.0086 | 0.0054
| SC23 - 7170 | 0.0009933884 | 0.0005627669 | 0.0005219645 | 0.0004756699 | 0.0004637263 | 0.0002412244 | 0.0002699403 | 0.0004852477 | 0.0002624837 | 0.0002787805 | 0.0004217756 | 0.0003802955 | 0.0003791225 | 0.0001855879 | 0.0001762268 | 0.0002518509 | 0.0002294148 | 0.0002966383 | 0.0002201285 | 0.0002292488 | 0.0003575074 | 0.0006247132 | 0.0006856739 | 0.0001762268 | 0.0009933884 | 0.0008171616 | 0.9255 | 0.9184
| SC24 - 7115 | 0.001026514 | 0.0003776211 | 0.0004415776 | 0.0003593214 | 0.0003305592 | 0.0001030518 | 0.0001097776 | 0.0002474794 | 0.0001314924 | 0.0001273669 | 0.0001865732 | 0.000156638 | 0.0001642539 | 5.947675e-05 | 4.4463e-05 | 7.288399e-05 | 7.136254e-05 | 8.064375e-05 | 1.091218e-05 | 4.641496e-05 | 0.0001279487 | 0.0004490701 | 0.0004813729 | 1.091218e-05 | 0.001026514 | 0.001015602 | 0.7779 | 0.7464
| SC25 - 7065 | 0.004945909 | 0.004815174 | 0.003980959 | 0.004200275 | 0.003925434 | 0.00285131 | 0.003369563 | 0.004538487 | 0.003806391 | 0.004477004 | 0.003839996 | 0.003708463 | 0.003667199 | 0.002725995 | 0.00245806 | 0.00340198 | 0.003619446 | 0.003661372 | 0.003403813 | 0.003038898 | 0.005301215 | 0.004293012 | 0.004678679 | 0.00245806 | 0.005301215 | 0.002843155 | 0.4854 | 0.402
| SC26 - 7015 | -6.052155e-05 | -2.884467e-05 | 0.0002520843 |  |  | 0.0001107785 | 0.0001621456 |  | -1.121552e-05 | 5.022916e-05 | -7.07534e-05 | -5.784124e-05 | -5.455838e-05 | 0.0001594642 | 0.0001610131 | 9.247383e-05 | 0.0002517245 | 0.0003036274 | 0.000179327 | 0.0002988869 | 0.0002154131 |  |  | -7.07534e-05 | 0.0003036274 | 0.0003743808 | 0.1852 | 0.2236
| SC27 - 6950 | -6.148335e-06 | -9.731473e-06 | 1.027118e-05 | 2.98134e-06 | -6.913272e-06 | -7.808365e-06 | 1.299966e-06 | -6.519494e-06 | -3.771067e-06 | 1.766497e-06 |  |  |  | 2.681077e-06 | 3.078648e-06 | 5.755376e-06 | 4.792952e-06 | 2.592348e-07 | -1.507117e-06 | -7.211671e-06 | 2.810494e-05 | -6.586967e-06 | -1.844975e-05 | -1.844975e-05 | 2.810494e-05 | 4.655468e-05 | 0.0758 | 0.1272
in italic : SCs not observed in sufficiently large number of samples