## Sheet1
American Mineralogist: February 2022 Online Materials AM-22-27778 (use tabs to navigate to other tables)
WENG ET AL.: FORMATION OF THE MAONIUPING GIANT REE DEPOSIT
Supplementary Table 1a: LA-ICP-MS U-Th-Pb isotopic compositions of the four types of bastnäsite from the Maoniuping deposit
Sample No. | Th | U | Th/U | 207Pb/235U | 207Pb/235U | 206Pb/238U | 206Pb/238U | 207Pb/206Pb | 207Pb/206Pb | 208Pb/232Th | 208Pb/232Th | 206Pb/238U age corrected for common Pb | 206Pb/238U age corrected for common Pb | 208Pb/232Th age corrected for common Pb | 208Pb/232Th age corrected for common Pb
| ppm | ppm |  | Ratio | 2SE | Ratio | 2SE | Ratio | 2SE | Ratio | 2SE | Ma | 2SE | Ma | 2SE
Type-A bastnäsite
14MNP-45-1 | 32950 | 20.1 | 1639.303 | 8.9 | 2.8 | 0.079 | 0.02 | 0.79 | 0.13 | 0.00166 | 0.00011 | 27.59 | 3.29 | 28.6 | 1.1
14MNP-45-2 | 51360 | 8.95 | 5738.547 | 6.5 | 3.1 | 0.075 | 0.024 | 0.78 | 0.31 | 0.001436 | 5.2e-05 | 26.5 | 3.96 | 28.2 | 1.1
14MNP-45-3 | 30690 | 9.08 | 3379.956 | 4.8 | 1.1 | 0.0495 | 0.0072 | 0.88 | 0.24 | 0.001396 | 4.8e-05 | 32 | 3.09 | 28.2 | 0.96
14MNP-45-4 | 30680 | 16.13 | 1902.046 | 2.24 | 0.44 | 0.0256 | 0.0036 | 0.72 | 0.16 | 0.00145 | 4.7e-05 | 24.07 | 4.25 | 29.28 | 0.94
14MNP-45-5 | 8150 | 2.98 | 2734.899 | 5.2 | 1 | 0.0516 | 0.0079 | 0.88 | 0.2 | 0.001415 | 6.3e-05 | 30.33 | 4.36 | 28.6 | 1.3
14MNP-45-6 | 14730 | 3.89 | 3786.632 | 3.8 | 1.8 | 0.048 | 0.014 | 0.77 | 0.35 | 0.001445 | 5.1e-05 | 30.3 | 4.47 | 29.2 | 1
14MNP-45-7 | 8030 | 16.11 | 498.4482 | 1.23 | 0.2 | 0.016 | 0.002 | 0.62 | 0.1 | 0.001425 | 4.8e-05 | 24.29 | 4.56 | 28.77 | 0.98
14MNP-45-8 | 23830 | 10.49 | 2271.687 | 1.9 | 0.36 | 0.024 | 0.0037 | 0.72 | 0.18 | 0.001289 | 3.3e-05 | 26.22 | 3.75 | 26.04 | 0.67
14MNP-45-9 | 24290 | 28.96 | 838.7431 | 0.103 | 0.013 | 0.0222 | 0.0021 | 0.762 | 0.079 | 0.00132 | 4.9e-05 | 28.49 | 3.24 | 26.67 | 0.99
14MNP-45-10 | 10608 | 5.05 | 2100.594 | 0.00134 | 0.00045 | 0.05 | 0.015 | 0.82 | 0.23 | 0.001327 | 4.4e-05 | 28.79 | 4.85 | 26.81 | 0.88
14MNP-44-1 | 13450 | 20.32 | 661.9094 | 30.48 | 0.85 | 0.28 | 0.0073 | 0.812 | 0.023 | 0.003258 | 7.6e-05 | 24.14 | 5 | 28.8 | 1.5
14MNP-44-2 | 32380 | 24.72 | 1309.871 | 20.36 | 0.74 | 0.191 | 0.012 | 0.849 | 0.044 | 0.001906 | 6e-05 | 26.83 | 4.13 | 28.5 | 1.2
14MNP-44-3 | 42060 | 18.39 | 2287.113 | 22.04 | 0.57 | 0.1933 | 0.0048 | 0.828 | 0.024 | 0.001409 | 2.1e-05 | 25.52 | 4.69 | 28.47 | 0.41
14MNP-44-4 | 35310 | 25.98 | 1359.122 | 21.39 | 0.53 | 0.1915 | 0.0042 | 0.819 | 0.021 | 0.001685 | 2.7e-05 | 30.17 | 3.93 | 28.02 | 0.55
14MNP-44-5 | 10200 | 14.37 | 709.8121 | 0.81 | 0.12 | 0.0118 | 0.0013 | 0.73 | 0.2 | 0.001334 | 3.8e-05 | 30.44 | 4.67 | 28.94 | 0.76
14MNP-44-6 | 12670 | 17.58 | 720.7053 | 27.71 | 0.65 | 0.2429 | 0.0054 | 0.834 | 0.018 | 0.002846 | 5.7e-05 | 30.65 | 4.51 | 27.4 | 1.1
14MNP-44-7 | 15050 | 25.3 | 594.8617 | 21.07 | 0.44 | 0.1875 | 0.0041 | 0.825 | 0.019 | 0.002723 | 4.1e-05 | 27.79 | 3.82 | 28.97 | 0.83
14MNP-44-8 | 13010 | 8.5 | 1530.588 | 15.5 | 1.1 | 0.142 | 0.01 | 0.803 | 0.042 | 0.001691 | 4.4e-05 | 25.35 | 4.66 | 27.14 | 0.88
14MNP-44-9 | 9560 | 14.01 | 682.3697 | 33.02 | 0.68 | 0.291 | 0.0061 | 0.837 | 0.018 | 0.003293 | 6.5e-05 | 30.09 | 3.62 | 28.1 | 1.3
14MNP-44-10 | 12340 | 17.82 | 692.4804 | 27.39 | 0.5 | 0.2372 | 0.0045 | 0.842 | 0.015 | 0.002928 | 5.7e-05 | 28.3 | 3.76 | 29.1 | 1.2
14MNP-44-11 | 15430 | 23.62 | 653.2599 | 21.3 | 0.46 | 0.1901 | 0.0045 | 0.816 | 0.022 | 0.002594 | 5.1e-05 | 29.81 | 3.27 | 28.4 | 1
14MNP-44-12 | 16300 | 24.1 | 676.3485 | 27.66 | 0.76 | 0.2469 | 0.0085 | 0.838 | 0.026 | 0.002785 | 7.3e-05 | 26.85 | 3.46 | 27.2 | 1.5
14MNP-44-13 | 16050 | 27.18 | 590.5077 | 28.67 | 0.77 | 0.2558 | 0.0073 | 0.82 | 0.02 | 0.002971 | 4.5e-05 | 25.65 | 4.88 | 28.95 | 0.9
14MNP-44-14 | 20520 | 25.4 | 807.874 | 24.52 | 0.71 | 0.2133 | 0.0069 | 0.846 | 0.025 | 0.002298 | 6.2e-05 | 24.08 | 3.4 | 28.4 | 1.3
14MNP-44-15 | 20489.35 | 69.3 | 295.6617 | 17.22 | 0.53 | 0.1549 | 0.0038 | 0.831 | 0.025 | 0.001733 | 3.2e-05 | 30.73 | 3.17 | 27.61 | 0.64
14MNP-44-16 | 14700 | 28.76 | 511.1266 | 24.37 | 0.48 | 0.2115 | 0.0048 | 0.843 | 0.019 | 0.002939 | 5.3e-05 | 31.86 | 4.52 | 28.3 | 1.1
14MNP-44-17 | 14700 | 29.03 | 506.3727 | 22.03 | 0.42 | 0.194 | 0.004 | 0.823 | 0.017 | 0.002797 | 4.1e-05 | 28.06 | 3.79 | 28.45 | 0.83
14MNP-44-18 | 18130 | 34.86 | 520.0803 | 19.16 | 0.34 | 0.1663 | 0.003 | 0.836 | 0.019 | 0.002515 | 3.9e-05 | 30.67 | 3.86 | 28.78 | 0.79
14MNP-44-19 | 10920 | 18.34 | 595.4198 | 29.08 | 0.68 | 0.2538 | 0.0058 | 0.831 | 0.02 | 0.002908 | 5.2e-05 | 24.64 | 4.28 | 28.7 | 1
14MNP-44-20 | 13300 | 16.62 | 800.2407 | 26.29 | 0.67 | 0.2356 | 0.0057 | 0.817 | 0.021 | 0.002439 | 4.2e-05 | 24.02 | 4.49 | 29.23 | 0.84
14MNP-44-21 | 29160 | 30.2 | 965.5629 | 18.67 | 0.61 | 0.167 | 0.0064 | 0.823 | 0.02 | 0.00179 | 3.8e-05 | 27.58 | 3.97 | 27.15 | 0.77
14MNP-44-22 | 16630 | 21.51 | 773.1288 | 28.78 | 0.77 | 0.2544 | 0.0069 | 0.837 | 0.021 | 0.002508 | 5.4e-05 | 25.97 | 3.62 | 28.6 | 1.1
14MNP-44-23 | 19230 | 29.39 | 654.3042 | 23.92 | 0.71 | 0.216 | 0.0068 | 0.828 | 0.025 | 0.002587 | 5e-05 | 31.82 | 3.39 | 28.2 | 1
14MNP-44-24 | 32620 | 28.2 | 1156.738 | 18.69 | 0.45 | 0.1643 | 0.004 | 0.832 | 0.019 | 0.001883 | 3e-05 | 26.27 | 4.62 | 28.01 | 0.61
14MNP-44-25 | 27600 | 9.23 | 2990.249 | 25.01 | 0.81 | 0.2218 | 0.008 | 0.834 | 0.033 | 0.001313 | 2.9e-05 | 24.53 | 3.45 | 28.52 | 0.59
14MNP-40-1 | 17923.95 | 17.36 | 1032.486 | 0.61 | 0.14 | 0.009 | 0.0008 | 0.49 | 0.03 | 0.00135 | 4e-05 | 25.62572 | 3.54 | 28.1498 | 0.8100549
14MNP-40-2 | 27763.86 | 12.62 | 2199.989 | 0.19 | 0.16 | 0.0053 | 0.0003 | 0.27 | 0.03 | 0.00141 | 8e-05 | 24.82645 | 3.13 | 28.25275 | 1.620049
14MNP-40-3 | 34033.62 | 8.06 | 4222.533 | 0.16 | 0.1 | 0.0058 | 0.0004 | 0.19 | 0.04 | 0.00133 | 6e-05 | 30.41922 | 3.8 | 27.5669 | 1.215042
14MNP-40-4 | 40389.51 | 27.61 | 1462.858 | 0.45 | 0.1 | 0.0086 | 0.0004 | 0.38 | 0.02 | 0.00139 | 6e-05 | 32.01626 | 3.72 | 27.42726 | 1.215074
14MNP-40-5 | 38329.93 | 39.9 | 960.6499 | 0.22 | 0.04 | 0.0055 | 0.0002 | 0.29 | 0.02 | 0.00147 | 6e-05 | 24.82645 | 3.24 | 29.05822 | 1.21507
14MNP-40-6 | 32574.11 | 40.37 | 806.889 | 0.1 | 0.16 | 0.005 | 0.0003 | 0.15 | 0.04 | 0.00142 | 6e-05 | 28.02291 | 4.71 | 28.48605 | 1.214974
14MNP-40-7 | 35391.39 | 45.39 | 779.7178 | 0.53 | 0.12 | 0.009 | 0.001 | 0.43 | 0.05 | 0.00139 | 4e-05 | 30.41922 | 4.93 | 27.54239 | 0.8100576
14MNP-40-8 | 26285.23 | 24.93 | 1054.361 | 0.3 | 0.1 | 0.0067 | 0.0003 | 0.33 | 0.03 | 0.00143 | 6e-05 | 28.02291 | 3.62 | 28.56628 | 1.215071
14MNP-40-9 | 15781.47 | 43.73 | 360.8843 | 0.18 | 0.02 | 0.0061 | 0.0004 | 0.21 | 0.04 | 0.00145 | 8e-05 | 31.21779 | 4.21 | 29.05496 | 1.62009
14MNP-40-10 | 17860.02 | 36.36 | 491.1997 | 0.14 | 0.16 | 0.0059 | 0.0004 | 0.17 | 0.05 | 0.00142 | 6e-05 | 32.01626 | 4.27 | 28.48539 | 1.215022
14MNP-40-11 | 47296.71 | 35.33 | 1338.712 | 0.05 | 0.14 | 0.005 | 0.0001 | 0.07 | 0.02 | 0.00138 | 6e-05 | 31.21779 | 4.41 | 27.85406 | 1.214954
14MNP-40-12 | 48363.49 | 43.71 | 1106.463 | 0.18 | 0.08 | 0.0058 | 0.0003 | 0.22 | 0.03 | 0.00139 | 6e-05 | 28.82178 | 4.27 | 27.8719 | 1.215064
14MNP-40-13 | 37838.93 | 50.74 | 745.7416 | 0.18 | 0.12 | 0.0057 | 0.0005 | 0.24 | 0.05 | 0.00154 | 6e-05 | 28.02291 | 4.85 | 28.08821 | 1.215045
14MNP-40-14 | 30298.55 | 36.39 | 832.6065 | 0.23 | 0.12 | 0.0055 | 0.0002 | 0.31 | 0.02 | 0.00135 | 8e-05 | 24.02709 | 3.26 | 26.71628 | 1.62005
14MNP-40-15 | 44687.62 | 67.76 | 659.4985 | 0.47 | 0.16 | 0.008 | 0.0008 | 0.43 | 0.04 | 0.00142 | 4e-05 | 27.22395 | 4.02 | 28.03861 | 0.8100531
14MNP-40-16 | 36216.15 | 32.57 | 1111.948 | 0.1 | 0.14 | 0.0051 | 0.0001 | 0.15 | 0.02 | 0.00138 | 6e-05 | 28.82178 | 4.31 | 27.74542 | 1.215013
14MNP-40-17 | 26439.89 | 11.81 | 2238.771 | 0.11 | 0.12 | 0.005 | 0.0003 | 0.16 | 0.04 | 0.00149 | 6e-05 | 27.22395 | 4.21 | 29.95455 | 1.215027
14MNP-40-18 | 27216.82 | 13.21 | 2060.319 | 0.29 | 0.18 | 0.0068 | 0.0004 | 0.31 | 0.04 | 0.00142 | 6e-05 | 29.62055 | 4.52 | 28.0602 | 1.215042
14MNP-40-19 | 30110.85 | 53.75 | 560.2019 | 0.24 | 0.2 | 0.0064 | 0.0004 | 0.27 | 0.04 | 0.00141 | 6e-05 | 29.62055 | 4.3 | 28.17441 | 1.215045
14MNP-40-20 | 16568.42 | 7.59 | 2182.928 | 0.48 | 0.18 | 0.0077 | 0.0007 | 0.45 | 0.03 | 0.00145 | 6e-05 | 24.82645 | 3.82 | 28.51852 | 1.215065
14MNP-40-21 | 42656.12 | 36.66 | 1163.56 | 0.47 | 0.02 | 0.0076 | 0.0003 | 0.45 | 0.02 | 0.00142 | 6e-05 | 24.02709 | 3.9 | 27.65713 | 1.215083
14MNP-40-22 | 48898.8 | 37.27 | 1312.015 | 0.43 | 0.2 | 0.0083 | 0.0004 | 0.37 | 0.02 | 0.00139 | 6e-05 | 32.01626 | 4.6 | 27.28061 | 1.215057
14MNP-40-23 | 36580.84 | 23.05 | 1587.021 | 0.43 | 0.04 | 0.0079 | 0.0009 | 0.4 | 0.05 | 0.0014 | 0.0001 | 28.82178 | 4.18 | 27.20224 | 2.025099
14MNP-40-24 | 32942.15 | 44.34 | 742.9443 | 0.23 | 0.12 | 0.0062 | 0.0005 | 0.27 | 0.05 | 0.0014 | 6e-05 | 28.82178 | 4.61 | 27.9547 | 1.215058
14MNP-40-25 | 17578.11 | 12.02 | 1462.405 | 0.22 | 0.18 | 0.0054 | 0.0004 | 0.3 | 0.04 | 0.00146 | 6e-05 | 24.02709 | 3.41 | 28.98698 | 1.215025
14MNP-40-26 | 50022.53 | 22.19 | 2254.283 | 0.18 | 0.14 | 0.0061 | 0.0003 | 0.21 | 0.03 | 0.00137 | 6e-05 | 31.21779 | 3.67 | 27.42994 | 1.215045
14MNP-40-27 | 36404.57 | 18.32 | 1987.149 | 0.52 | 0.18 | 0.0088 | 0.0008 | 0.43 | 0.04 | 0.00143 | 6e-05 | 29.62055 | 4.56 | 28.06827 | 1.215067
14MNP-40-28 | 21754.92 | 50.18 | 433.5377 | 0.08 | 0.2 | 0.0053 | 0.0002 | 0.11 | 0.02 | 0.0014 | 6e-05 | 31.21779 | 4.65 | 28.1434 | 1.214919
14MNP-40-29 | 50482.62 | 46.39 | 1088.222 | 0.08 | 0.2 | 0.0048 | 0.0001 | 0.12 | 0.02 | 0.00142 | 6e-05 | 28.02291 | 4.92 | 28.54676 | 1.214906
14MNP-40-30 | 11562.59 | 30.38 | 380.5987 | 0.3 | 0.18 | 0.0071 | 0.0006 | 0.3 | 0.05 | 0.00144 | 6e-05 | 31.21779 | 3.53 | 28.61189 | 1.215052
14MNP-40-31 | 40792.04 | 55.13 | 739.9245 | 0.16 | 0.1 | 0.0053 | 0.0004 | 0.22 | 0.04 | 0.0014 | 6e-05 | 26.42488 | 3.87 | 28.00394 | 1.215048
14MNP-40-32 | 26945.37 | 32.43 | 830.8779 | 0.23 | 0.2 | 0.0065 | 0.0004 | 0.25 | 0.03 | 0.00148 | 4e-05 | 31.21779 | 3.63 | 29.71352 | 0.8100444
14MNP-40-33 | 18129.14 | 15.79 | 1148.141 | 0.13 | 0.14 | 0.0055 | 0.0003 | 0.18 | 0.04 | 0.00134 | 6e-05 | 29.62055 | 3.19 | 26.92224 | 1.215038
14MNP-40-34 | 18456.03 | 52.89 | 348.9512 | 0.09 | 0.04 | 0.0052 | 0.0002 | 0.13 | 0.03 | 0.00139 | 6e-05 | 30.41922 | 3.63 | 27.82533 | 1.215045
14MNP-40-35 | 34527.31 | 51.15 | 675.0207 | 0.39 | 0.04 | 0.0068 | 0.0003 | 0.41 | 0.02 | 0.00145 | 6e-05 | 24.02709 | 4.72 | 28.47859 | 1.215079
14MNP-40-36 | 34943.76 | 59.15 | 590.7652 | 0.09 | 0.22 | 0.0048 | 0.0002 | 0.14 | 0.03 | 0.00139 | 4e-05 | 27.22395 | 4.68 | 28.01698 | 0.8100067
14MNP-40-37 | 19401.27 | 35.72 | 543.1487 | 0.55 | 0.2 | 0.0087 | 0.0005 | 0.46 | 0.02 | 0.00143 | 4e-05 | 27.22395 | 3.39 | 27.89349 | 0.8100496
14MNP-40-38 | 29754.17 | 67.23 | 442.5728 | 0.32 | 0.16 | 0.0067 | 0.0007 | 0.35 | 0.05 | 0.00147 | 8e-05 | 27.22395 | 3.52 | 29.24813 | 1.620066
14MNP-40-39 | 26857.75 | 36.68 | 732.2178 | 0.34 | 0.06 | 0.0073 | 0.0004 | 0.34 | 0.03 | 0.00133 | 4e-05 | 29.62055 | 4.29 | 26.43911 | 0.8100582
14MNP-40-40 | 12125.77 | 11.59 | 1046.227 | 0.4 | 0.14 | 0.0077 | 0.0005 | 0.37 | 0.03 | 0.00154 | 0.0001 | 29.62055 | 3.29 | 30.15231 | 2.025064
14MNP-40-41 | 11235.99 | 19.61 | 572.9725 | 0.08 | 0.04 | 0.0048 | 0.0003 | 0.12 | 0.04 | 0.00142 | 6e-05 | 28.02291 | 3.12 | 28.41275 | 1.215048
14MNP-40-42 | 47306.92 | 66.69 | 709.3555 | 0.47 | 0.06 | 0.0086 | 0.0011 | 0.39 | 0.06 | 0.00147 | 8e-05 | 31.21779 | 4.77 | 29.05355 | 1.620089
14MNP-40-43 | 42620.89 | 55.01 | 774.7844 | 0.19 | 0.12 | 0.0056 | 0.0003 | 0.24 | 0.03 | 0.00143 | 6e-05 | 27.22395 | 3.59 | 28.66237 | 1.215055
14MNP-40-44 | 9511.44 | 28.52 | 333.5007 | 0.22 | 0.2 | 0.0064 | 0.0004 | 0.25 | 0.04 | 0.00142 | 6e-05 | 30.41922 | 3.54 | 28.30123 | 1.215032
14MNP-40-45 | 11296.73 | 29.01 | 389.4081 | 0.06 | 0.22 | 0.0049 | 0.0002 | 0.09 | 0.03 | 0.00131 | 8e-05 | 29.62055 | 3.69 | 26.34856 | 1.619733
14MNP-40-46 | 31213.97 | 55.85 | 558.8893 | 0.27 | 0.14 | 0.0068 | 0.0004 | 0.29 | 0.03 | 0.0013 | 0.0001 | 30.41922 | 3.65 | 27.89943 | 2.025065
14MNP-40-47 | 22744.06 | 39.13 | 581.2435 | 0.48 | 0.18 | 0.008 | 0.0005 | 0.44 | 0.02 | 0.00136 | 6e-05 | 26.42488 | 3.45 | 26.53478 | 1.215062
14MNP-40-48 | 49908.25 | 30.71 | 1625.147 | 0.17 | 0.22 | 0.0051 | 0.0003 | 0.24 | 0.04 | 0.00143 | 8e-05 | 24.82645 | 4.85 | 28.62133 | 1.619998
14MNP-40-49 | 48754.05 | 56.57 | 861.8358 | 0.16 | 0.2 | 0.0053 | 0.0003 | 0.22 | 0.04 | 0.00149 | 6e-05 | 26.42488 | 3.68 | 29.86913 | 1.21502
14MNP-40-50 | 22950.54 | 25.02 | 917.2878 | 0.48 | 0.1 | 0.0079 | 0.0005 | 0.44 | 0.03 | 0.00144 | 4e-05 | 25.62572 | 3.29 | 28.63058 | 0.8100582
14MNP-40-51 | 11869.47 | 14.1 | 841.8064 | 0.49 | 0.02 | 0.0077 | 0.0009 | 0.46 | 0.04 | 0.00134 | 4e-05 | 24.02709 | 4.77 | 26.37098 | 0.810062
14MNP-40-52 | 40751.58 | 23.77 | 1714.412 | 0.21 | 0.22 | 0.0062 | 0.0005 | 0.25 | 0.04 | 0.00139 | 6e-05 | 29.62055 | 4.63 | 27.8746 | 1.215046
14MNP-40-53 | 25125.38 | 43.84 | 573.1154 | 0.24 | 0.08 | 0.0064 | 0.0005 | 0.27 | 0.04 | 0.00147 | 4e-05 | 29.62055 | 3.54 | 29.30325 | 0.8100514
14MNP-40-54 | 23606.7 | 28.02 | 842.4946 | 0.14 | 0.1 | 0.005 | 0.0003 | 0.21 | 0.04 | 0.00145 | 6e-05 | 25.62572 | 4.04 | 29.16131 | 1.215056
14MNP-40-55 | 33130.53 | 6.84 | 4843.645 | 0.54 | 0.04 | 0.0086 | 0.0009 | 0.46 | 0.04 | 0.00148 | 8e-05 | 27.22395 | 3.79 | 29.16402 | 1.620092
14MNP-40-56 | 25367.46 | 58.09 | 436.6924 | 0.47 | 0.16 | 0.0085 | 0.0004 | 0.4 | 0.02 | 0.00145 | 6e-05 | 30.41922 | 3.86 | 28.1893 | 1.215061
14MNP-40-57 | 11785.78 | 33.6 | 350.7673 | 0.22 | 0.06 | 0.0065 | 0.0004 | 0.25 | 0.04 | 0.00141 | 6e-05 | 31.21779 | 3.72 | 28.13852 | 1.21507
14MNP-40-58 | 45427.96 | 25.88 | 1755.331 | 0.29 | 0.2 | 0.0066 | 0.0003 | 0.32 | 0.03 | 0.00147 | 0.0001 | 28.02291 | 4.74 | 29.24176 | 2.025045
14MNP-40-59 | 40032.58 | 46.84 | 854.6665 | 0.43 | 0.02 | 0.0074 | 0.0007 | 0.42 | 0.04 | 0.00136 | 4e-05 | 25.62572 | 4.66 | 26.87387 | 0.8100618
14MNP-40-60 | 12203.06 | 37.76 | 323.1743 | 0.07 | 0.1 | 0.005 | 0.0002 | 0.1 | 0.03 | 0.00144 | 6e-05 | 30.41922 | 4.34 | 29.04047 | 1.215014
Type-B bastnäsite
MNPB-2-1 | 21750 | 76.8 | 283.203125 | 0.305 | 0.027 | 0.00692 | 0.00039 | 0.348 | 0.036 | 0.00136 | 2.7e-05 | 27.81391 | 2.5 | 27.48 | 0.55
MNPB-2-2 | 18270 | 68.8 | 265.5523 | 0.338 | 0.036 | 0.007 | 0.00051 | 0.41 | 0.055 | 0.001321 | 3.2e-05 | 24.66659 | 3.2 | 26.69 | 0.65
MNPB-2-3 | 14430 | 65.4 | 220.6422 | 0.315 | 0.03 | 0.00708 | 0.00044 | 0.345 | 0.039 | 0.001337 | 3.1e-05 | 28.62527 | 2.8 | 27 | 0.62
MNPB-2-4 | 14540 | 66.1 | 219.9697 | 0.35 | 0.1 | 0.0067 | 0.0012 | 0.41 | 0.15 | 0.001341 | 8.9e-05 | 23.61138 | 7.4 | 27.1 | 1.8
MNPB-2-5 | 13360 | 63.37 | 210.8253 | 0.343 | 0.05 | 0.00724 | 0.00073 | 0.372 | 0.06 | 0.00137 | 4.2e-05 | 27.70909 | 4.7 | 27.67 | 0.85
MNPB-2-6 | 11940 | 60.7 | 196.7051 | 0.277 | 0.025 | 0.00694 | 0.00039 | 0.319 | 0.034 | 0.001363 | 3.3e-05 | 29.50186 | 2.5 | 27.53 | 0.67
MNPB-2-7 | 11100 | 58.9 | 188.455 | 0.323 | 0.057 | 0.00691 | 0.00039 | 0.364 | 0.052 | 0.001356 | 3.1e-05 | 26.89043 | 2.5 | 27.39 | 0.63
MNPB-2-8 | 10640 | 51.36 | 207.1651 | 0.33 | 0.032 | 0.00726 | 0.00068 | 0.399 | 0.055 | 0.001327 | 3.8e-05 | 26.21919 | 4.3 | 26.8 | 0.77
MNPB-2-9 | 8740 | 40.3 | 216.8734 | 0.762 | 0.062 | 0.01106 | 0.00066 | 0.537 | 0.051 | 0.001396 | 3.6e-05 | 27.71756 | 4.2 | 28.2 | 0.72
MNPB-2-10 | 7650 | 55.81 | 137.0722 | 0.259 | 0.039 | 0.00651 | 0.00052 | 0.363 | 0.073 | 0.001351 | 4e-05 | 25.38891 | 3.4 | 27.29 | 0.81
MNPB-2-11 | 12030 | 66.1 | 181.997 | 0.294 | 0.03 | 0.007 | 0.00046 | 0.334 | 0.043 | 0.001366 | 3.5e-05 | 28.91764 | 2.9 | 27.59 | 0.7
MNPB-2-12 | 14390 | 44.8 | 321.2054 | 0.317 | 0.037 | 0.00745 | 0.00051 | 0.357 | 0.052 | 0.00137 | 3.5e-05 | 29.40369 | 3.3 | 27.68 | 0.71
MNPB-2-13 | 11500 | 44.41 | 258.9507 | 0.431 | 0.039 | 0.00791 | 0.00053 | 0.46 | 0.058 | 0.001364 | 3.2e-05 | 24.70576 | 3.4 | 27.55 | 0.64
MNPB-2-14 | 9600 | 32.34 | 296.846 | 0.46 | 0.067 | 0.0083 | 0.00073 | 0.467 | 0.064 | 0.001376 | 3.4e-05 | 25.45708 | 4.7 | 27.78 | 0.68
MNPB-2-15 | 9370 | 55 | 170.3636 | 0.378 | 0.043 | 0.00709 | 0.00047 | 0.418 | 0.056 | 0.001341 | 3.6e-05 | 24.52974 | 3 | 27.1 | 0.73
MNPB-2-16 | 8950 | 48.61 | 184.1185 | 0.329 | 0.047 | 0.0069 | 0.00051 | 0.377 | 0.059 | 0.001365 | 3.9e-05 | 26.1348 | 3.3 | 27.57 | 0.79
MNPC-1-1 | 11730 | 28.73 | 408.284 | 0.563 | 0.099 | 0.0102 | 0.0012 | 0.48 | 0.071 | 0.001323 | 3.3e-05 | 30.21158 | 7.4 | 26.72 | 0.66
MNPC-1-2 | 50980 | 57.8 | 882.0069 | 0.513 | 0.087 | 0.01 | 0.0014 | 0.485 | 0.082 | 0.00135 | 3.1e-05 | 29.22118 | 8.7 | 27.27 | 0.62
MNPC-1-3 | 50860 | 55.28 | 920.0434 | 0.65 | 0.13 | 0.0111 | 0.0017 | 0.494 | 0.088 | 0.001351 | 3.3e-05 | 31.62981 | 11 | 27.29 | 0.66
MNPC-1-4 | 51110 | 56.3 | 907.8153 | 0.58 | 0.1 | 0.00917 | 0.00069 | 0.516 | 0.089 | 0.001373 | 3e-05 | 24.52894 | 4.4 | 27.74 | 0.6
MNPC-1-5 | 5765 | 29.11 | 198.0419 | 0.805 | 0.082 | 0.01119 | 0.00072 | 0.583 | 0.068 | 0.00134 | 3.1e-05 | 23.929 | 4.6 | 27.07 | 0.63
MNPC-1-6 | 5439 | 30.99 | 175.5082 | 0.86 | 0.11 | 0.0124 | 0.0011 | 0.578 | 0.079 | 0.001381 | 3.5e-05 | 27.00661 | 6.7 | 27.89 | 0.71
MNPA-2-1 | 2128 | 55.2 | 38.55072 | 0.999 | 0.081 | 0.01307 | 0.00072 | 0.585 | 0.057 | 0.001426 | 4e-05 | 27.7317 | 4.6 | 28.79 | 0.81
MNPA-2-2 | 1908 | 79.1 | 24.12137 | 0.252 | 0.03 | 0.00652 | 0.00039 | 0.317 | 0.04 | 0.001329 | 3.4e-05 | 27.82446 | 2.5 | 26.85 | 0.69
MNPA-2-3 | 2042 | 66.5 | 30.70677 | 0.529 | 0.037 | 0.00884 | 0.0005 | 0.466 | 0.039 | 0.001407 | 3.3e-05 | 27.18048 | 3.2 | 28.41 | 0.66
MNPA-2-4 | 2108 | 70.6 | 29.85836 | 0.417 | 0.032 | 0.00823 | 0.0005 | 0.386 | 0.034 | 0.001373 | 3.6e-05 | 30.56872 | 3.2 | 27.73 | 0.73
MNPA-2-5 | 3459 | 19.09 | 181.1943 | 1.11 | 0.16 | 0.0153 | 0.0013 | 0.58 | 0.085 | 0.001348 | 2.6e-05 | 33.06211 | 8 | 27.22 | 0.52
MNPA-2-6 | 4703 | 25.08 | 187.5199 | 1.05 | 0.19 | 0.0139 | 0.0014 | 0.571 | 0.081 | 0.001358 | 2.3e-05 | 31.04291 | 9.1 | 27.44 | 0.47
MNPA-2-7 | 2076 | 69.4 | 29.91354 | 0.571 | 0.06 | 0.00885 | 0.00057 | 0.468 | 0.046 | 0.001394 | 3.5e-05 | 27.06974 | 3.7 | 28.16 | 0.71
MNPA-2-8 | 2615 | 70.2 | 37.25071 | 2.125 | 0.081 | 0.02284 | 0.00091 | 0.682 | 0.034 | 0.00163 | 3.9e-05 | 30.71566 | 5.7 | 27.92 | 0.79
MNPA-2-9 | 1994 | 55.1 | 36.18875 | 1.51 | 0.21 | 0.0174 | 0.0019 | 0.63 | 0.04 | 0.001528 | 5.2e-05 | 30.64283 | 12 | 27.5 | 1
MNPA-2-10 | 2441 | 65 | 37.55385 | 0.771 | 0.046 | 0.01125 | 0.00052 | 0.517 | 0.038 | 0.001424 | 3e-05 | 29.98995 | 3.3 | 28.77 | 0.61
MNPA-2-11 | 2304 | 24.97 | 92.27072 | 1.285 | 0.091 | 0.0156 | 0.0011 | 0.662 | 0.061 | 0.001406 | 3e-05 | 23.48986 | 6.7 | 28.39 | 0.61
MNPA-2-12 | 4654 | 16.87 | 275.8743 | 0.83 | 0.11 | 0.0129 | 0.0011 | 0.61 | 0.11 | 0.001323 | 2.4e-05 | 24.79448 | 6.9 | 26.73 | 0.49
MNPA-2-13 | 2184 | 46.8 | 46.66667 | 0.363 | 0.05 | 0.0071 | 0.00049 | 0.41 | 0.058 | 0.001382 | 3.2e-05 | 25.01829 | 3.2 | 27.92 | 0.64
MNPA-2-14 | 2550 | 27.94 | 91.267 | 0.4 | 0.047 | 0.00843 | 0.00068 | 0.408 | 0.056 | 0.001352 | 3.2e-05 | 29.82869 | 4.3 | 27.31 | 0.64
MNPA-2-15 | 1903 | 77.3 | 24.61837 | 0.263 | 0.027 | 0.00648 | 0.00044 | 0.314 | 0.036 | 0.001348 | 3.3e-05 | 27.80944 | 2.8 | 27.23 | 0.67
MNPA-2-16 | 1658 | 78 | 21.25641 | 0.225 | 0.025 | 0.00607 | 0.00037 | 0.297 | 0.038 | 0.001355 | 3.7e-05 | 26.87804 | 2.4 | 27.38 | 0.74
MNPA-2-17 | 1759 | 70.5 | 24.95035 | 0.247 | 0.027 | 0.00623 | 0.00038 | 0.315 | 0.043 | 0.001356 | 3.5e-05 | 26.68898 | 2.4 | 27.4 | 0.7
MNPA-2-18 | 1755 | 69.3 | 25.32468 | 0.328 | 0.05 | 0.00686 | 0.00063 | 0.404 | 0.067 | 0.001367 | 4e-05 | 24.5032 | 4 | 27.6 | 0.8
MNPA-2-19 | 1698 | 72.2 | 23.51801 | 0.255 | 0.03 | 0.00673 | 0.00052 | 0.306 | 0.044 | 0.001354 | 3.9e-05 | 29.31 | 3.3 | 27.35 | 0.79
MNPA-2-20 | 1806 | 58.9 | 30.66214 | 0.363 | 0.037 | 0.00765 | 0.00048 | 0.384 | 0.047 | 0.001374 | 4.3e-05 | 28.54139 | 3 | 27.75 | 0.87
MNPA-2-21 | 2571 | 59.9 | 42.92154 | 0.491 | 0.039 | 0.00928 | 0.00056 | 0.424 | 0.044 | 0.001339 | 2.8e-05 | 31.64323 | 3.6 | 27.05 | 0.56
Type-C bastnäsite
ZK311-12-1 | 1795 | 40.2 | 44.65174 | 16.51 | 0.74 | 0.149 | 0.0071 | 0.805 | 0.038 | 0.0033 | 0.00012 | 53.57749 | 40 | 26.6 | 1.3
ZK311-12-2 | 2272 | 61 | 37.2459 | 1.35 | 0.15 | 0.0146 | 0.0012 | 0.692 | 0.09 | 0.001236 | 5.2e-05 | 18.48318 | 7.4 | 25 | 1.1
ZK311-12-3 | 2008 | 41.78 | 48.06127 | 1.2 | 0.24 | 0.0142 | 0.0016 | 0.65 | 0.13 | 0.001265 | 5.5e-05 | 22.7479 | 10 | 25.5 | 1.1
ZK311-12-4 | 1452 | 39.6 | 36.66667 | 0.53 | 0.1 | 0.00819 | 0.00099 | 0.57 | 0.13 | 0.00133 | 5.8e-05 | 18.37437 | 6.3 | 26.9 | 1.2
ZK311-12-5 | 1795 | 77.1 | 23.28145 | 1.04 | 0.11 | 0.013 | 0.0013 | 0.626 | 0.068 | 0.001335 | 6.4e-05 | 23.32357 | 8.2 | 27 | 1.3
ZK311-12-6 | 2238 | 43.3 | 51.68591 | 1 | 0.13 | 0.0132 | 0.0016 | 0.606 | 0.083 | 0.001374 | 5.4e-05 | 25.79195 | 10 | 27.8 | 1.1
ZK311-12-7 | 2462 | 120 | 20.51667 | 3.96 | 0.54 | 0.0395 | 0.005 | 0.731 | 0.038 | 0.00209 | 0.00012 | 37.60679 | 31 | 27.2 | 1.3
ZK311-12-8 | 2044 | 41.5 | 49.25301 | 0.831 | 0.091 | 0.012 | 0.0013 | 0.571 | 0.08 | 0.001402 | 5.1e-05 | 26.80845 | 8 | 28.3 | 1
ZK311-12-9 | 2015 | 57.2 | 35.22727 | 1.75 | 0.46 | 0.0171 | 0.0037 | 0.69 | 0.11 | 0.001467 | 7e-05 | 21.9163 | 23 | 26.6 | 1.4
ZK311-12-10 | 1837 | 60.9 | 30.1642 | 3.02 | 0.39 | 0.0301 | 0.0033 | 0.768 | 0.056 | 0.001485 | 6.2e-05 | 19.77441 | 20 | 26.5 | 1.3
ZK311-12-11 | 2104 | 54.9 | 38.32423 | 1.3 | 0.15 | 0.0161 | 0.0016 | 0.65 | 0.1 | 0.001278 | 6.2e-05 | 25.78556 | 9.9 | 25.8 | 1.2
ZK311-12-12 | 3284 | 74.4 | 44.13978 | 2.71 | 0.29 | 0.0282 | 0.0027 | 0.705 | 0.059 | 0.001453 | 6.6e-05 | 32.72682 | 17 | 27.4 | 1.3
ZK311-12-13 | 1800 | 50.1 | 35.92814 | 1.23 | 0.19 | 0.0152 | 0.0023 | 0.678 | 0.086 | 0.001248 | 5.6e-05 | 20.94382 | 15 | 25.2 | 1.1
ZK311-12-14 | 1631 | 63.7 | 25.6044 | 13.8 | 1.9 | 0.124 | 0.017 | 0.801 | 0.026 | 0.00385 | 0.00036 | 48.57023 | 93 | 27.6 | 1.3
ZK311-12-15 | 1689 | 54.9 | 30.76503 | 3.96 | 0.45 | 0.0372 | 0.0039 | 0.747 | 0.048 | 0.001847 | 9.9e-05 | 30.67158 | 24 | 27.3 | 1
ZK311-12-16 | 2037 | 62.5 | 32.592 | 10.9 | 2.5 | 0.094 | 0.022 | 0.775 | 0.065 | 0.0028 | 0.00036 | 56.32226 | 120 | 26.5 | 1.3
17MNP-6-1 | 3021 | 97.7 | 30.92119 | 0.867 | 0.097 | 0.0129 | 0.0016 | 0.524 | 0.058 | 0.001457 | 3.9e-05 | 33.65601 | 10 | 26.43 | 0.79
17MNP-6-2 | 2012 | 80 | 25.15 | 0.49 | 0.14 | 0.0085 | 0.0013 | 0.54 | 0.15 | 0.001336 | 5.4e-05 | 21.10858 | 8 | 27 | 1.1
17MNP-6-3 | 2892 | 105 | 27.54286 | 0.236 | 0.035 | 0.00614 | 0.00051 | 0.297 | 0.041 | 0.001329 | 3.6e-05 | 27.18735 | 3.3 | 26.84 | 0.73
17MNP-6-4 | 2200 | 74.4 | 29.56989 | 0.228 | 0.055 | 0.00616 | 0.00088 | 0.37 | 0.12 | 0.001346 | 5.5e-05 | 23.68174 | 5.6 | 27.2 | 1.1
17MNP-6-5 | 2969 | 76.4 | 38.86126 | 0.267 | 0.056 | 0.00656 | 0.00084 | 0.368 | 0.086 | 0.001335 | 5.5e-05 | 25.32137 | 5.4 | 27 | 1.1
17MNP-6-6 | 3012 | 30.55 | 98.59247 | 0.5 | 0.098 | 0.0098 | 0.0012 | 0.44 | 0.1 | 0.001293 | 3.9e-05 | 32.15998 | 7.4 | 26.12 | 0.78
17MNP-6-7 | 2490 | 34.37 | 72.4469 | 0.66 | 0.13 | 0.01 | 0.0012 | 0.54 | 0.11 | 0.001365 | 4.5e-05 | 24.82645 | 7.4 | 27.58 | 0.91
17MNP-6-8 | 3160 | 24.66 | 128.1427 | 0.69 | 0.16 | 0.0106 | 0.0017 | 0.64 | 0.16 | 0.001318 | 4.8e-05 | 17.83667 | 11 | 26.61 | 0.96
17MNP-6-9 | 2745 | 102.6 | 26.75439 | 0.8 | 0.12 | 0.0105 | 0.001 | 0.567 | 0.093 | 0.001426 | 5.5e-05 | 23.79925 | 6.5 | 28.8 | 1.1
17MNP-6-10 | 2987 | 38.48 | 77.62474 | 1.1 | 0.11 | 0.0152 | 0.0017 | 0.617 | 0.094 | 0.001379 | 4.6e-05 | 28.35526 | 11 | 27.86 | 0.93
17MNP-6-11 | 2594 | 28.6 | 90.6993 | 1.01 | 0.18 | 0.0131 | 0.0022 | 0.69 | 0.13 | 0.001396 | 6.2e-05 | 16.79635 | 14 | 28.2 | 1.3
17MNP-6-12 | 2102 | 39.64 | 53.02725 | 0.316 | 0.067 | 0.0074 | 0.0011 | 0.42 | 0.13 | 0.001282 | 5.3e-05 | 25.48186 | 6.8 | 25.9 | 1.1
17MNP-1-1 | 6436 | 40.6 | 158.5222 | 0.436 | 0.086 | 0.00913 | 0.00088 | 0.44 | 0.12 | 0.001298 | 2.9e-05 | 29.96639 | 5.6 | 26.22 | 0.59
17MNP-1-2 | 3114 | 31.25 | 99.648 | 0.74 | 0.17 | 0.0118 | 0.0028 | 0.63 | 0.2 | 0.00132 | 4.7e-05 | 20.79666 | 18 | 26.66 | 0.95
17MNP-1-3 | 6980 | 30.5 | 228.8525 | 0.74 | 0.14 | 0.0121 | 0.0016 | 0.56 | 0.13 | 0.001303 | 3e-05 | 28.09482 | 10 | 26.32 | 0.6
17MNP-1-4 | 3009 | 103.1 | 29.18526 | 0.335 | 0.047 | 0.00729 | 0.00071 | 0.376 | 0.061 | 0.0013 | 5.1e-05 | 27.66707 | 4.5 | 26.3 | 1
17MNP-1-5 | 3385 | 33.82 | 100.0887 | 0.79 | 0.1 | 0.0138 | 0.0014 | 0.55 | 0.11 | 0.001363 | 3.4e-05 | 33.13396 | 9 | 27.54 | 0.68
17MNP-1-6 | 2829 | 32.24 | 87.74814 | 0.96 | 0.15 | 0.0125 | 0.0015 | 0.6 | 0.11 | 0.001324 | 4.7e-05 | 25.02628 | 10 | 26.75 | 0.95
17MNP-1-7 | 4220 | 28.99 | 145.5674 | 0.97 | 0.21 | 0.0135 | 0.002 | 0.68 | 0.14 | 0.001325 | 3.3e-05 | 18.38877 | 13 | 26.76 | 0.66
17MNP-1-8 | 2344 | 26.28 | 89.1933 | 1.2 | 0.18 | 0.0172 | 0.002 | 0.63 | 0.15 | 0.001351 | 3.9e-05 | 30.29144 | 13 | 27.28 | 0.78
17MNP-1-9 | 1911 | 31.35 | 60.95694 | 0.503 | 0.072 | 0.00906 | 0.00089 | 0.52 | 0.11 | 0.001326 | 4.6e-05 | 23.94555 | 5.7 | 26.78 | 0.92
17MNP-1-10 | 2573 | 23.82 | 108.0185 | 0.83 | 0.12 | 0.0133 | 0.0016 | 0.55 | 0.12 | 0.001322 | 3.6e-05 | 31.93642 | 10 | 26.71 | 0.74
17MNP-1-11 | 3086 | 30.83 | 100.0973 | 0.408 | 0.069 | 0.00864 | 0.00087 | 0.416 | 0.08 | 0.001334 | 3.6e-05 | 30.01798 | 5.6 | 26.95 | 0.73
17MNP-1-12 | 3032 | 28.19 | 107.5559 | 0.536 | 0.084 | 0.009 | 0.00097 | 0.59 | 0.13 | 0.001305 | 3.4e-05 | 18.74881 | 6.2 | 26.37 | 0.69
17MNP-1-13 | 4239 | 32.21 | 131.6051 | 0.56 | 0.097 | 0.011 | 0.0012 | 0.48 | 0.15 | 0.001368 | 3.7e-05 | 32.57513 | 7.6 | 27.62 | 0.75
17MNP-1-14 | 7830 | 41.1 | 190.5109 | 0.499 | 0.052 | 0.01023 | 0.00091 | 0.55 | 0.12 | 0.001333 | 3.3e-05 | 24.57866 | 5.8 | 26.93 | 0.66
17MNP-1-15 | 2967 | 28.85 | 102.8423 | 0.68 | 0.13 | 0.0104 | 0.0015 | 0.56 | 0.12 | 0.001326 | 4.5e-05 | 24.155 | 9.3 | 26.79 | 0.92
17MNP-1-16 | 4206 | 41.6 | 101.1058 | 0.518 | 0.072 | 0.0099 | 0.0013 | 0.55 | 0.12 | 0.001321 | 4.1e-05 | 23.78726 | 8.2 | 26.69 | 0.83
17MNP-1-17 | 3597 | 39.74 | 90.51334 | 0.575 | 0.078 | 0.0099 | 0.001 | 0.55 | 0.11 | 0.001331 | 2.8e-05 | 23.78726 | 6.6 | 26.88 | 0.56
17MNP-1-18 | 3205 | 29.9 | 107.1906 | 0.94 | 0.13 | 0.0117 | 0.0014 | 0.79 | 0.17 | 0.001322 | 3.2e-05 | 5.630371 | 8.9 | 26.7 | 0.65
17MNP-1-19 | 2003 | 76.8 | 26.08073 | 0.26 | 0.032 | 0.00677 | 0.00045 | 0.333 | 0.054 | 0.001336 | 4.1e-05 | 28.02363 | 2.9 | 26.98 | 0.82
17MNP-1-20 | 4887 | 39.1 | 124.9872 | 0.566 | 0.083 | 0.0114 | 0.0015 | 0.52 | 0.11 | 0.001296 | 3.5e-05 | 30.11574 | 9.7 | 26.17 | 0.7
17MNP-1-21 | 5488 | 60.6 | 90.56106 | 0.502 | 0.086 | 0.00986 | 0.00095 | 0.462 | 0.093 | 0.001361 | 3.6e-05 | 30.6243 | 6.1 | 27.5 | 0.73
17MNP-1-22 | 7880 | 68.7 | 114.7016 | 0.457 | 0.067 | 0.00932 | 0.00094 | 0.438 | 0.092 | 0.001322 | 3.2e-05 | 30.73738 | 6 | 26.7 | 0.64
Type-D bastnäsite
ZK361-23-1 | 10930 | 16.33 | 669.3203 | 0.274 | 0.049 | 0.00698 | 0.00076 | 0.406 | 0.099 | 0.001372 | 4.1e-05 | 24.81942 | 4.8 | 25.7 | 0.84
ZK361-23-2 | 5252 | 12.88 | 407.764 | 0.273 | 0.066 | 0.00791 | 0.00087 | 0.286 | 0.078 | 0.001309 | 5.7e-05 | 35.69785 | 5.6 | 26.4 | 1.2
ZK361-23-3 | 6817 | 17.88 | 381.264 | 0.563 | 0.064 | 0.00944 | 0.00076 | 0.483 | 0.063 | 0.0014 | 3.9e-05 | 27.73913 | 4.8 | 25.28 | 0.79
ZK361-23-4 | 6560 | 34.6 | 189.5954 | 1.58 | 0.22 | 0.0161 | 0.002 | 0.736 | 0.058 | 0.001459 | 6.8e-05 | 14.71041 | 13 | 25.5 | 1.4
ZK361-23-5 | 7130 | 96 | 74.27083 | 4.3 | 0.42 | 0.0398 | 0.0035 | 0.756 | 0.032 | 0.00284 | 0.00014 | 29.94961 | 22 | 27.4 | 0.8
ZK361-23-6 | 4870 | 74 | 65.81081 | 3.08 | 0.16 | 0.0301 | 0.0018 | 0.763 | 0.036 | 0.00277 | 0.00023 | 20.97821 | 11 | 25.9 | 1.7
ZK361-23-7 | 2611 | 12.14 | 215.0741 | 8.46 | 0.72 | 0.0734 | 0.0053 | 0.826 | 0.046 | 0.00298 | 0.00015 | 14.11956 | 32 | 26.1 | 1.2
ZK361-23-8 | 10130 | 169 | 59.94083 | 3.24 | 0.19 | 0.034 | 0.0018 | 0.769 | 0.017 | 0.00326 | 0.00013 | 22.06024 | 11 | 25.8 | 0.6
ZK361-23-9 | 8180 | 116.9 | 69.97434 | 1.565 | 0.089 | 0.01566 | 0.00081 | 0.73 | 0.029 | 0.002148 | 7e-05 | 15.06105 | 5.1 | 26.4 | 1.4
ZK361-23-10 | 8200 | 24.5 | 334.6939 | 4.75 | 0.51 | 0.0438 | 0.0042 | 0.787 | 0.056 | 0.001914 | 9.5e-05 | 22.10342 | 26 | 25.7 | 1.9
ZK361-23-11 | 4446 | 7.24 | 614.0884 | 3.56 | 0.59 | 0.0346 | 0.0052 | 0.72 | 0.15 | 0.001521 | 6.5e-05 | 35.99118 | 32 | 25.7 | 1.3
ZK361-23-12 | 6310 | 23.42 | 269.4278 | 0.447 | 0.052 | 0.00861 | 0.0007 | 0.458 | 0.092 | 0.001416 | 5.2e-05 | 27.02515 | 4.5 | 26.6 | 1
ZK361-23-13 | 9280 | 11.75 | 789.7872 | 0.493 | 0.089 | 0.011 | 0.0013 | 0.52 | 0.13 | 0.001382 | 4.2e-05 | 29.06142 | 8.3 | 25.91 | 0.84
ZK361-23-14 | 22800 | 21.36 | 1067.416 | 1.49 | 0.17 | 0.0201 | 0.002 | 0.577 | 0.081 | 0.00122 | 4.9e-05 | 43.88027 | 13 | 24.65 | 0.99
ZK361-23-15 | 26910 | 32.9 | 817.9331 | 1.61 | 0.1 | 0.0193 | 0.0012 | 0.68 | 0.05 | 0.000868 | 3e-05 | 26.27305 | 7.9 | 25.53 | 0.61
ZK361-23-16 | 27160 | 32.11 | 845.8424 | 0.231 | 0.048 | 0.00634 | 0.00065 | 0.324 | 0.088 | 0.001342 | 5.4e-05 | 26.70329 | 4.2 | 26.1 | 1.1
ZK341-3-2-1 | 13280 | 28.17 | 471.4235 | 5.83 | 0.77 | 0.0534 | 0.0063 | 0.769 | 0.041 | 0.001667 | 6.9e-05 | 34.6138 | 38 | 25.7 | 1.4
ZK341-3-2-2 | 11150 | 25.44 | 438.2862 | 3.38 | 0.26 | 0.0322 | 0.0021 | 0.769 | 0.042 | 0.001565 | 4.2e-05 | 20.89423 | 14 | 26.61 | 0.85
ZK341-3-2-3 | 6373 | 10.53 | 605.2232 | 32.4 | 6.1 | 0.274 | 0.05 | 0.844 | 0.035 | 0.00356 | 0.00048 | 13.17794 | 270 | 25.7 | 0.6
ZK341-3-2-4 | 9070 | 17.89 | 506.9871 | 1.28 | 0.11 | 0.0156 | 0.0011 | 0.619 | 0.051 | 0.001386 | 3.6e-05 | 28.85054 | 7 | 25.1 | 0.73
ZK341-3-2-5 | 10220 | 31.9 | 320.3762 | 3.55 | 0.25 | 0.0355 | 0.0024 | 0.742 | 0.048 | 0.001885 | 9.5e-05 | 30.69075 | 15 | 26.1 | 0.9
ZK341-3-2-6 | 9320 | 20.57 | 453.087 | 2.62 | 0.16 | 0.0278 | 0.0015 | 0.709 | 0.056 | 0.001544 | 5.5e-05 | 31.3759 | 9.7 | 25.2 | 1.1
ZK341-3-2-7 | 16130 | 28.14 | 573.2054 | 46.3 | 2.1 | 0.397 | 0.018 | 0.834 | 0.013 | 0.00437 | 0.00016 | 50.76785 | 83 | 27.1 | 1.3
ZK341-3-2-8 | 16290 | 28.1 | 579.7153 | 23.6 | 3.7 | 0.24 | 0.04 | 0.826 | 0.022 | 0.00295 | 0.00025 | 46.0532 | 190 | 26.5 | 0.9
ZK341-3-2-9 | 16590 | 162 | 102.4074 | 11.19 | 0.65 | 0.0974 | 0.0054 | 0.814 | 0.018 | 0.00536 | 0.00052 | 28.07404 | 32 | 25.6 | 0.62
ZK341-3-2-10 | 13680 | 55.6 | 246.0432 | 22.4 | 2.7 | 0.197 | 0.023 | 0.816 | 0.017 | 0.0043 | 0.00023 | 53.52178 | 120 | 26.8 | 1.6
ZK341-3-2-11 | 9220 | 22.33 | 412.8974 | 49.8 | 4.3 | 0.425 | 0.034 | 0.846 | 0.025 | 0.0057 | 0.00036 | 13.62635 | 150 | 25.6 | 1.3
ZK341-3-2-12 | 12960 | 18.3 | 708.1967 | 3.52 | 0.65 | 0.0346 | 0.0058 | 0.775 | 0.085 | 0.001494 | 5.4e-05 | 20.78866 | 36 | 25.2 | 1.1
ZK341-3-2-13 | 20650 | 71 | 290.8451 | 1.93 | 0.16 | 0.0207 | 0.0013 | 0.676 | 0.037 | 0.001681 | 5.7e-05 | 28.83616 | 8.5 | 24.9 | 1.1
ZK341-3-2-14 | 45630 | 43.79 | 1042.019 | 1.46 | 0.15 | 0.0169 | 0.0015 | 0.632 | 0.053 | 0.001408 | 3.3e-05 | 29.49435 | 9.4 | 26.43 | 0.66
ZK341-3-2-15 | 19750 | 34.5 | 572.4638 | 19.4 | 2.6 | 0.174 | 0.024 | 0.817 | 0.027 | 0.00273 | 0.00019 | 45.90979 | 130 | 25.1 | 0.8
ZK341-3-2-16 | 17080 | 36.7 | 465.3951 | 45.4 | 3.4 | 0.401 | 0.032 | 0.836 | 0.023 | 0.00502 | 0.00025 | 44.88993 | 150 | 25.3 | 0.46
ZK341-3-2-17 | 16020 | 43.03 | 372.2984 | 34.2 | 5.4 | 0.304 | 0.047 | 0.816 | 0.018 | 0.00447 | 0.00051 | 82.40683 | 220 | 26.1 | 0.89
ZK341-3-2-18 | 10160 | 61.9 | 164.1357 | 21.3 | 1.2 | 0.1853 | 0.009 | 0.829 | 0.021 | 0.00462 | 0.00029 | 31.14832 | 49 | 25.1 | 0.8
ZK341-3-2-19 | 7220 | 18.91 | 381.8086 | 22.2 | 1.1 | 0.193 | 0.011 | 0.833 | 0.027 | 0.0026 | 8.3e-05 | 26.27305 | 60 | 25.5 | 1.7
ZK341-3-2-20 | 7420 | 17.84 | 415.9193 | 4.22 | 0.44 | 0.0393 | 0.0036 | 0.777 | 0.056 | 0.001473 | 4.5e-05 | 22.97898 | 22 | 26.75 | 0.92
ZK341-3-2-21 | 8340 | 20.94 | 398.2808 | 1.03 | 0.14 | 0.0129 | 0.0016 | 0.67 | 0.12 | 0.001317 | 4e-05 | 18.6048 | 11 | 26.61 | 0.8
ZK341-3-2-22 | 5410 | 72 | 75.13889 | 11.4 | 1.1 | 0.105 | 0.01 | 0.808 | 0.016 | 0.00411 | 0.00032 | 35.28896 | 56 | 25.3 | 1.5
18MNP-16-1-1 | 4839 | 26.65 | 181.576 | 6.31 | 0.77 | 0.0576 | 0.0068 | 0.811 | 0.047 | 0.0026 | 0.00017 | 17.9999 | 41 | 25.4 | 1.4
18MNP-16-1-2 | 4220 | 21.63 | 195.0994 | 0.63 | 0.076 | 0.00973 | 0.00094 | 0.559 | 0.083 | 0.001376 | 4.8e-05 | 22.67938 | 6 | 27.8 | 0.96
18MNP-16-1-3 | 4608 | 43.7 | 105.4462 | 3.51 | 0.49 | 0.0342 | 0.0044 | 0.729 | 0.063 | 0.00315 | 0.00036 | 33.11959 | 27 | 25.6 | 1.2
18MNP-16-1-4 | 19260 | 57.4 | 335.5401 | 47.9 | 4.2 | 0.414 | 0.036 | 0.84 | 0.012 | 0.0132 | 0.0014 | 33.13396 | 160 | 25.6 | 1.3
18MNP-16-1-5 | 20050 | 61.3 | 327.0799 | 6.03 | 0.3 | 0.0565 | 0.0026 | 0.794 | 0.028 | 0.002772 | 9.9e-05 | 25.33799 | 16 | 26 | 1
18MNP-16-1-6 | 12380 | 39.6 | 312.6263 | 16.9 | 2.6 | 0.148 | 0.022 | 0.811 | 0.044 | 0.00411 | 0.00046 | 46.1488 | 120 | 25.8 | 1.3
18MNP-16-1-7 | 15530 | 71.2 | 218.118 | 20.2 | 2.5 | 0.179 | 0.021 | 0.817 | 0.021 | 0.00596 | 0.00057 | 47.22422 | 110 | 25.8 | 1
18MNP-16-1-8 | 10650 | 154.5 | 68.93204 | 22.83 | 0.66 | 0.1965 | 0.0065 | 0.837 | 0.011 | 0.01548 | 0.00051 | 20.46473 | 35 | 25.3 | 1
18MNP-16-1-9 | 11970 | 74.6 | 160.4558 | 7.87 | 0.54 | 0.0711 | 0.0044 | 0.816 | 0.032 | 0.00334 | 0.00026 | 19.36803 | 27 | 25.3 | 1.3
18MNP-16-1-10 | 5780 | 51.6 | 112.0155 | 2.06 | 0.23 | 0.0223 | 0.0021 | 0.666 | 0.047 | 0.001899 | 8.9e-05 | 32.84018 | 13 | 25.3 | 1.1
18MNP-16-1-11 | 4410 | 64.5 | 68.37209 | 9.33 | 0.42 | 0.0847 | 0.0036 | 0.807 | 0.031 | 0.00552 | 0.00036 | 29.15808 | 21 | 25.6 | 1.2
18MNP-16-1-12 | 4281 | 34.67 | 123.4785 | 1.79 | 0.21 | 0.0189 | 0.0019 | 0.684 | 0.067 | 0.001694 | 9e-05 | 25.12539 | 12 | 24.8 | 1.3
18MNP-16-1-13 | 4113 | 27.97 | 147.0504 | 1.2 | 0.16 | 0.0143 | 0.0014 | 0.667 | 0.085 | 0.001548 | 5.9e-05 | 20.96382 | 9 | 25.3 | 1.2
18MNP-16-1-14 | 4334 | 47.2 | 91.82203 | 190 | 25 | 1.64 | 0.22 | 0.828 | 0.025 | 0.093 | 0.014 | 283.1926 | 610 | 26.2 | 1.6
18MNP-16-1-15 | 3432 | 37.2 | 92.25806 | 5.34 | 0.38 | 0.0513 | 0.0032 | 0.773 | 0.041 | 0.00356 | 0.00024 | 31.61784 | 20 | 25.7 | 0.8
18MNP-16-1-16 | 10760 | 110.4 | 97.46377 | 18.8 | 3 | 0.163 | 0.026 | 0.834 | 0.016 | 0.0097 | 0.0015 | 20.89263 | 140 | 25.8 | 1.23
18MNP-16-1-17 | 9340 | 48.4 | 192.9752 | 2.93 | 0.18 | 0.0303 | 0.0016 | 0.722 | 0.03 | 0.00201 | 0.0001 | 31.04531 | 9.8 | 26.7 | 1.1
Note: 206Pb/238U age is corrected for common Pb using the 207Pb correction method, which is to anchor a 207Pb/206Pb intercept value (0.85) on the T–W concordia plot and regress it through the data by assuming the data are highly concordant.

## Sheet2
Supplementary Table 1b: Trace elements (ppm) compositions of the four types of bastnäsite from the Maoniuping deposit
Sample No. | 14MNP-44-1 | 14MNP-44-2 | 14MNP-44-3 | 14MNP-44-4 | 14MNP-44-5 | 14MNP-44-6 | 14MNP-45-1 | 14MNP-45-2 | 14MNP-45-3 | 14MNP-45-4 | 14MNP-45-5 | 14MNP-45-6 | 14MNP-45-7 | MNPB-2-1 | MNPB-2-2 | MNPB-2-3 | MNPB-2-4 | MNPB-2-5 | MNPB-2-6 | MNPB-2-7 | MNPC-1-1 | MNPC-1-2 | MNPC-1-3 | MNPC-1-4 | MNPC-1-5 | MNPC-1-6 | MNPC-1-7 | MNPC-1-8 | MNPC-1-9 | MNPA-2-1 | MNPA-2-2 | MNPA-2-3 | MNPA-2-4 | MNPA-2-5 | MNPA-2-6 | MNPA-2-7 | MNPA-2-8 | 17MNP-6-1 | 17MNP-6-2 | 17MNP-6-3 | 17MNP-6-4 | 17MNP-6-5 | 17MNP-6-6 | 17MNP-6-7 | 17MNP-6-8 | 17MNP-6-9 | 17MNP-1-1 | 17MNP-1-2 | 17MNP-1-3 | 17MNP-1-4 | 17MNP-1-5 | 17MNP-1-6 | 17MNP-1-7 | 17MNP-1-8 | ZK311-12-1 | ZK311-12-2 | ZK311-12-3 | ZK311-12-4 | ZK311-12-5 | ZK311-12-6 | ZK361-23-1 | ZK361-23-2 | ZK361-23-3 | ZK361-23-4 | ZK361-23-5 | ZK361-23-6 | ZK361-23-7 | ZK361-23-8 | ZK341-3-2-1 | ZK341-3-2-2 | ZK341-3-2-3 | ZK341-3-2-4 | ZK341-3-2-5 | ZK341-3-2-6 | ZK341-3-2-7 | 18MNP-16-1-2 | 18MNP-16-1-3 | 18MNP-16-1-4 | 18MNP-16-1-5 | 18MNP-16-1-6 | 18MNP-16-1-7 | 18MNP-16-1-8 | 18MNP-16-1-9 | Detection Limit in ppm
| Type-A bastnäsite | [12 empty] | Type-B bastnäsite | [23 empty] | Type-C bastnäsite | [14 empty] | Type-D bastnäsite
Ti | bdl | 0.305246 | bdl | bdl | bdl | bdl | bdl | bdl | bdl | bdl | 0.52 | 0.36 | bdl | 0.3288609 | bdl | bdl | bdl | bdl | bdl | bdl | bdl | bdl | bdl | bdl | 0.2397828 | bdl | bdl | bdl | bdl | bdl | bdl | bdl | 0.3400224 | bdl | 0.2479412 | bdl | bdl | bdl | bdl | bdl | bdl | bdl | bdl | bdl | 0.2884033 | bdl | bdl | 0.337177 | bdl | bdl | bdl | bdl | bdl | 0.259004 | bdl | bdl | bdl | bdl | bdl | 0.244544 | bdl | 0.2413997 | bdl | bdl | bdl | bdl | bdl | bdl | bdl | 0.3281193 | bdl | bdl | 0.2571322 | bdl | bdl | bdl | 0.3281193 | bdl | bdl | 0.2571322 | bdl | bdl | bdl | 0.231865
Sr | 716.3922 | 824.1811 | 635.4706 | 1177.725 | 1202.497 | 1236.313 | 980.3967 | 707.6051 | 786.1048 | 843.831 | 820 | 910 | 1020 | 444.2157 | 318.0089 | 463.2906 | 331.9386 | 321.8982 | 311.9869 | 318.445 | 319.374 | 394.9691 | 370.3695 | 385.4699 | 386.5195 | 390.1254 | 378.1218 | 387.5566 | 371.5559 | 398.5522 | 489.0554 | 410.8152 | 414.7186 | 471.7759 | 455.4469 | 405.0458 | 330.1304 | 306.1382 | 352.5705 | 381.8235 | 438.3731 | 349.2061 | 329.5421 | 333.4665 | 502.6278 | 309.9235 | 644.0128 | 488.4634 | 321.5994 | 324.2886 | 418.8595 | 398.5052 | 423.0532 | 341.783 | 284.033 | 575.3897 | 377.2911 | 567.7688 | 421.1626 | 396.97 | 515.6218 | 384.3182 | 390.9707 | 362.3381 | 562.7654 | 436.9743 | 355.0695 | 365.4305 | 347.111 | 420.856 | 400.9712 | 497.9442 | 427.7669 | 624.2052 | 357.771 | 347.111 | 420.856 | 400.9712 | 497.9442 | 427.7669 | 393.9133 | 624.2052 | 357.771 | 0.35
Zr | 0.1495886 | 0.08478369 | 0.2287282 | 0.2627746 | 0.2212502 | 0.2376096 | 0.1443166 | 0.1324562 | 0.04081045 | 0.1268512 | 3.183332 | 0.466782 | 0.09608531 | 0.1451393 | 0.06251493 | 0.1671951 | 0.1899957 | 0.1890753 | 0.2679865 | 0.0630954 | 0.1662192 | 0.1697032 | 0.1711119 | 0.1499206 | 0.09070767 | 0.01047529 | 0.1508227 | 0.1699715 | 0.08538924 | 0.1702816 | 0.232605 | 0.1904424 | 0.1715032 | 0.1664892 | 0.2709603 | 0.2279341 | 0.1468731 | 0.1747501 | 0.2979426 | 0.2493919 | 0.07591179 | 0.1181163 | 0.03656962 | 0.1837596 | 0.1239464 | 0.2199253 | 0.05969502 | 0.2038703 | 0.06162172 | 0.2446676 | 0.220971 | 0.1513963 | 0.2721111 | 0.2115512 | 0.1569474 | 0.1607152 | 0.09071991 | 0.2553379 | 0.3392502 | 0.1553537 | 0.2740442 | 0.1752642 | 0.1563373 | 0.1509148 | 0.06787243 | 0.155136 | 0.165717 | bdl | 0.1714309 | bdl | 0.08811784 | 0.1319379 | 0.1633507 | 0.1385592 | 0.08841836 | 0.1714309 | bdl | 0.08811784 | 0.1319379 | 0.1633507 | 0.1119565 | 0.1385592 | 0.08841836 | 0.01619507
Nb | 0.02 | bdl | bdl | bdl | 0.02650366 | bdl | bdl | 0.03 | 0.02 | 0.01709501 | 0.03 | 0.36 | 0.04 | bdl | 0.02 | 0.0170504 | 0.0170504 | 0.0169678 | 0.03884898 | 0.02264897 | bdl | 0.011422 | 0.005758405 | bdl | bdl | 0.008460568 | bdl | 0.01716008 | 0.008620778 | bdl | 0.005692964 | 0.03133273 | 0.008657363 | 0.005602839 | bdl | 0.01115729 | 0.005648801 | 0.03115556 | 0.02655955 | 0.006669477 | 0.03045158 | 0.005264629 | 0.01140976 | bdl | 0.006629388 | bdl | 0.007982106 | 0.5543777 | bdl | 0.01272276 | 0.01181883 | bdl | 0.04838113 | 0.1723971 | bdl | 0.01836966 | 0.03024361 | 0.02958817 | 0.0814292 | 0.3610615 | 0.03654362 | 0.01168568 | 0.008934638 | 0.08912989 | 0.03016916 | 0.02068729 | bdl | 0.01172671 | 0.01016943 | 0.008934532 | 0.02350092 | 0.02052614 | 1.623041 | 0.02771517 | 0.005895267 | 0.01016943 | 0.008934532 | 0.02350092 | 0.02052614 | 1.623041 | 0.005971733 | 0.02771517 | 0.005895267 | 0.01
Cs | bdl | bdl | bdl | bdl | bdl | bdl | bdl | bdl | bdl | bdl | bdl | 0.07118904 | bdl | bdl | bdl | bdl | bdl | bdl | bdl | bdl | bdl | bdl | bdl | bdl | bdl | bdl | bdl | bdl | bdl | bdl | bdl | bdl | bdl | bdl | bdl | bdl | bdl | bdl | bdl | bdl | bdl | bdl | bdl | bdl | bdl | bdl | bdl | bdl | bdl | bdl | bdl | bdl | bdl | bdl | bdl | 0.3599274 | 0.2307866 | bdl | 0.03922753 | bdl | bdl | bdl | bdl | bdl | 0.1477253 | bdl | bdl | bdl | bdl | bdl | bdl | bdl | bdl | 0.116725 | 0.1083721 | bdl | bdl | bdl | bdl | bdl | 0.05060122 | 0.116725 | 0.1083721 | 0.03
Ba | 0.5940538 | 2.844153 | 0.767918 | 1.488068 | 0.4032407 | 0.8433208 | 0.8098401 | 0.8690711 | 0.5284844 | 0.7118322 | 3.705402 | 1.36 | 0.8848207 | 1.123122 | 0.6846589 | 1.178467 | 0.5998757 | 0.8208331 | 0.7688273 | 0.8777772 | 0.8487093 | 1.167889 | 0.7217449 | 0.8938633 | 1.002375 | 0.9301998 | 0.8992418 | 0.7924017 | 0.7582512 | 1.039562 | 1.164201 | 30.60322 | 0.8566528 | 1.201211 | 1.01797 | 0.6808137 | 0.6893757 | 1.019142 | 4.734964 | 1.745393 | 1.318378 | 0.5510794 | 1.157006 | 0.703289 | 2.515531 | 1.044399 | 1.540515 | 17.83909 | 1.509377 | 0.4586437 | 1.894382 | 1.191965 | 1.620137 | 4.44289 | 0.9843168 | 20.77589 | 13.53095 | 9.512437 | 4.399969 | 59.45935 | 5.744763 | 1.489839 | 1.595701 | 4.863238 | 1.958417 | 3.768983 | 1.000225 | 1.04087 | 0.7009572 | 2.345489 | 2.673851 | 1.022164 | 1.868165 | 115.1466 | 3.691584 | 0.7009572 | 2.345489 | 2.673851 | 1.022164 | 1.868165 | 1.175758 | 115.1466 | 3.691584 | 0.15
Hf | 0.0516394 | 0.01776994 | 0.01096655 | 0.04958549 | 0.05304006 | 0.091139 | 0.1037906 | 0.05715641 | 0.2289325 | 0.09579118 | 0.4475813 | 0.100711 | 0.04146195 | 0.06036016 | 0.03466473 | 0.07822425 | 0.04389718 | 0.04368451 | 0.06858432 | 0.0349866 | 0.05184509 | 0.02646589 | 0.01779039 | 0.06234858 | 0.02514884 | 0.04356438 | 0.07168428 | 0.03534365 | 0.06214504 | 0.04426015 | 0.04397053 | 0.02640023 | 0.0891554 | 0.01730977 | 0.05200904 | 0.06894009 | 0.0610812 | 0.0495937 | 0.04227774 | 0.04246614 | 0.04847311 | 0.01676057 | 0.07005406 | 0.07822586 | 0.0527636 | 0.06687248 | 0.05082396 | 0.07232243 | 0.03934825 | 0.08927503 | 0.0752533 | 0.04296596 | 0.009362796 | 0.0194108 | 0.08331805 | 0.009479806 | 0.06555128 | 0.00958436 | 0.02801478 | bdl | 0.03771724 | 0.02713719 | 0.07377262 | 0.01780345 | 0.0653899 | 0.05490428 | 0.05431312 | bdl | 0.06193524 | 0.05532881 | 0.08186286 | 0.03631774 | 0.03854105 | 0.02860525 | 0.09126894 | 0.06193524 | 0.05532881 | 0.08186286 | 0.03631774 | 0.03854105 | 0.05547166 | 0.02860525 | 0.09126894 | 0.01
Ta | bdl | 0.005488962 | bdl | bdl | bdl | bdl | bdl | bdl | 0.01359904 | bdl | 0.4290843 | 0.06416171 | bdl | bdl | bdl | bdl | bdl | bdl | bdl | bdl | bdl | bdl | bdl | bdl | bdl | bdl | bdl | bdl | bdl | bdl | bdl | bdl | bdl | bdl | bdl | bdl | bdl | bdl | bdl | 0.006525017 | bdl | bdl | bdl | bdl | bdl | bdl | bdl | bdl | bdl | bdl | bdl | bdl | bdl | bdl | bdl | bdl | bdl | bdl | bdl | bdl | bdl | bdl | bdl | bdl | bdl | bdl | bdl | bdl | bdl | bdl | bdl | bdl | bdl | bdl | bdl | bdl | bdl | bdl | bdl | bdl | bdl | bdl | bdl | 0.01
La | 192036 | 186923.9 | 168465.6 | 170759.4 | 184157.1 | 183773.9 | 205799.7 | 184494.4 | 160924.3 | 152370.6 | 146050.1 | 169827.6 | 213105.5 | 225977.1 | 216245.9 | 234072.4 | 209128 | 206387.9 | 206574.6 | 217063 | 216800.3 | 237456.6 | 229064.4 | 236061.6 | 229459.5 | 233809.7 | 237991.2 | 234425.3 | 233679.9 | 229764 | 223069.8 | 226262.8 | 228046.4 | 225175.6 | 222399.9 | 225876.7 | 212765.6 | 228780.6 | 225805.3 | 220817.8 | 215566 | 213020.8 | 247259.7 | 233911.5 | 237290.2 | 243305.4 | 234706.6 | 255875.3 | 251581.4 | 224820.5 | 237313.9 | 231650.8 | 233888 | 245030.9 | 247599.2 | 225350.5 | 233517.1 | 250766 | 241914.9 | 227481.6 | 233206.6 | 232924.4 | 231278.7 | 232199.6 | 224373.9 | 238356.9 | 225700.6 | 238494.2 | 232526.3 | 227894.9 | 231704.2 | 207572.2 | 224284.8 | 234006.5 | 233912.7 | 232526.3 | 227894.9 | 231704.2 | 207572.2 | 224284.8 | 238207.2 | 234006.5 | 233912.7 | 0.45
Ce | 261112.6 | 268228.1 | 280362.3 | 274412.6 | 266965.9 | 276833.6 | 265554.9 | 275637.6 | 255074.7 | 262522.2 | 280665.2 | 265173.8 | 261277.2 | 289158.5 | 287250.6 | 277351.1 | 289572.1 | 293166.4 | 295942.6 | 281693.3 | 283372.8 | 281016.1 | 282888.9 | 280039 | 288031.8 | 284236.5 | 277506.6 | 281639.6 | 282647.2 | 286637.9 | 288078 | 285112 | 279385.6 | 284615.7 | 289118 | 287217.2 | 288740.8 | 291804.1 | 291832 | 290347.7 | 297926.5 | 301841.9 | 286878 | 290325.8 | 288799.2 | 292134.7 | 292242.2 | 282226.7 | 287838.8 | 295128.6 | 290349.5 | 295704.4 | 284990.2 | 278945.3 | 282433.5 | 286983.8 | 284202.5 | 274142.3 | 278553.3 | 291018.2 | 281224.8 | 285234.1 | 287101.4 | 284576.3 | 287284 | 283672.6 | 293246.4 | 283859 | 284460.9 | 287678.8 | 286425.5 | 290167.1 | 286976.8 | 283687 | 286138.3 | 284460.9 | 287678.8 | 286425.5 | 290167.1 | 286976.8 | 285311.2 | 283687 | 286138.3 | 0.56
Pr | 20420.05 | 22489.94 | 22080.21 | 23056.86 | 23771.43 | 22461.41 | 20802.52 | 21737.55 | 24241.87 | 26113.28 | 28343.7 | 24240.52 | 20149.56 | 21251.11 | 24174.32 | 22840.93 | 24803.06 | 25914.29 | 24229.25 | 24628.35 | 24607.57 | 21426.08 | 21778.1 | 21610.57 | 20763.97 | 21360.78 | 22099.68 | 21885.95 | 22581.09 | 22263.79 | 23038.93 | 23228.43 | 23729.34 | 23087.96 | 23420.1 | 22169.95 | 23479.14 | 23225.99 | 23764.6 | 24043.82 | 24464.02 | 23354.8 | 21304.78 | 22876.33 | 22272.03 | 21400.36 | 21795.99 | 21069.92 | 20223.89 | 23404.43 | 22183.06 | 23458.74 | 21262.64 | 21576.24 | 20402.93 | 23246.67 | 21378.18 | 19331.53 | 21275.69 | 22251.87 | 21867.95 | 22418.97 | 22025.17 | 22458.53 | 21675.27 | 21069.96 | 22881.67 | 21734.54 | 22332.82 | 22301.66 | 22664.12 | 24239.76 | 21516.06 | 20444.22 | 21664 | 22332.82 | 22301.66 | 22664.12 | 24239.76 | 21516.06 | 21810.56 | 20444.22 | 21664 | 0.36
Nd | 53885.7 | 62152.03 | 65238.62 | 65421.93 | 63448.62 | 64317.58 | 57336.78 | 57456.55 | 79909.44 | 85680.35 | 78480.91 | 75781.01 | 53706.76 | 60463.61 | 69663.87 | 64093.05 | 73528.86 | 71328.84 | 70465.39 | 73733.83 | 72135.44 | 58137.28 | 64524.32 | 60382.41 | 59618.43 | 58805.37 | 60545.92 | 60053.47 | 59389.71 | 59423.59 | 63162.42 | 63726.84 | 67495.53 | 65085.54 | 63216.6 | 63333.86 | 71886.02 | 64890.55 | 66309.29 | 69616.24 | 70348.58 | 69837.78 | 55874.57 | 62158.4 | 60292.48 | 55169.59 | 59892.99 | 51966.85 | 52802.7 | 65401.85 | 61116.33 | 60208.53 | 57116.13 | 54897.76 | 51512.96 | 57994.82 | 58317.35 | 50619.08 | 56320.7 | 58461.49 | 57958.19 | 59410.67 | 58691.2 | 60499.45 | 58032.3 | 55002.84 | 58185.87 | 56958.69 | 60712.31 | 59188.91 | 57965.8 | 66931.28 | 58594.16 | 57419.05 | 58182.59 | 60712.31 | 59188.91 | 57965.8 | 66931.28 | 58594.16 | 54901.64 | 57419.05 | 58182.59 | 0.28
Sm | 3228.355 | 3963.808 | 3846.183 | 4447.305 | 4545.376 | 3757.773 | 3469.866 | 3398.674 | 11177.86 | 9702.77 | 6317.102 | 7705.515 | 3221.973 | 4116.057 | 5121.328 | 4261.398 | 5038.51 | 5175.745 | 5121.956 | 5096.773 | 5206.593 | 3935.336 | 3881.99 | 4016.797 | 3983.693 | 3914.916 | 3891.02 | 4014.171 | 3960.348 | 3878.869 | 4380.092 | 4187.225 | 4268.78 | 4352.29 | 4289.406 | 4280.053 | 5115.671 | 4432.998 | 4742.904 | 5559.078 | 4227.736 | 4651.316 | 2992.98 | 3808.078 | 3840.557 | 2773.48 | 3371.005 | 2681.209 | 2481.728 | 4410.151 | 3109.211 | 3159.923 | 3069.363 | 2753.73 | 2701.607 | 3332.481 | 3027.194 | 2616.258 | 3042.84 | 3170.68 | 3094.775 | 3039.758 | 3210.431 | 3130.116 | 3108.978 | 2962.067 | 3246.902 | 2990.795 | 3400.436 | 3172.145 | 3239.56 | 4760.737 | 3545.006 | 2953.512 | 3293.054 | 3400.436 | 3172.145 | 3239.56 | 4760.737 | 3545.006 | 2943.076 | 2953.512 | 3293.054 | 0.25
Eu | 628.5478 | 711.8099 | 718.9509 | 863.5829 | 862.4511 | 712.3714 | 641.5039 | 632.8803 | 1955.018 | 1574.456 | 1228.36 | 1836.896 | 632.3401 | 535.2718 | 703.8517 | 552.38 | 713.2927 | 701.1805 | 731.0642 | 736.8238 | 741.3971 | 517.9872 | 526.6499 | 525.3984 | 564.5455 | 518.0109 | 515.8402 | 518.1863 | 530.5231 | 515.4726 | 576.0745 | 554.335 | 556.8589 | 557.4395 | 583.0175 | 560.8036 | 717.7007 | 613.7568 | 659.8754 | 883.1417 | 549.574 | 653.538 | 373.1287 | 522.0993 | 519.6322 | 338.0787 | 441.9623 | 326.6544 | 286.7057 | 634.3191 | 389.1608 | 381.8926 | 386.9941 | 350.6124 | 347.9156 | 450.925 | 412.4946 | 331.5148 | 375.1086 | 403.7419 | 398.657 | 399.3453 | 411.8328 | 414.2116 | 413.9843 | 392.3751 | 411.7812 | 391.9701 | 423.0742 | 406.3256 | 402.0018 | 686.7025 | 464.0453 | 377.4439 | 460.6937 | 423.0742 | 406.3256 | 402.0018 | 686.7025 | 464.0453 | 277.8253 | 377.4439 | 460.6937 | 0.15
Gd | 921.4208 | 1052.246 | 1016.785 | 1225.359 | 1366.286 | 1033.652 | 962.8179 | 919.9524 | 4804.48 | 3542.912 | 1866.162 | 2882.615 | 958.5069 | 1178.977 | 1529.511 | 1259.027 | 1563.708 | 1617.187 | 1632.695 | 1637.028 | 1635.106 | 1089.652 | 1117.776 | 1096.081 | 1173.048 | 1071.153 | 1087.68 | 1157.397 | 1078.529 | 1090.956 | 1280.341 | 1149.284 | 1252.032 | 1214.198 | 1222.097 | 1214.361 | 1545.717 | 1245.522 | 1385.224 | 2020.604 | 1027.909 | 1281.662 | 721.2323 | 1087.328 | 984.1928 | 668.8828 | 868.279 | 621.6368 | 596.2645 | 1269.674 | 727.645 | 701.4004 | 803.8706 | 747.7902 | 768.2979 | 911.1359 | 804.8709 | 655.8927 | 776.708 | 807.4485 | 806.6012 | 780.9195 | 807.8948 | 807.7356 | 823.2721 | 768.1099 | 878.7172 | 776.4618 | 986.9714 | 837.618 | 778.3517 | 1438.541 | 1070.23 | 786.1507 | 961.796 | 986.9714 | 837.618 | 778.3517 | 1438.541 | 1070.23 | 785.4746 | 786.1507 | 961.796 | 0.1730955
Tb | 40.20635 | 47.68275 | 43.51981 | 56.99717 | 70.39189 | 43.42303 | 44.37151 | 39.92453 | 382.4589 | 215.2418 | 90.99118 | 186.27 | 44.73957 | 58.98503 | 75.33632 | 59.54878 | 81.02319 | 79.56027 | 82.17613 | 80.18689 | 81.27609 | 51.26161 | 53.74349 | 54.02857 | 56.02412 | 52.81755 | 51.87253 | 54.57873 | 52.96609 | 53.23783 | 58.95317 | 54.8681 | 56.59035 | 59.38485 | 56.95213 | 58.55482 | 78.72143 | 60.96909 | 66.72607 | 118.0618 | 43.86126 | 62.10421 | 30.24966 | 54.48018 | 45.69355 | 26.94528 | 36.9648 | 27.13215 | 22.99463 | 59.47485 | 29.81081 | 28.03418 | 35.4522 | 34.37555 | 35.05903 | 44.37956 | 38.18409 | 30.50968 | 35.93551 | 36.62703 | 37.97362 | 34.51679 | 36.00199 | 36.45646 | 38.41281 | 35.11237 | 37.75726 | 33.64772 | 45.11425 | 35.83239 | 34.70215 | 73.28576 | 53.92049 | 37.79797 | 47.56614 | 45.11425 | 35.83239 | 34.70215 | 73.28576 | 53.92049 | 35.85409 | 37.79797 | 47.56614 | 0.08
Dy | 97.04216 | 107.9109 | 100.2984 | 138.3882 | 188.3139 | 106.0891 | 104.7426 | 100.7688 | 1130.298 | 604.2634 | 241.3908 | 531.9499 | 109.231 | 148.6495 | 196.1888 | 144.9007 | 215.1185 | 224.0996 | 204.5233 | 208.1205 | 221.4792 | 127.1467 | 131.2231 | 133.2153 | 147.0336 | 134.6801 | 131.4193 | 132.8606 | 129.6627 | 138.8661 | 152.8689 | 137.14 | 138.8605 | 147.4736 | 144.3177 | 142.2594 | 213.3831 | 151.1385 | 174.2634 | 329.2612 | 106.4953 | 138.9528 | 76.82106 | 142.8477 | 114.7253 | 65.48216 | 85.24297 | 62.92902 | 52.43112 | 144.1376 | 64.76217 | 60.56368 | 88.32426 | 92.6449 | 87.54618 | 119.7738 | 99.33048 | 81.82518 | 90.15417 | 93.14815 | 102.3255 | 85.11518 | 89.77674 | 89.56501 | 98.69285 | 85.21829 | 95.71572 | 82.9306 | 116.0318 | 93.06503 | 90.48178 | 184.4812 | 148.1398 | 98.33737 | 126.6935 | 116.0318 | 93.06503 | 90.48178 | 184.4812 | 148.1398 | 91.96589 | 98.33737 | 126.6935 | 0.05
Ho | 8.879631 | 11.02626 | 8.706445 | 13.28337 | 18.66548 | 9.813575 | 9.415124 | 9.13764 | 100.6762 | 55.54648 | 23.09194 | 48.3046 | 10.0865 | 14.15249 | 19.58863 | 12.84063 | 19.91944 | 20.79112 | 19.99896 | 20.39662 | 20.25336 | 11.97224 | 11.85635 | 11.81244 | 13.82788 | 11.96184 | 12.52618 | 12.01981 | 11.96891 | 12.15957 | 13.58668 | 12.38794 | 12.78833 | 13.69833 | 13.40412 | 12.66767 | 19.70654 | 12.66838 | 15.01998 | 27.93206 | 9.152821 | 12.69751 | 5.939096 | 13.29464 | 9.834034 | 5.381275 | 7.485122 | 5.59606 | 4.553447 | 12.09795 | 5.598265 | 4.502381 | 8.540782 | 8.368437 | 7.739861 | 11.94026 | 10.30396 | 8.688781 | 8.761276 | 8.90309 | 10.83211 | 8.044156 | 8.386731 | 8.461386 | 10.17898 | 8.351934 | 9.785016 | 7.923233 | 11.13746 | 8.85841 | 8.491811 | 16.94009 | 15.81991 | 9.770008 | 12.22305 | 11.13746 | 8.85841 | 8.491811 | 16.94009 | 15.81991 | 9.204139 | 9.770008 | 12.22305 | 0.02
Er | 11.22601 | 15.06235 | 13.1049 | 19.61043 | 24.58808 | 12.78262 | 13.06723 | 10.77415 | 105.7862 | 66.49115 | 33.28613 | 59.85777 | 13.89289 | 17.81043 | 24.13017 | 15.64269 | 26.07998 | 25.78454 | 25.59394 | 25.94076 | 25.79199 | 14.96014 | 14.9436 | 15.1244 | 17.26438 | 15.19525 | 15.82295 | 15.26788 | 15.30458 | 15.1312 | 17.62513 | 15.1574 | 15.41884 | 16.43319 | 16.15135 | 15.86003 | 25.67527 | 15.80007 | 19.2061 | 31.81553 | 10.84801 | 14.76053 | 8.32133 | 16.98963 | 12.69647 | 7.051419 | 9.256477 | 7.202074 | 5.970031 | 14.56031 | 7.488527 | 6.148904 | 13.13907 | 11.79282 | 10.13465 | 18.10332 | 15.93332 | 15.05816 | 12.80147 | 12.57101 | 16.52768 | 11.51965 | 12.32381 | 11.91406 | 15.6306 | 12.01426 | 12.9381 | 10.96181 | 14.65195 | 12.76568 | 13.11664 | 22.31799 | 21.61953 | 13.95203 | 16.59075 | 14.65195 | 12.76568 | 13.11664 | 22.31799 | 21.61953 | 13.27413 | 13.95203 | 16.59075 | 0.05
Tm | 0.5931949 | 1.133335 | 0.7494009 | 1.215921 | 1.337351 | 0.6828597 | 0.6323708 | 0.6178497 | 5.611401 | 3.587887 | 2.057207 | 2.972308 | 0.6676134 | 1.047204 | 1.310108 | 0.8837746 | 1.521511 | 1.471336 | 1.410434 | 1.397622 | 1.503327 | 0.801663 | 0.8158319 | 0.8800959 | 0.8877947 | 0.8719612 | 0.8006331 | 0.7835285 | 0.7737518 | 0.8597201 | 0.9016287 | 0.863593 | 0.8448054 | 0.8449566 | 0.8799309 | 0.8282093 | 1.386935 | 0.7424305 | 0.9870891 | 1.457277 | 0.5718978 | 0.7631358 | 0.4134685 | 0.9521897 | 0.5909519 | 0.2822493 | 0.3969365 | 0.384572 | 0.2593597 | 0.7467055 | 0.3345046 | 0.2284683 | 0.8858327 | 0.6694479 | 0.5183339 | 1.295016 | 1.14502 | 1.218974 | 0.7779923 | 0.8360709 | 1.294544 | 0.6575059 | 0.7293865 | 0.7010867 | 1.145342 | 0.8156975 | 0.7785829 | 0.6024921 | 0.8475631 | 0.814917 | 0.7225111 | 1.246451 | 1.449518 | 0.9921874 | 0.9358607 | 0.8475631 | 0.814917 | 0.7225111 | 1.246451 | 1.449518 | 0.8076642 | 0.9921874 | 0.9358607 | 0.02
Yb | 5.36 | 6.38 | 4.8 | 4.845268 | 4.116015 | 5.36 | 4.56 | 3.79 | 11.68599 | 9.519096 | 7.450302 | 7.950086 | 5.6 | 2.485535 | 3.785561 | 2.393047 | 3.884651 | 3.989289 | 4.38866 | 4.032587 | 4.381501 | 2.101285 | 2.204914 | 2.34446 | 2.795417 | 2.335601 | 2.264516 | 2.083201 | 2.222122 | 2.315715 | 2.385768 | 2.003696 | 2.137961 | 2.250167 | 1.987662 | 2.073452 | 3.80459 | 2.09233 | 2.638829 | 3.463683 | 1.286918 | 1.951066 | 1.015372 | 2.591059 | 1.648665 | 0.9525668 | 0.9827995 | 0.9034611 | 0.7232213 | 1.880192 | 0.8356606 | 0.8555244 | 2.965246 | 2.345941 | 1.336693 | 5.082063 | 4.056524 | 4.786425 | 2.733999 | 2.229583 | 5.356222 | 2.114321 | 2.361407 | 1.945733 | 4.814111 | 3.138975 | 2.325246 | 1.74518 | 2.417882 | 2.743913 | 2.706543 | 3.788161 | 5.495943 | 3.55988 | 2.854133 | 2.417882 | 2.743913 | 2.706543 | 3.788161 | 5.495943 | 2.116703 | 3.55988 | 2.854133 | 0.02
Y | 302.9474 | 389.8306 | 341.7775 | 511.9914 | 645.2173 | 357.8093 | 344.3214 | 307.2545 | 2715.829 | 1604.464 | 808.5548 | 1403.52 | 363.5822 | 402.0702 | 533.4642 | 364.5332 | 583.7104 | 569.5824 | 564.8897 | 578.8745 | 576.8429 | 332.2607 | 332.2533 | 326.5083 | 375.3886 | 332.5907 | 331.649 | 344.5917 | 324.8314 | 338.5865 | 397.0359 | 348.5251 | 358.3304 | 388.3416 | 380.561 | 356.409 | 572.9657 | 361.4489 | 407.4259 | 767.5669 | 202.6696 | 337.2527 | 159.6258 | 328.4493 | 242.8685 | 133.2695 | 177.2365 | 131.8044 | 107.6924 | 341.6206 | 139.1818 | 108.399 | 242.6525 | 247.0521 | 232.5992 | 359.9396 | 290.3868 | 242.1007 | 241.048 | 247.7592 | 285.5633 | 227.8357 | 239.5134 | 239.3336 | 276.7629 | 237.2641 | 271.655 | 226.0476 | 332.4941 | 247.2744 | 236.271 | 539.4816 | 454.0901 | 283.9792 | 375.4505 | 332.4941 | 247.2744 | 236.271 | 539.4816 | 454.0901 | 288.0423 | 283.9792 | 375.4505 | 0.25
Lu | 0.12025 | 0.32594 | 0.2399694 | 0.4508771 | 0.2681975 | 0.1515935 | 0.1411788 | 0.1284493 | 0.6587459 | 0.5321246 | 0.6161323 | 0.4411256 | 0.09399605 | 0.1691229 | 0.2751251 | 0.1488002 | 0.2597505 | 0.3296499 | 0.2892676 | 0.222434 | 0.2843749 | 0.1422348 | 0.1012776 | 0.1347218 | 0.1518767 | 0.1426478 | 0.1251067 | 0.1299758 | 0.1357575 | 0.1412479 | 0.1512864 | 0.1170156 | 0.1081778 | 0.1352251 | 0.1628072 | 0.1310601 | 0.2842726 | 0.1259916 | 0.187094 | 0.2192489 | 0.08474477 | 0.1038237 | 0.05655936 | 0.1698832 | 0.1037765 | 0.06137885 | 0.0736849 | 0.05689808 | 0.0537437 | 0.08535523 | 0.04625303 | 0.05281643 | 0.2333729 | 0.1573376 | 0.07999296 | 0.419022 | 0.3656856 | 0.4618703 | 0.2079344 | 0.1766339 | 0.5531311 | 0.1397909 | 0.1731554 | 0.1464409 | 0.4510287 | 0.2274153 | 0.1474116 | 0.1206724 | 0.145555 | 0.1915412 | 0.2070707 | 0.2792937 | 0.4531133 | 0.2566801 | 0.1880604 | 0.145555 | 0.1915412 | 0.2070707 | 0.2792937 | 0.4531133 | 0.1904997 | 0.2566801 | 0.1880604 | 0.02
Th | 32950 | 51360 | 30690 | 30680 | 8030 | 14730 | 23830 | 10608 | 42060 | 13010 | 20489.35 | 27600 | 27763.86 | 9370 | 8950 | 51110 | 5439 | 2128 | 1908 | 2042 | 2108 | 3459 | 2076 | 2615 | 1994 | 2441 | 2304 | 4654 | 2184 | 2550 | 1903 | 1658 | 1759 | 1755 | 1698 | 1806 | 2571 | 2008 | 1452 | 1795 | 2238 | 2462 | 2044 | 2015 | 1837 | 2104 | 3284 | 1800 | 1631 | 1689 | 2573 | 7880 | 7130 | 4870 | 2611 | 10130 | 8180 | 8200 | 4446 | 6310 | 16590 | 13680 | 9220 | 20650 | 45630 | 10160 | 5410 | 4220 | 4608 | 19260 | 20050 | 12380 | 15530 | 10650 | 11970 | 5780 | 4410 | 4281 | 4113 | 4334 | 3432 | 10760 | 9340 | 0.01
U | 20.1 | 8.95 | 9.08 | 16.13 | 2.98 | 3.89 | 10.49 | 5.05 | 18.39 | 8.5 | 69.3 | 9.23 | 12.62 | 55 | 48.61 | 56.3 | 30.99 | 55.2 | 79.1 | 66.5 | 70.6 | 19.09 | 69.4 | 70.2 | 55.1 | 65 | 24.97 | 16.87 | 46.8 | 27.94 | 77.3 | 78 | 70.5 | 69.3 | 72.2 | 58.9 | 59.9 | 41.78 | 39.6 | 77.1 | 43.3 | 120 | 41.5 | 57.2 | 60.9 | 54.9 | 74.4 | 50.1 | 63.7 | 54.9 | 23.82 | 68.7 | 96 | 74 | 12.14 | 169 | 116.9 | 24.5 | 7.24 | 23.42 | 162 | 55.6 | 22.33 | 71 | 43.79 | 61.9 | 72 | 21.63 | 43.7 | 57.4 | 61.3 | 39.6 | 71.2 | 154.5 | 74.6 | 51.6 | 64.5 | 34.67 | 27.97 | 47.2 | 37.2 | 110.4 | 48.4 | 0.01
Pb | 97.9 | 140.1 | 85 | 89.5 | 22.39 | 40 | 59.8 | 29.03 | 122.4 | 43.8 | 242 | 69.7 | 26.28 | 24.11 | 23.11 | 162.3 | 14.09 | 6.15 | 5.2 | 5.96 | 5.96 | 9.59 | 5.84 | 8.7 | 6.26 | 7.04 | 6.49 | 12.4 | 6.01 | 6.89 | 5.56 | 4.72 | 5.02 | 4.91 | 4.73 | 5.12 | 7 | 4.91 | 3.88 | 5.53 | 5.93 | 9.7 | 5.54 | 5.68 | 6.13 | 5.1 | 8.94 | 4.3 | 12 | 6.51 | 6.89 | 20.81 | 38.8 | 28.9 | 16.35 | 81.1 | 37.2 | 36.1 | 17.07 | 24.63 | 188 | 126.2 | 110.9 | 63.8 | 43.35 | 122 | 70.6 | 13.4 | 28.5 | 184 | 35.7 | 48.9 | 96.5 | 210.7 | 56.3 | 24 | 52.5 | 17.53 | 15.67 | 950 | 28.7 | 212 | 39.5 | 0.13
LREE | 531311.3 | 544469.6 | 540711.8 | 538961.6 | 543750.9 | 551856.6 | 553605.2 | 543357.6 | 533283.2 | 537963.7 |  |  |  | 601501.6 | 603159.9 | 603171.2 | 602783.9 | 602674.4 | 603064.9 | 602952 | 602864.1 | 602489.5 | 602664.4 | 602635.8 | 602421.9 | 602645.2 | 602550.2 | 602536.7 | 602788.8 | 602483.6 | 602305.3 | 603071.6 | 603482.5 | 602874.5 | 603027 | 603438.5 | 602705 | 613748.1 | 613113.9 | 611267.7 | 613082.4 | 613360.1 | 614683.1 | 613602.2 | 613014.1 | 615121.6 | 612450.7 | 614146.6 | 615215.2 | 613799.9 | 614461.1 | 614564.3 | 600713.4 | 603554.5 | 604998.1 | 597359.2 | 600854.8 | 597806.7 | 601482.5 | 602787.6 | 597750.9 | 603427.3 | 602718.7 | 603278.2 | 594888.5 | 601456.7 | 603673.3 | 604429.2 | 603855.8 | 600642.7 | 602401.3 | 594357.8 | 595380.9 | 598887.8 | 603651.4 | 603855.8 | 600642.7 | 602401.3 | 594357.8 | 595380.9 | 603451.6 | 598887.8 | 603651.4
HREE | 1387.796 | 1631.598 | 1529.981 | 1972.142 | 2319.184 | 1569.764 | 1484.069 | 1392.348 | 9257.484 | 6102.559 |  |  |  | 1824.347 | 2383.59 | 1859.919 | 2495.226 | 2542.795 | 2535.965 | 2556.2 | 2566.918 | 1630.299 | 1664.918 | 1640.129 | 1786.422 | 1621.749 | 1634.16 | 1719.712 | 1616.395 | 1652.254 | 1923.849 | 1720.347 | 1837.111 | 1842.76 | 1836.514 | 1803.144 | 2461.645 | 1850.508 | 2071.678 | 3300.382 | 1402.88 | 1850.248 | 1003.675 | 1647.103 | 1412.354 | 908.3086 | 1185.918 | 857.6454 | 790.9425 | 1844.278 | 975.703 | 910.1854 | 1196.064 | 1145.197 | 1143.312 | 1472.068 | 1264.577 | 1040.542 | 1169.128 | 1209.699 | 1267.027 | 1150.863 | 1197.161 | 1196.259 | 1269.361 | 1150.253 | 1309.819 | 1140.441 | 1509.812 | 1239.164 | 1165.051 | 2280.362 | 1771.218 | 1234.796 | 1544.298 | 1509.812 | 1239.164 | 1165.051 | 2280.362 | 1771.218 | 1226.93 | 1234.796 | 1544.298
Total REE | 532699.1 | 546101.2 | 542241.8 | 540933.7 | 546070.1 | 553426.3 | 555089.3 | 544750 | 542540.7 | 544066.3 |  |  |  | 603325.9 | 605543.5 | 605031.2 | 605279.1 | 605217.2 | 605600.8 | 605508.2 | 605431 | 604119.8 | 604329.3 | 604275.9 | 604208.3 | 604267 | 604184.3 | 604256.4 | 604405.2 | 604135.8 | 604229.2 | 604792 | 605319.6 | 604717.3 | 604863.6 | 605241.7 | 605166.6 | 615598.6 | 615185.6 | 614568.1 | 614485.2 | 615210.3 | 615686.8 | 615249.3 | 614426.4 | 616029.9 | 613636.7 | 615004.3 | 616006.1 | 615644.2 | 615436.8 | 615474.5 | 601909.4 | 604699.7 | 606141.4 | 598831.3 | 602119.3 | 598847.3 | 602651.6 | 603997.3 | 599018 | 604578.2 | 603915.8 | 604474.5 | 596157.8 | 602607 | 604983.1 | 605569.7 | 605365.6 | 601881.9 | 603566.3 | 596638.1 | 597152.1 | 600122.6 | 605195.7 | 605365.6 | 601881.9 | 603566.3 | 596638.1 | 597152.1 | 604678.5 | 600122.6 | 605195.7
LREE/HREE | 382.8454 | 333.7032 | 353.4108 | 273.2875 | 234.4578 | 351.5539 | 373.0319 | 390.2455 | 57.60563 | 88.15379 |  |  |  | 329.708 | 253.0469 | 324.2998 | 241.5749 | 237.0126 | 237.8049 | 235.8783 | 234.8591 | 369.5578 | 361.9784 | 367.4319 | 337.2226 | 371.6021 | 368.7217 | 350.3706 | 372.9218 | 364.6434 | 313.073 | 350.5523 | 328.4953 | 327.1584 | 328.3542 | 334.659 | 244.8383 | 331.6647 | 295.9504 | 185.2112 | 437.017 | 331.5015 | 612.4326 | 372.5342 | 434.0371 | 677.2165 | 516.4359 | 716.0845 | 777.8255 | 332.8132 | 629.7625 | 675.2078 | 502.2418 | 527.0313 | 529.1628 | 405.7958 | 475.143 | 574.5145 | 514.4709 | 498.2954 | 471.7743 | 524.3261 | 503.4565 | 504.3039 | 468.652 | 522.8908 | 460.8828 | 529.996 | 399.9543 | 484.7159 | 517.06 | 260.6419 | 336.142 | 485.0094 | 390.8905 | 399.9543 | 484.7159 | 517.06 | 260.6419 | 336.142 | 491.8386 | 485.0094 | 390.8905
(La/Yb)n | 25699.13 | 21015.74 | 25175.06 | 25279.43 | 32093.13 | 24593.45 | 32372.81 | 34917.61 | 9877.721 | 11481.7 |  |  |  | 65214.63 | 40974.93 | 70161.61 | 38615.43 | 37109.87 | 33763.35 | 38610.25 | 35492.57 | 81058.76 | 74518.92 | 72224.26 | 58878.93 | 71806.62 | 75385.18 | 80718.65 | 75431.74 | 71170.08 | 67067.66 | 80999.4 | 76511.01 | 71780.61 | 80258.8 | 78140.82 | 40113.84 | 78431.36 | 61379.51 | 45729.49 | 120151.7 | 78316.02 | 174674.1 | 64755.22 | 103240 | 183213.3 | 171301.4 | 203151.2 | 249521.5 | 85769.81 | 203701.3 | 194223.6 | 56578.03 | 74921.13 | 132867.3 | 31806.73 | 41291.93 | 37580.11 | 63469.46 | 73185.18 | 31230.78 | 79021.39 | 70253.08 | 85600.97 | 33431.58 | 54467.87 | 69624.87 | 98025.29 | 68982.28 | 59575.1 | 61407.25 | 39304.41 | 29272.39 | 47151.25 | 58786.85 | 68982.28 | 59575.1 | 61407.25 | 39304.41 | 29272.39 | 80722.67 | 47151.25 | 58786.85
δEu | 0.8471672 | 0.7910737 | 0.8240097 | 0.8500878 | 0.8179923 | 0.830148 | 0.8083882 | 0.8176579 | 0.6990488 | 0.6731148 |  |  |  | 0.5655013 | 0.5931905 | 0.5605706 | 0.606706 | 0.5798523 | 0.6085949 | 0.6155222 | 0.6088926 | 0.5757434 | 0.589396 | 0.5735592 | 0.613224 | 0.5799474 | 0.5789413 | 0.5606942 | 0.5876058 | 0.5797264 | 0.5698662 | 0.5799435 | 0.5648796 | 0.5595149 | 0.5916041 | 0.5707219 | 0.6042435 | 0.6040863 | 0.6029213 | 0.6596381 | 0.5807036 | 0.6151008 | 0.5576771 | 0.5965244 | 0.5994577 | 0.545214 | 0.5803995 | 0.5481443 | 0.5170179 | 0.6248917 | 0.5623611 | 0.5471863 | 0.5566529 | 0.5587659 | 0.5607101 | 0.5931465 | 0.6001103 | 0.5633684 | 0.5465221 | 0.5647331 | 0.5691699 | 0.5818255 | 0.569993 | 0.5856427 | 0.5868265 | 0.5857808 | 0.5568903 | 0.5794463 | 0.5397679 | 0.5647646 | 0.5553473 | 0.6212435 | 0.5638739 | 0.5627132 | 0.6062544 | 0.5397679 | 0.5647646 | 0.5553473 | 0.6212435 | 0.5638739 | 0.4154811 | 0.5627132 | 0.6062544
Note: bdl represents below detection limit