## Wolframite major element
American Mineralogist: July 2023 Online Materials AM-23-78440 (use tabs to navigate to other tables)
Wang et al.: Wolframite geochemistry for tracing hydrothermal evolution
Table OM1: Wolframite major element composition. bdl = below detection limit
Sample number | Laser number | MgO | Nb2O5 | WO3 | CaO | MnO | MoO3 | NiO | FeO | Ta2O5 | TiO2 | Total | Mn | Fe | Mn/(Mn+Fe) | Fe/(Fe+Mn) |  | Fe | Mn | O | W
|  | (wt.%) | (wt.%) | (wt.%) | (wt.%) | (wt.%) | (wt.%) | (wt.%) | (wt.%) | (wt.%) | (wt.%) | (wt.%) | (wt.%) | (wt.%) |  |  |  | 55.845 | 54.938 | 15.999 | 183.84
JXYT-1 | 1 | bdl | 0.08 | 75.66 | 0.02 | 18.72 | bdl | bdl | 5.53 | bdl | 0.18 | 100.19 | 14.50141 | 4.301111 | 0.7712482 | 0.2287518 | 3.03049 | 0.2332639 | 0.7997347 |  | 0.9890005
| 2 | 0.04 | bdl | 75.53 | bdl | 19.58 | bdl | bdl | 5.01 | bdl | 0.25 | 100.41 | 15.16761 | 3.896667 | 0.7956037 | 0.2043963 | 3.023153 | 0.2108179 | 0.8344495 |  | 0.9849109
| 3 | bdl | 0.05 | 75 | bdl | 18.65 | 0.06 | bdl | 5.64 | bdl | bdl | 99.4 | 14.44718 | 4.386667 | 0.767086 | 0.232914 | 3.048961 | 0.2393539 | 0.8016004 |  | 0.9863486
| 4 | bdl | bdl | 76.35 | 0.02 | 18.07 | bdl | bdl | 5.47 | bdl | 0.18 | 100.09 | 13.99789 | 4.254444 | 0.7669095 | 0.2330905 | 3.032948 | 0.2309201 | 0.7725921 |  | 0.9988292
KT18-1 | 1 | 0.05 | 0.23 | 75.63 | 0.02 | 22.29 | bdl | bdl | 1.66 | bdl | bdl | 99.88 | 17.2669 | 1.291111 | 0.9304284 | 0.06957163 | 3.039537 | 0.07023038 | 0.9550909 |  | 0.9915596
| 2 | bdl | 0.15 | 76.34 | 0.02 | 22.57 | bdl | bdl | 1.54 | bdl | bdl | 100.62 | 17.4838 | 1.197778 | 0.9358846 | 0.06411544 | 3.013287 | 0.0645908 | 0.9587363 |  | 0.9922243
| 3 | 0.03 | bdl | 75.36 | bdl | 22.79 | bdl | 0.06 | 1.61 | 0.15 | 0.21 | 100.21 | 17.65423 | 1.252222 | 0.9337675 | 0.06623255 | 3.032949 | 0.06796737 | 0.9743984 |  | 0.9858781
| 4 | bdl | 0.1 | 75.72 | 0.04 | 21.29 | bdl | bdl | 2.18 | bdl | bdl | 99.33 | 16.49225 | 1.695556 | 0.9067752 | 0.09322484 | 3.052747 | 0.09263109 | 0.9162071 |  | 0.9970539
| 5 | 0.06 | 0.06 | 75.6 | bdl | 23.15 | bdl | bdl | 1.53 | bdl | 0.2 | 100.6 | 17.9331 | 1.19 | 0.9377716 | 0.06222841 | 3.016783 | 0.06424584 | 0.9845149 |  | 0.9837464
| 6 | bdl | 0.07 | 75.07 | 0.02 | 22.67 | bdl | bdl | 1.7 | 0.16 | bdl | 99.69 | 17.56127 | 1.322222 | 0.92998 | 0.07002001 | 3.042619 | 0.0719956 | 0.9723581 |  | 0.9852154
ZK01-385.34 | 1 | bdl | 0.15 | 75.18 | 0.02 | 21.7 | bdl | bdl | 2.54 | bdl | bdl | 99.59 | 16.80986 | 1.975556 | 0.8948357 | 0.1051643 | 3.043912 | 0.1076156 | 0.9311487 |  | 0.9870785
| 2 | 0.06 | 0.14 | 74.92 | 0.03 | 21.36 | bdl | bdl | 2.69 | bdl | bdl | 99.2 | 16.54648 | 2.092222 | 0.8877485 | 0.1122515 | 3.058037 | 0.1144997 | 0.9208124 |  | 0.9882293
| 3 | bdl | 0.11 | 76.07 | 0.03 | 18.34 | bdl | bdl | 5.5 | bdl | bdl | 100.05 | 14.20704 | 4.277778 | 0.7685789 | 0.2314211 | 3.031568 | 0.2320809 | 0.7837792 |  | 0.9947133
| 4 | 0.05 | 0.08 | 75.72 | 0.02 | 19.24 | bdl | bdl | 4.6 | bdl | bdl | 99.71 | 14.90423 | 3.577778 | 0.8064183 | 0.1935817 | 3.041639 | 0.1947489 | 0.8249733 |  | 0.9934259
| 5 | bdl | 0.23 | 73.99 | bdl | 22.03 | 0.06 | bdl | 2.51 | bdl | 0.17 | 98.99 | 17.06549 | 1.952222 | 0.8973472 | 0.1026528 | 3.069994 | 0.1072558 | 0.953409 |  | 0.9797784
| 6 | bdl | 0.16 | 76.02 | bdl | 18.47 | bdl | bdl | 5.29 | bdl | bdl | 99.94 | 14.30775 | 4.114444 | 0.7766582 | 0.2233418 | 3.035565 | 0.223514 | 0.7903757 |  | 0.9953701
ZK01-406.04 | 1 | 0.04 | bdl | 75.43 | bdl | 11.66 | 0.09 | bdl | 11.91 | bdl | bdl | 99.13 | 9.032394 | 9.263333 | 0.4936887 | 0.5063113 | 3.06227 | 0.5076503 | 0.5033489 |  | 0.9963336
| 2 | 0.03 | 0.05 | 75.79 | bdl | 10.53 | 0.05 | bdl | 13.03 | bdl | bdl | 99.48 | 8.157042 | 10.13444 | 0.4459475 | 0.5540525 | 3.05218 | 0.5535591 | 0.4530703 |  | 0.9977902
| 3 | 0.07 | 0.04 | 76.13 | 0.18 | 10.72 | 0.05 | bdl | 12.53 | bdl | 0.12 | 99.84 | 8.304225 | 9.745556 | 0.4600735 | 0.5399265 | 3.051903 | 0.5322692 | 0.4612037 |  | 1.002176
| 4 | 0.09 | 0.04 | 76.14 | 0.05 | 12.6 | 0.12 | bdl | 11.13 | bdl | 0.22 | 100.39 | 9.760563 | 8.656667 | 0.5299691 | 0.4700309 | 3.035356 | 0.4702343 | 0.5391472 |  | 0.9968728
| 5 | bdl | bdl | 76.54 | bdl | 7.87 | bdl | bdl | 15.54 | bdl | bdl | 99.95 | 6.096479 | 12.08667 | 0.3352819 | 0.6647181 | 3.035632 | 0.6566132 | 0.3367837 |  | 1.002201
| 6 | bdl | 0.1 | 77.14 | bdl | 5.04 | bdl | bdl | 17.45 | bdl | bdl | 99.73 | 3.904225 | 13.57222 | 0.2233993 | 0.7766007 | 3.048461 | 0.7404326 | 0.21659 |  | 1.014326
| 7 | bdl | 0.12 | 76.94 | bdl | 7.97 | bdl | bdl | 14.75 | bdl | bdl | 99.78 | 6.173944 | 11.47222 | 0.3498745 | 0.6501255 | 3.045826 | 0.6253263 | 0.3422084 |  | 1.010822
| 8 | bdl | bdl | 76.22 | bdl | 6.14 | bdl | bdl | 17.17 | bdl | 0.16 | 99.69 | 4.756338 | 13.35444 | 0.2626247 | 0.7373753 | 3.049147 | 0.7287158 | 0.263921 |  | 1.002454
| 9 | 0.04 | 0.09 | 76.38 | bdl | 5.12 | bdl | bdl | 17.46 | bdl | bdl | 99.09 | 3.966197 | 13.58 | 0.2260431 | 0.7739569 | 3.068496 | 0.7457261 | 0.221474 |  | 1.010933
ZK01-286.07 | 3 | bdl | 0.04 | 75.98 | 0.02 | 16.55 | bdl | 0.06 | 6.77 | bdl | bdl | 99.42 | 12.82042 | 5.265556 | 0.7088598 | 0.2911402 | 3.051738 | 0.2875713 | 0.7119877 |  | 1.000147
| 4 | bdl | 0.06 | 74.84 | 0.04 | 17.56 | 0.06 | bdl | 6.24 | bdl | bdl | 98.8 | 13.60282 | 4.853333 | 0.7370344 | 0.2629656 | 3.070222 | 0.2666637 | 0.7600137 |  | 0.9911075
| 5 | 0.03 | 0.13 | 75.33 | bdl | 17.84 | bdl | bdl | 6.57 | bdl | 0.26 | 100.16 | 13.81972 | 5.11 | 0.7300541 | 0.2699459 | 3.035549 | 0.2775953 | 0.7634126 |  | 0.9863307
| 6 | 0.04 | 0.08 | 75.16 | bdl | 16.22 | bdl | 0.04 | 8.04 | bdl | bdl | 99.58 | 12.56479 | 6.253333 | 0.6676962 | 0.3323038 | 3.046128 | 0.3408895 | 0.696508 |  | 0.9875341
| 7 | bdl | 0.12 | 75.45 | 0.03 | 18.22 | bdl | bdl | 5.61 | bdl | bdl | 99.43 | 14.11408 | 4.363333 | 0.7638559 | 0.2361441 | 3.050487 | 0.2381999 | 0.7835104 |  | 0.9927632
| 8 | bdl | 0.06 | 75.8 | bdl | 17.56 | 0.09 | bdl | 6.26 | bdl | bdl | 99.77 | 13.60282 | 4.868889 | 0.7364137 | 0.2635863 | 3.04058 | 0.2649356 | 0.7526762 |  | 0.9941294
ZK2001-173.57 | 1 | 0.04 | bdl | 75.41 | bdl | 12.71 | bdl | 0.06 | 10.87 | bdl | 0.23 | 99.32 | 9.845775 | 8.454444 | 0.538014 | 0.461986 | 3.062112 | 0.4632976 | 0.548648 |  | 0.9960181
| 2 | 0.07 | 0.14 | 76.1 | bdl | 15.01 | bdl | bdl | 8.36 | bdl | 0.12 | 99.8 | 11.62746 | 6.502222 | 0.6413494 | 0.3586506 | 3.047148 | 0.354576 | 0.6447649 |  | 1.00022
| 3 | 0.04 | 0.08 | 75.86 | bdl | 14.62 | bdl | 0.03 | 9.02 | bdl | bdl | 99.65 | 11.32535 | 7.015556 | 0.6174914 | 0.3825086 | 3.045795 | 0.3823989 | 0.6277333 |  | 0.9966226
| 4 | 0.09 | 0.04 | 74.71 | bdl | 16.05 | 0.05 | bdl | 8.26 | bdl | bdl | 99.2 | 12.4331 | 6.424444 | 0.659317 | 0.340683 | 3.058138 | 0.3515982 | 0.6919255 |  | 0.9854921
| 5 | 0.08 | bdl | 75.57 | bdl | 12.91 | bdl | 0.06 | 11 | bdl | bdl | 99.62 | 10.0007 | 8.555556 | 0.5389397 | 0.4610603 | 3.046488 | 0.4664463 | 0.5544379 |  | 0.9930386
| 6 | 0.05 | 0.07 | 76.5 | bdl | 12.98 | 0.05 | 0.03 | 10.33 | 0.23 | bdl | 100.24 | 10.05493 | 8.034444 | 0.5558473 | 0.4441527 | 3.037938 | 0.4368061 | 0.5558796 |  | 1.002438
| 7 | 0.1 | 0.09 | 74.86 | bdl | 15.85 | bdl | bdl | 8.04 | bdl | bdl | 98.94 | 12.27817 | 6.253333 | 0.6625566 | 0.3374434 | 3.06738 | 0.3432678 | 0.6853682 |  | 0.9904547
| 8 | 0.04 | 0.1 | 75.54 | 0.03 | 15.68 | 0.07 | bdl | 8.52 | bdl | 0.17 | 100.15 | 12.14648 | 6.626667 | 0.6470135 | 0.3529865 | 3.036909 | 0.3601479 | 0.6712821 |  | 0.9895233
| 9 | 0.1 | 0.08 | 75.41 | 0.02 | 16.35 | 0.04 | bdl | 7.72 | bdl | bdl | 99.72 | 12.66549 | 6.004444 | 0.6783897 | 0.3216103 | 3.044705 | 0.3271689 | 0.7017625 |  | 0.9903562
| 10 | 0.06 | 0.07 | 76.21 | bdl | 15.72 | bdl | bdl | 8.2 | bdl | bdl | 100.26 | 12.17746 | 6.377778 | 0.6562816 | 0.3437184 | 3.025929 | 0.3453679 | 0.6705612 |  | 0.9946903
ZK2001-200.94 | 1 | 0.03 | bdl | 77.48 | 0.02 | 3.51 | bdl | bdl | 18.8 | 0.17 | bdl | 100.01 | 2.719014 | 14.62222 | 0.1567947 | 0.8432053 | 3.044697 | 0.7967305 | 0.1506532 |  | 1.017539
| 2 | bdl | bdl | 76.72 | bdl | 3.99 | bdl | bdl | 19.34 | 0.14 | bdl | 100.19 | 3.090845 | 15.04222 | 0.1704535 | 0.8295465 | 3.034423 | 0.8168495 | 0.1706775 |  | 1.004158
| 3 | bdl | 0.08 | 76.72 | bdl | 5.27 | 0.08 | 0.04 | 17.55 | bdl | 0.3 | 100.04 | 4.082394 | 13.65 | 0.2302224 | 0.7697776 | 3.050322 | 0.7451304 | 0.2266123 |  | 1.009419
ZK02-245.97 | 1 | bdl | bdl | 75.53 | 0.02 | 15.94 | 0.06 | bdl | 7.77 | bdl | bdl | 99.32 | 12.34789 | 6.043333 | 0.6714012 | 0.3285988 | 3.05291 | 0.3301753 | 0.6860086 |  | 0.9946054
| 2 | bdl | 0.09 | 74.77 | bdl | 16.98 | bdl | bdl | 7.25 | bdl | 0.14 | 99.23 | 13.15352 | 5.638889 | 0.699938 | 0.300062 | 3.05854 | 0.3086467 | 0.7321145 |  | 0.9864129
| 3 | 0.04 | 0.1 | 76.59 | bdl | 15.75 | bdl | bdl | 6.94 | bdl | bdl | 99.42 | 12.2007 | 5.397778 | 0.6932816 | 0.3067184 | 3.05411 | 0.2950215 | 0.678098 |  | 1.00896
| 4 | 0.1 | bdl | 75.52 | 0.03 | 15.57 | bdl | 0.03 | 8.51 | bdl | bdl | 99.76 | 12.06127 | 6.618889 | 0.6456727 | 0.3543273 | 3.041409 | 0.3602582 | 0.6675605 |  | 0.9907271
| 5 | 0.06 | 0.05 | 75.86 | 0.02 | 15.18 | bdl | 0.04 | 8.5 | bdl | bdl | 99.71 | 11.75915 | 6.611111 | 0.6401189 | 0.3598811 | 3.044273 | 0.3601737 | 0.6514522 |  | 0.9961247
| 6 | 0.04 | 0.06 | 75.35 | bdl | 15.15 | bdl | bdl | 8.39 | 0.13 | bdl | 99.12 | 11.73592 | 6.525556 | 0.6426599 | 0.3573401 | 3.06422 | 0.3578421 | 0.6544249 |  | 0.995911
ZK01-419.24 | 1 | 0.041 | 0.005 | 75.922 | 0.017 | 5.512 | 0.008 | 0.012 | 17.611 | bdl | bdl | 99.128 | 4.269859 | 13.69744 | 0.2376461 | 0.7623539 | 3.064497 | 0.751195 | 0.2381198 |  | 1.003562
| 2 | 0.031 | 0.004 | 75.593 | 0.004 | 5.767 | 0.018 | 0.01 | 17.514 | bdl | bdl | 98.941 | 4.467394 | 13.622 | 0.2469621 | 0.7530379 | 3.06923 | 0.7482112 | 0.2495207 |  | 1.000756
| 3 | 0.053 | bdl | 75.793 | bdl | 5.809 | bdl | 0.018 | 17.506 | bdl | bdl | 99.179 | 4.49993 | 13.61578 | 0.2483993 | 0.7516007 | 3.06202 | 0.7461126 | 0.2507474 |  | 1.001047
| 4 | 0.135 | 0.026 | 76.068 | bdl | 5.535 | 0.007 | 0.005 | 17.731 | bdl | bdl | 99.507 | 4.287676 | 13.79078 | 0.2371705 | 0.7628295 | 3.055406 | 0.7540699 | 0.2384041 |  | 1.002509
| 5 | 0.044 | 0.012 | 75.843 | 0.003 | 5.72 | 0.012 | bdl | 17.596 | 0.016 | 0.076 | 99.322 | 4.430986 | 13.68578 | 0.2445793 | 0.7554207 | 3.060508 | 0.7495783 | 0.2467839 |  | 1.001213
| 6 | 0.052 | bdl | 75.735 | 0.003 | 5.718 | 0.041 | bdl | 17.586 | 0.004 | 0.059 | 99.198 | 4.429437 | 13.678 | 0.2446198 | 0.7553802 | 3.064177 | 0.7500504 | 0.2469933 |  | 1.000985
ZK01-331.64 | 1 | bdl | 0.055 | 75.826 | 0.029 | 20.296 | 0.019 | bdl | 3.607 | 0.016 | 0.028 | 99.876 | 15.72225 | 2.805444 | 0.8485811 | 0.1514189 | 3.036014 | 0.1524261 | 0.8686431 |  | 0.9929769
| 2 | 0.002 | 0.05 | 76.174 | 0.013 | 20.935 | 0.004 | 0.005 | 2.843 | bdl | bdl | 100.026 | 16.21725 | 2.211222 | 0.8800106 | 0.1199894 | 3.029399 | 0.1198789 | 0.8940392 |  | 0.9953606
| 3 | bdl | 0.068 | 76.039 | 0.008 | 17.901 | 0.025 | bdl | 5.879 | bdl | bdl | 99.92 | 13.86697 | 4.572556 | 0.7520243 | 0.2479757 | 3.034591 | 0.2483208 | 0.765781 |  | 0.9952994
| 4 | bdl | 0.051 | 75.794 | bdl | 18.313 | 0.024 | bdl | 5.512 | bdl | bdl | 99.694 | 14.18613 | 4.287111 | 0.7679285 | 0.2320715 | 3.040289 | 0.2332564 | 0.7848769 |  | 0.9939556
| 5 | bdl | 0.05 | 75.987 | bdl | 17.811 | 0.025 | bdl | 5.842 | bdl | bdl | 99.715 | 13.79725 | 4.543778 | 0.7522616 | 0.2477384 | 3.040257 | 0.2472187 | 0.7633536 |  | 0.9964759
| 6 | bdl | 0.049 | 75.817 | 0.019 | 16.557 | 0.035 | 0.008 | 7.305 | bdl | bdl | 99.79 | 12.82585 | 5.681667 | 0.6930075 | 0.3069925 | 3.039134 | 0.309015 | 0.7093469 |  | 0.9938794
| 7 | bdl | 0.031 | 75.397 | 0.007 | 14.122 | 0.012 | bdl | 9.407 | bdl | bdl | 98.977 | 10.93958 | 7.316556 | 0.5992275 | 0.4007725 | 3.063582 | 0.4011346 | 0.6098919 |  | 0.9963245
| 8 | bdl | bdl | 76.071 | bdl | 4.449 | 0.009 | 0.015 | 18.776 | bdl | bdl | 99.32 | 3.446408 | 14.60356 | 0.1909371 | 0.8090629 | 3.057099 | 0.7989546 | 0.191734 |  | 1.003104
| 9 | 0.007 | bdl | 75.582 | bdl | 3.118 | bdl | 0.007 | 20.195 | 0.009 | bdl | 98.918 | 2.415352 | 15.70722 | 0.1332786 | 0.8667214 | 3.069626 | 0.862857 | 0.1349239 |  | 1.00074
| 10 | bdl | bdl | 75.828 | bdl | 3.903 | bdl | 0 | 19.347 | 0.005 | bdl | 99.083 | 3.023451 | 15.04767 | 0.1673085 | 0.8326915 | 3.063875 | 0.8250764 | 0.1685764 |  | 1.002116
ZK01-200.94-1 | 1 | 0.003 | 0.066 | 76.307 | 0.015 | 19.181 | 0.028 | 0.01 | 4.855 | bdl | bdl | 100.465 | 14.85852 | 3.776111 | 0.7973606 | 0.2026394 | 3.01797 | 0.2039453 | 0.8160437 |  | 0.993337
| 2 | 0.009 | 0.062 | 76.099 | 0.014 | 19.384 | 0.027 | 0.022 | 4.562 | bdl | bdl | 100.181 | 15.01577 | 3.548222 | 0.8088654 | 0.1911346 | 3.026896 | 0.1922039 | 0.8271191 |  | 0.993559
| 3 | 0.002 | 0.08 | 76.502 | 0.011 | 19.754 | 0.005 | 0.014 | 4.285 | bdl | 0.018 | 100.671 | 15.30239 | 3.332778 | 0.8211566 | 0.1788434 | 3.01191 | 0.1796397 | 0.8387339 |  | 0.9938755
| 4 | bdl | 0.06 | 76.155 | bdl | 8.196 | 0.018 | bdl | 15.343 | bdl | bdl | 99.772 | 6.349014 | 11.93344 | 0.3472735 | 0.6527265 | 3.042856 | 0.6498322 | 0.351569 |  | 0.9995329
| 5 | bdl | 0.035 | 76.508 | bdl | 9.134 | 0.012 | bdl | 14.429 | bdl | bdl | 100.118 | 7.075634 | 11.22256 | 0.3866849 | 0.6133151 | 3.031168 | 0.6087735 | 0.3902997 |  | 1.000309
| 6 | bdl | 0.037 | 75.863 | 0.001 | 19.099 | bdl | 0.016 | 4.837 | 0.005 | 0.006 | 99.864 | 14.795 | 3.762111 | 0.7972685 | 0.2027315 | 3.034344 | 0.2042915 | 0.8169634 |  | 0.992915
| 7 | 0.007 | 0.057 | 76.652 | 0.008 | 19.257 | 0.011 | 0.014 | 4.535 | bdl | bdl | 100.541 | 14.91739 | 3.527222 | 0.8087668 | 0.1912332 | 3.01551 | 0.1903476 | 0.818609 |  | 0.9970144
| 8 | 0.011 | 0.047 | 76.464 | 0.009 | 19.7 | 0.018 | 0.024 | 4.321 | bdl | bdl | 100.594 | 15.26056 | 3.360778 | 0.8195201 | 0.1804799 | 3.013616 | 0.1812515 | 0.8369149 |  | 0.9939445
| 9 | 0.016 | 0.067 | 76.134 | 0.007 | 19.131 | 0.028 | bdl | 4.999 | bdl | 0.043 | 100.425 | 14.81979 | 3.888111 | 0.7921674 | 0.2078326 | 3.02011 | 0.2101433 | 0.8144936 |  | 0.9917877
| 10 | 0.003 | 0.073 | 76.027 | 0.003 | 18.881 | 0.01 | 0.003 | 5.062 | bdl | 0.034 | 100.096 | 14.62613 | 3.937111 | 0.7879082 | 0.2120918 | 3.029332 | 0.2134414 | 0.8063045 |  | 0.993418
| 11 | 0.01 | 0.056 | 76.17 | 0.006 | 18.853 | 0.02 | 0.001 | 5.086 | bdl | 0.027 | 100.229 | 14.60444 | 3.955778 | 0.7868679 | 0.2131321 | 3.025232 | 0.214163 | 0.804019 |  | 0.9939393
| 12 | 0.005 | 0.054 | 76.346 | 0.021 | 19.22 | 0.018 | 0.007 | 4.661 | bdl | 0.061 | 100.393 | 14.88873 | 3.625222 | 0.8041897 | 0.1958103 | 3.021723 | 0.1960393 | 0.8187196 |  | 0.9950804
| 13 | bdl | 0.045 | 76.799 | bdl | 18.658 | 0.012 | 0.005 | 5.086 | 0.006 | bdl | 100.611 | 14.45338 | 3.955778 | 0.785119 | 0.214881 | 3.012949 | 0.2132935 | 0.7924721 |  | 0.9980781
| 14 | 0.014 | 0.051 | 76.5 | bdl | 19.719 | 0.015 | 0.035 | 4.305 | 0.004 | 0.038 | 100.681 | 15.27528 | 3.348333 | 0.8202103 | 0.1797897 | 3.012456 | 0.1805109 | 0.8373997 |  | 0.9940298
| 15 | 0.013 | 0.071 | 76.228 | 0.016 | 20.12 | 0.025 | 0.001 | 3.988 | 0.022 | 0.029 | 100.513 | 15.58592 | 3.101778 | 0.8340203 | 0.1659797 | 3.017636 | 0.1675064 | 0.8558979 |  | 0.9921986
| 16 | 0.004 | 0.055 | 76.5 | 0.008 | 19.684 | 0.041 | 0.01 | 4.342 | bdl | 0.057 | 100.701 | 15.24817 | 3.377111 | 0.8186813 | 0.1813187 | 3.012407 | 0.1820593 | 0.8358997 |  | 0.9940136
| 17 | bdl | 0.031 | 76.469 | bdl | 12.16 | 0.012 | 0.027 | 11.4 | bdl | bdl | 100.099 | 9.419718 | 8.866667 | 0.515122 | 0.484878 | 3.031186 | 0.48098 | 0.5196051 |  | 0.999805
| 18 | 0.003 | 0.015 | 76.098 | bdl | 10.283 | 0.019 | 0.003 | 13.259 | 0.021 | bdl | 99.701 | 7.965704 | 10.31256 | 0.4358021 | 0.5641979 | 3.043607 | 0.5617058 | 0.4412001 |  | 0.9990314
| 19 | 0.002 | 0.039 | 76.171 | bdl | 13.719 | 0.016 | bdl | 10.19 | bdl | bdl | 100.137 | 10.62739 | 7.925556 | 0.5728143 | 0.4271857 | 3.028251 | 0.4295123 | 0.5856546 |  | 0.9949444
| 20 | 0.006 | 0.039 | 76.281 | bdl | 13.009 | 0.021 | 0.011 | 10.838 | bdl | bdl | 100.205 | 10.07739 | 8.429556 | 0.5445195 | 0.4554805 | 3.027256 | 0.4566756 | 0.5551627 |  | 0.9960539
| 21 | bdl | 0.031 | 76.543 | bdl | 11.553 | 0.025 | 0.041 | 12.027 | bdl | bdl | 100.22 | 8.949507 | 9.354333 | 0.4889415 | 0.5110585 | 3.028598 | 0.5070005 | 0.493246 |  | 0.9999178
| 22 | 0.002 | 0.004 | 76.473 | bdl | 5.822 | 0.006 | 0.025 | 17.406 | 0.003 | 0.014 | 99.755 | 4.51 | 13.538 | 0.2498892 | 0.7501108 | 3.04433 | 0.7375648 | 0.2498568 |  | 1.004193
| 23 | bdl | 0.033 | 76.324 | bdl | 7.652 | 0.016 | 0.004 | 15.762 | 0.006 | bdl | 99.797 | 5.927606 | 12.25933 | 0.3259265 | 0.6740735 | 3.042046 | 0.6674006 | 0.3281466 |  | 1.001484

## Scheelite major element
American Mineralogist: July 2023 Online Materials AM-23-78440 (use tabs to navigate to other tables)
Wang et al.: Wolframite geochemistry for tracing hydrothermal evolution
Scheelite major element composition
Sample number | Laser number | MgO | Nb2O5 | WO3 | CaO | MnO | MoO3 | NiO | Ta2O5 | TiO2 | Total
|  | (wt.%) | (wt.%) | (wt.%) | (wt.%) | (wt.%) | (wt.%) | (wt.%) | (wt.%) | (wt.%) | (wt.%)
ZK0001-419.24 | 1 | bdl | bdl | 79.88 | 19.9 | bdl | bdl | bdl | 0.1 | 0.13 | 100.01
| 2 | 0.09 | 0.04 | 78.69 | 20.19 | bdl | 0.07 | 0.04 | bdl | bdl | 99.12
| 3 | 0.05 | bdl | 79.17 | 19.8 | bdl | 0.08 | bdl | bdl | 0.12 | 99.22