## Table S2-1 Rutile
American Mineralogist: June 2023 Online Materials AM-23-68453 (use tabs to navigate to other tables)
Chen et al: The composition and U-Pb dating of W-bearing rutile
Table S2-1. Electron microprobe analysis of TiO2 polymorphs from the Yulong Cu-Mo porphyry deposit.
No. | Sample no. | Comment | TiO2 | SiO2 | FeO | V2O3 | Cr2O3 | ZrO2 | Nb2O5 | Ta2O5 | WO3 | Total
1 | 18-13B1-1 | Type-I Brk | 96.443 | 0.891 | 0.957 | 0.586 | 0.022 | 0.284 | 0.593 | 0.043 | 0 | 99.819
2 | 18-13B1-2 | Type-I Ant | 95.862 | 0.627 | 0.826 | 0.535 | 0.056 | 0.166 | 0.595 | 0.01 | 0 | 98.677
3 | 18-13B1-3 | Type-I Ant | 98.214 | 0.112 | 0.318 | 0.735 | 0.012 | 0.167 | 0.411 | 0.035 | 0 | 100.004
4 | 18-13B1-4 | Type-I Brk | 97.275 | 0.044 | 1.601 | 0.678 | 0.049 | 0.13 | 0.521 | 0.015 | 0 | 100.313
5 | 18-13B1-5 | Type-I Ant | 96.843 | 0.159 | 0.59 | 0.656 | 0.012 | 0.157 | 0.676 | 0.015 | 0.009 | 99.117
6 | 18-13B1-6 | Type-I Brk | 95.204 | 0.599 | 1.619 | 0.691 | 0.047 | 0.189 | 0.604 | 0.047 | 0 | 99
7 | 1103B2-1 | Type-II Rt | 98.111 | 0.029 | 0.26 | 0.669 | 0.125 | 0.006 | 0.129 | 0 | 0 | 99.329
8 | 1103B2-2 | Type-II Rt | 94.807 | 0.05 | 1.563 | 0.783 | 0.111 | 0.023 | 1.07 | 0.026 | 1.689 | 100.122
9 | 1103B2-3 | Type-II Rt | 96.703 | 0.035 | 0.768 | 0.641 | 0.287 | 0.019 | 0.725 | 0.02 | 0.172 | 99.37
10 | 1103B2-4 | Type-II Rt | 97.673 | 0.098 | 0.396 | 0.784 | 0.101 | 0.031 | 0.266 | 0.025 | 0.07 | 99.444
11 | 0905B7-4-1 | Type-II Rt | 97.82 | 0.2155 | 0.7844 | 0.686 | 0.1585 | 0.0062 | 0.2457 | 0.0014 | 0.4446 | 100.3623
12 | 0905B7-4-2 | Type-II Rt | 97.2 | 0.1011 | 0.847 | 0.709 | 0.2087 | 0.0165 | 0.2217 | 0 | 0.4468 | 99.7508
13 | 0905B7-4-3 | Type-II Rt | 95.33 | 0.1263 | 1.51 | 0.917 | 0.1885 | 0.044 | 1.7 | 0.0296 | 0.6353 | 100.4807
14 | 1103B4-1 | Type-III Rt(Bt-Ccp) | 97.858 | 0.105 | 0.486 | 0.842 | 0.057 | 0.009 | 0.233 | 0 | 0.386 | 99.976
15 | 1103B4-2 | Type-III Rt(Bt-Ccp) | 91.869 | 0.067 | 1.698 | 1.291 | 0.07 | 0.031 | 0.447 | 0 | 3.602 | 99.075
16 | 1103B4-3 | Type-III Rt(Bt-Ccp) | 96.624 | 0.034 | 0.791 | 1.131 | 0.049 | 0.012 | 0.21 | 0.002 | 0.516 | 99.369
17 | 1103B4-4 | Type-III Rt(Bt-Ccp) | 96.322 | 0.046 | 1.034 | 1.052 | 0.074 | 0.015 | 0.396 | 0 | 1.626 | 100.565
18 | 1103B2-5 | Type-III Rt(Hem) | 87.584 | 0.068 | 3.514 | 1.8 | 0.054 | 0.066 | 0.202 | 0 | 7.112 | 100.4
19 | 1103B2-6 | Type-III Rt(Hem) | 93.533 | 0.019 | 1.947 | 1.272 | 0.058 | 0.046 | 0.172 | 0 | 2.804 | 99.851
20 | 1103B2-7 | Type-III Rt(Hem) | 89.423 | 0.029 | 2.872 | 1.532 | 0.069 | 0.074 | 0.171 | 0 | 5.242 | 99.412
21 | 1103B2-8 | Type-III Rt(Hem) | 96.154 | 0.094 | 0.789 | 1.048 | 0.082 | 0.021 | 0.163 | 0 | 0.755 | 99.106
22 | 1103B2-9 | Type-III Rt(Ser) | 94.113 | 0.104 | 0.976 | 1.802 | 0.523 | 0.034 | 0.925 | 0.009 | 2.302 | 100.788
23 | 1103B2-10 | Type-III Rt(Ser) | 95.976 | 0.093 | 0.485 | 1.219 | 0.274 | 0.019 | 0.324 | 0 | 0.987 | 99.377
24 | 1103B3-1 | Type-III Rt(Mol) | 95.053 | 0.014 | 1.045 | 1.299 | 0.283 | 0.042 | 0.766 | 0 | 2.241 | 100.743
25 | 1103B3-3 | Type-III Rt(Mol) | 96.05 | 0.018 | 0.672 | 1.107 | 0.315 | 0.038 | 0.28 | 0 | 1.136 | 99.616
26 | 1103B3-4 | Type-III Rt(Mol) | 97.416 | 0.087 | 0.392 | 0.835 | 0.155 | 0.007 | 0.144 | 0 | 0.119 | 99.155
27 | 1103B3-5 | Type-III Rt(Mol) | 92.542 | 0.008 | 1.677 | 1.446 | 0.218 | 0.03 | 0.105 | 0 | 3.207 | 99.233
28 | 1103B3-6 | Type-III Rt(Mol) | 97.378 | 0.071 | 0.496 | 0.965 | 0.29 | 0.035 | 0.095 | 0 | 0.75 | 100.08
29 | 17-08B10-1 | Type-III Rt(Ccp-Cv) | 98.65 | 0 | 0.4684 | 0.979 | 0.1839 | 0.0256 | 0.0804 | 0 | 0.1535 | 100.5408
30 | 17-08B10-2 | Type-III Rt(Ccp-Cv) | 93.08 | 0.1047 | 1.57 | 1.697 | 0.2406 | 0.0512 | 0.1829 | 0 | 3.32 | 100.2464
31 | 17-08B10-3 | Type-III Rt(Ccp-Cv) | 92.99 | 0.0933 | 1.77 | 1.683 | 0.1963 | 0.0434 | 0.2201 | 0 | 3.12 | 100.1161
32 | 17-08B10-4 | Type-III Rt(Ccp-Cv) | 96.56 | 0.0074 | 0.6545 | 1.16 | 0.5122 | 0.0311 | 0.091 | 0 | 1.0926 | 100.1088
33 | 17-08B10-5 | Type-III Rt(Ccp-Cv) | 93.52 | 0.0068 | 1.79 | 1.65 | 0.171 | 0.0295 | 0.0672 | 0 | 3.52 | 100.7545
34 | 17-08B10-6 | Type-III Rt(Ccp-Cv) | 96.77 | 0.0081 | 0.5942 | 1.169 | 0.4925 | 0.0302 | 0.389 | 0 | 1.0635 | 100.5165
35 | 18-12B1-1 | Type-III Rt(Py) | 93.27 | 0.0445 | 1.93 | 1.191 | 0.2452 | 0.0634 | 0.335 | 0 | 3.17 | 100.2491
36 | 18-12B1-2 | Type-III Rt(Py) | 97.7 | 0.0565 | 0.5154 | 0.863 | 0.2076 | 0.0389 | 0.1979 | 0 | 0.2877 | 99.867
37 | 18-12B1-3 | Type-III Rt(Py) | 98.17 | 0.0807 | 0.6023 | 0.899 | 0.1903 | 0.0522 | 0.6226 | 0.0327 | 0.296 | 100.9458
38 | 18-12B1-4 | Type-III Rt(Py) | 97.4 | 0.0948 | 0.4626 | 0.884 | 0.2087 | 0.0421 | 0.1935 | 0 | 0.2256 | 99.5113

## Table S2-2 Other minerals
American Mineralogist: June 2023 Online Materials AM-23-68453 (use tabs to navigate to other tables)
Chen et al: The composition and U-Pb dating of W-bearing rutile
Table S2-2. Electron microprobe analysis of the magnetite and hydrothermal minerals from the Yulong Cu-Mo porphyry deposit
No. | Sample no. | Comment | SiO2 | TiO2 | Al2O3 | FeO | Na2O | K2O | CaO | MnO | MgO | P2O5 | F | Cl | Total
1 | 18-13B1-1 | MGP-Mag | 0.032 | 0.057 | 0.155 | 94.019 | 0 | 0 | 0 | 0.415 | 0.01 | 0.003 | 0 | 0 | 94.691
2 | 18-13B1-2 | MGP-Mag | 0.056 | 0.057 | 0.15 | 94.051 | 0 | 0.001 | 0 | 0.338 | 0.003 | 0 | 0 | 0 | 94.656
3 | 18-13B1-3 | MGP-Mag | 0.033 | 0.199 | 0.138 | 94.174 | 0 | 0 | 0 | 0.258 | 0 | 0 | 0 | 0 | 94.802
4 | 18-13B1-4 | MGP-Mag | 0.026 | 0.085 | 0.115 | 93.279 | 0.099 | 0 | 0 | 0.318 | 0.022 | 0 | 0 | 0 | 93.944
5 | 18-13B1-5 | MGP-Mag | 0.095 | 0.123 | 0.17 | 94.458 | 0.07 | 0 | 0 | 0.211 | 0 | 0 | 0 | 0.003 | 95.13
6 | 0905B1-1 | EB-Mag | 0.015 | 0.047 | 0.038 | 94.104 | 0 | 0 | 0 | 0.02 | 0 | 0.023 | 0 | 0 | 94.247
7 | 0905B1-2 | EB-Mag | 0.033 | 0.237 | 0.083 | 93.708 | 0.081 | 0.008 | 0 | 0 | 0 | 0 | 0 | 0.007 | 94.157
8 | 0905B1-3 | EB-Mag | 0.123 | 0.009 | 0.054 | 88.589 | 0 | 0 | 0 | 0 | 0 | 0.011 | 0 | 0 | 88.786
9 | 0905B1-4 | EB-Mag | 0.052 | 0 | 0.055 | 90.479 | 0.011 | 0 | 0 | 0 | 0.021 | 0.003 | 0 | 0 | 90.621
10 | 0905B1-5 | EB-Mag | 0.059 | 0.019 | 0.075 | 91.163 | 0.015 | 0 | 0 | 0.01 | 0 | 0 | 0 | 0.006 | 91.347
11 | 0905B1-6 | EB-Mag | 0.029 | 0.019 | 0.031 | 93.897 | 0 | 0 | 0 | 0 | 0 | 0.013 | 0 | 0 | 93.989
12 | 0905B1-7 | EB-Mag | 0.044 | 0.076 | 0.039 | 94.627 | 0.035 | 0 | 0 | 0.037 | 0 | 0 | 0 | 0.016 | 94.874
13 | 0905B1-8 | EB-Bt | 38.702 | 1.887 | 11.572 | 13.245 | 0.216 | 6.835 | 0.041 | 0.118 | 13.396 | 0.025 | 0.903 | 0.103 | 87.043
14 | 0905B1-9 | EB-Bt | 36.167 | 1.158 | 9.877 | 8.537 | 0.346 | 5.711 | 0.185 | 0.122 | 14.501 | 0.016 | 1.167 | 0.132 | 77.919
15 | 0905B1-10 | EB-Bt | 35.606 | 1.27 | 10.885 | 8.332 | 0.293 | 5.344 | 0.13 | 0.189 | 14.456 | 0 | 1.846 | 0.109 | 78.46
16 | 1103B4-1 | EB-Bt | 41.257 | 2.632 | 11.565 | 9.514 | 0.215 | 8.251 | 0.123 | 0.033 | 19.571 | 0.005 | 1.386 | 0.072 | 94.624
17 | 1103B4-2 | EB-Bt | 42.084 | 2.26 | 11.003 | 8.855 | 0.105 | 7.507 | 0 | 0.067 | 17.442 | 0.002 | 1.753 | 0.061 | 91.139
18 | 1103B4-3 | EB-Bt | 42.707 | 2.75 | 12.895 | 7.894 | 0.123 | 7.754 | 0.042 | 0.1 | 16.327 | 0.005 | 1.913 | 0.058 | 92.568
19 | 1103B4-4 | EB-Bt | 40.418 | 2.273 | 11.135 | 8.956 | 0.136 | 7.928 | 0 | 0.126 | 16.64 | 0.013 | 1.403 | 0.062 | 89.09
20 | 1103B2-1 | A-Hem | 0.074 | 0.01 | 0.005 | 57.586 | 0.181 | 0.003 | 1.132 | 2.649 | 0.135 | 0.224 | 0 | 0 | 61.999
21 | 1103B2-2 | A-Hem | 0.011 | 0.153 | 0 | 57.712 | 0.099 | 0.007 | 1.637 | 2.427 | 0.19 | 0.206 | 0 | 0 | 62.442
22 | 1103B2-3 | A-Hem | 0.01 | 0.403 | 0 | 57.572 | 0.104 | 0.012 | 2.056 | 2.175 | 0.334 | 0.175 | 0 | 0 | 62.841
23 | 1103B2-4 | A-Bt | 42.359 | 2.679 | 11.953 | 9.255 | 0.114 | 7.335 | 0 | 0.085 | 17.532 | 0 | 1.98 | 0.105 | 93.397
24 | 1103B2-5 | A-Ser | 57.404 | 0.32 | 24.201 | 1.158 | 0.129 | 5.782 | 0.922 | 0.011 | 4.405 | 0.026 | 4.499 | 0.043 | 98.9
25 | 1103B2-6 | A-Ser | 54.252 | 0.172 | 32.045 | 0.737 | 0.052 | 6.439 | 0.026 | 0 | 2.581 | 0 | 0.821 | 0 | 97.125
26 | 1103B2-7 | A-Ser | 51.843 | 0.126 | 29.923 | 0.763 | 0.133 | 6.232 | 0.035 | 0.041 | 4.558 | 0 | 1.304 | 0 | 94.958