## Fe diffusion profiles
American Mineralogist: October 2023 Online Materials AM-23-108577 (use tabs to navigate to other tables)
Li et al.: The redox imposing potential of BN
Table S1 Raw data for Fe diffusion profiles.
No. | Au | Fe | Total | Comment | blue profile in fig. 2a | No. | Au | Fe | Total | Comment | red profile in fig. 2a
9 | 99.524 | 0.105 | 99.629 | LMD670-AU-L1 Line 001 |  | 40 | 100.402 | 0.082 | 100.484 | LMD670-AU-L1 Line 001
10 | 101.494 | 0.093 | 101.587 | LMD670-AU-L1 Line 002 |  | 41 | 100.441 | 0.076 | 100.517 | LMD670-AU-L1 Line 002
11 | 99.433 | 0.077 | 99.51 | LMD670-AU-L1 Line 003 |  | 42 | 100.651 | 0.063 | 100.714 | LMD670-AU-L1 Line 003
12 | 99.08 | 0.084 | 99.164 | LMD670-AU-L1 Line 004 |  | 43 | 100.306 | 0.067 | 100.373 | LMD670-AU-L1 Line 004
13 | 99.369 | 0.092 | 99.461 | LMD670-AU-L1 Line 005 |  | 44 | 100.826 | 0.071 | 100.897 | LMD670-AU-L1 Line 005
14 | 99 | 0.09 | 99.09 | LMD670-AU-L1 Line 006 |  | 45 | 100.636 | 0.07 | 100.706 | LMD670-AU-L1 Line 006
15 | 100.754 | 0.079 | 100.833 | LMD670-AU-L1 Line 007 |  | 46 | 100.499 | 0.079 | 100.578 | LMD670-AU-L1 Line 007
16 | 100.169 | 0.081 | 100.25 | LMD670-AU-L1 Line 008
17 | 98.577 | 0.077 | 98.654 | LMD670-AU-L1 Line 009
18 | 99.746 | 0.085 | 99.831 | LMD670-AU-L1 Line 010
19 | 98.455 | 0.084 | 98.539 | LMD670-AU-L1 Line 011
20 | 100.352 | 0.075 | 100.427 | LMD670-AU-L1 Line 012
21 | 97.472 | 0.102 | 97.574 | LMD670-AU-L1 Line 013
22 | 101.544 | 0.067 | 101.611 | LMD670-AU-L1 Line 014
23 | 99.389 | 0.076 | 99.465 | LMD670-AU-L1 Line 015
24 | 99.863 | 0.073 | 99.936 | LMD670-AU-L1 Line 016
25 | 100.608 | 0.064 | 100.672 | LMD670-AU-L1 Line 017
26 | 101.553 | 0.063 | 101.616 | LMD670-AU-L1 Line 018
[5 empty] | blue profile in fig. 2b | No. | Au | Fe | Total | Comment | red profile in fig. 2b
27 | 100.673 | 0.073 | 100.746 | LMD690-AU-L1 Line 001 |  | 9 | 100.689 | 0.044 | 100.733 | LMD690Au Line 001
28 | 101.048 | 0.026 | 101.074 | LMD690-AU-L1 Line 002 |  | 10 | 99.919 | 0.025 | 99.944 | LMD690Au Line 002
29 | 100.647 | 0.025 | 100.672 | LMD690-AU-L1 Line 003 |  | 11 | 100.118 | 0.021 | 100.139 | LMD690Au Line 003
30 | 100.947 | 0.035 | 100.982 | LMD690-AU-L1 Line 004 |  | 12 | 90.879 | 0.053 | 90.932 | LMD690Au Line 004
31 | 102.474 | 0.041 | 102.515 | LMD690-AU-L1 Line 005 |  | 13 | 100.755 | 0.046 | 100.801 | LMD690Au Line 005
32 | 100.963 | 0.047 | 101.01 | LMD690-AU-L1 Line 006 |  | 14 | 100.267 | 0.056 | 100.323 | LMD690Au Line 006
33 | 101.364 | 0.069 | 101.433 | LMD690-AU-L1 Line 007 |  | 15 | 100.394 | 0.084 | 100.478 | LMD690Au Line 007
34 | 101.234 | 0.092 | 101.326 | LMD690-AU-L1 Line 008 |  | 16 | 100.261 | 0.115 | 100.376 | LMD690Au Line 008
35 | 101.326 | 0.129 | 101.455 | LMD690-AU-L1 Line 009 |  | 17 | 100.582 | 0.134 | 100.716 | LMD690Au Line 009
36 | 101.316 | 0.146 | 101.462 | LMD690-AU-L1 Line 010 |  | 18 | 99.488 | 0.267 | 99.755 | LMD690Au Line 010
37 | 101.317 | 0.212 | 101.529 | LMD690-AU-L1 Line 011 |  | 19 | 100.292 | 0.19 | 100.482 | LMD690Au Line 011
38 | 101.805 | 0.249 | 102.054 | LMD690-AU-L1 Line 012 |  | 20 | 99.769 | 0.216 | 99.985 | LMD690Au L2 Line 001
39 | 101.524 | 0.31 | 101.834 | LMD690-AU-L1 Line 013 |  | 21 | 99.602 | 0.265 | 99.867 | LMD690Au L2 Line 002
40 | 101.354 | 0.354 | 101.708 | LMD690-AU-L1 Line 014 |  | 22 | 100.044 | 0.381 | 100.425 | LMD690Au L2 Line 003
[6 empty] | 23 | 99.927 | 0.473 | 100.4 | LMD690Au L2 Line 004
orange profile in fig. 2c
41 | 100.694 | 0.378 | 101.072 | LMD690-AU-L2 Line 001
42 | 101.017 | 0.333 | 101.35 | LMD690-AU-L2 Line 002
43 | 101.2 | 0.301 | 101.501 | LMD690-AU-L2 Line 003
44 | 99.887 | 0.261 | 100.148 | LMD690-AU-L2 Line 004
45 | 101.629 | 0.243 | 101.872 | LMD690-AU-L2 Line 005
46 | 101.975 | 0.199 | 102.174 | LMD690-AU-L2 Line 006
47 | 101.893 | 0.171 | 102.064 | LMD690-AU-L2 Line 007
48 | 100.888 | 0.126 | 101.014 | LMD690-AU-L2 Line 008
49 | 100.211 | 0.114 | 100.325 | LMD690-AU-L2 Line 009
50 | 101.254 | 0.103 | 101.357 | LMD690-AU-L2 Line 010
51 | 100.948 | 0.079 | 101.027 | LMD690-AU-L2 Line 011
52 | 98.137 | 0.056 | 98.193 | LMD690-AU-L2 Line 012
53 | 101.572 | 0.044 | 101.616 | LMD690-AU-L2 Line 013
54 | 101.565 | 0.042 | 101.607 | LMD690-AU-L2 Line 014
55 | 100.506 | 0.03 | 100.536 | LMD690-AU-L2 Line 015
56 | 101.379 | 0.018 | 101.397 | LMD690-AU-L2 Line 016
57 | 101.882 | 0.022 | 101.904 | LMD690-AU-L2 Line 017
58 | 100.779 | 0.019 | 100.798 | LMD690-AU-L2 Line 018
59 | 93.924 | 0.006 | 93.93 | LMD690-AU-L2 Line 019
[5 empty] | blue profile in fig. 2d | No. | Au | Fe | Total | Comment | red profile in fig. 2d
60 | 98.3 | 0.321 | 98.621 | LMD776-AU-L1 Line 001 |  | 16 | 96.449 | 0.277 | 96.726 | LMD776-AU-L1 Line 001
61 | 97.105 | 0.291 | 97.396 | LMD776-AU-L1 Line 002 |  | 17 | 97.161 | 0.289 | 97.45 | LMD776-AU-L1 Line 002
62 | 97.37 | 0.281 | 97.651 | LMD776-AU-L1 Line 003 |  | 18 | 96.437 | 0.295 | 96.732 | LMD776-AU-L1 Line 003
63 | 97.17 | 0.34 | 97.51 | LMD776-AU-L1 Line 004 |  | 19 | 97.762 | 0.328 | 98.09 | LMD776-AU-L1 Line 004
64 | 96.776 | 0.31 | 97.086 | LMD776-AU-L1 Line 005 |  | 20 | 97.751 | 0.352 | 98.103 | LMD776-AU-L1 Line 005
65 | 97.697 | 0.316 | 98.013 | LMD776-AU-L1 Line 006 |  | 21 | 97.498 | 0.411 | 97.909 | LMD776-AU-L1 Line 006
66 | 97.376 | 0.383 | 97.759 | LMD776-AU-L1 Line 007 |  | 22 | 97.554 | 0.402 | 97.956 | LMD776-AU-L1 Line 007
67 | 96.37 | 0.416 | 96.786 | LMD776-AU-L1 Line 008 |  | 23 | 98.458 | 0.435 | 98.893 | LMD776-AU-L1 Line 008
68 | 97.532 | 0.485 | 98.017 | LMD776-AU-L1 Line 009 |  | 24 | 96.95 | 0.443 | 97.393 | LMD776-AU-L1 Line 009
69 | 97.773 | 0.467 | 98.24 | LMD776-AU-L1 Line 010 |  | 25 | 96.961 | 0.449 | 97.41 | LMD776-AU-L1 Line 010
70 | 98.802 | 0.539 | 99.341 | LMD776-AU-L1 Line 011 |  | 26 | 97.531 | 0.47 | 98.001 | LMD776-AU-L1 Line 011
71 | 98.011 | 0.48 | 98.491 | LMD776-AU-L1 Line 012 |  | 27 | 98.575 | 0.648 | 99.223 | LMD776-AU-L1 Line 012
72 | 96.636 | 0.506 | 97.142 | LMD776-AU-L1 Line 013 |  | 28 | 97.709 | 0.569 | 98.278 | LMD776-AU-L1 Line 013
73 | 96.845 | 0.565 | 97.41 | LMD776-AU-L1 Line 014 |  | 29 | 96.654 | 0.538 | 97.192 | LMD776-AU-L1 Line 014
74 | 96.684 | 0.659 | 97.343 | LMD776-AU-L1 Line 015 |  | 30 | 96.982 | 0.618 | 97.6 | LMD776-AU-L1 Line 015
75 | 97.451 | 0.729 | 98.18 | LMD776-AU-L1 Line 016 |  | 31 | 97.654 | 0.763 | 98.417 | LMD776-AU-L1 Line 016
76 | 96.867 | 0.588 | 97.455 | LMD776-AU-L1 Line 017 |  | 32 | 96.86 | 0.765 | 97.625 | LMD776-AU-L1 Line 017
77 | 96.195 | 0.722 | 96.917 | LMD776-AU-L1 Line 018 |  | 33 | 97.904 | 0.637 | 98.541 | LMD776-AU-L1 Line 018
78 | 97.625 | 0.794 | 98.419 | LMD776-AU-L1 Line 019 |  | 34 | 96.827 | 0.884 | 97.711 | LMD776-AU-L1 Line 019
79 | 97.314 | 0.975 | 98.289 | LMD776-AU-L1 Line 020 |  | 35 | 96.756 | 0.65 | 97.406 | LMD776-AU-L1 Line 020
80 | 97.08 | 0.859 | 97.939 | LMD776-AU-L1 Line 021 |  | 36 | 96.724 | 0.618 | 97.342 | LMD776-AU-L1 Line 021
81 | 97.21 | 1.03 | 98.24 | LMD776-AU-L1 Line 022 |  | 37 | 97.765 | 0.912 | 98.677 | LMD776-AU-L1 Line 022
82 | 97.779 | 1.054 | 98.833 | LMD776-AU-L1 Line 023 |  | 38 | 97.723 | 0.774 | 98.497 | LMD776-AU-L1 Line 023
83 | 95.57 | 0.761 | 96.331 | LMD776-AU-L1 Line 024 |  | 39 | 97.076 | 1.32 | 98.396 | LMD776-AU-L1 Line 024
orange profile in fig. 2e
107 | 96.113 | 0.873 | 96.986 | LMD776-L2 Line 001
108 | 94.927 | 1.011 | 95.938 | LMD776-L2 Line 002
109 | 96.398 | 0.992 | 97.39 | LMD776-L2 Line 003
110 | 95.983 | 0.633 | 96.616 | LMD776-L2 Line 004
111 | 97.711 | 0.883 | 98.594 | LMD776-L2 Line 005
112 | 97.043 | 0.726 | 97.769 | LMD776-L2 Line 006
113 | 97.726 | 0.772 | 98.498 | LMD776-L2 Line 007
114 | 97.671 | 0.887 | 98.558 | LMD776-L2 Line 008
115 | 97.155 | 0.836 | 97.991 | LMD776-L2 Line 009
116 | 97.039 | 0.699 | 97.738 | LMD776-L2 Line 010
117 | 95.829 | 0.729 | 96.558 | LMD776-L2 Line 011
118 | 96.553 | 0.785 | 97.338 | LMD776-L2 Line 012
119 | 97.535 | 0.903 | 98.438 | LMD776-L2 Line 013
120 | 96.538 | 0.909 | 97.447 | LMD776-L2 Line 014
121 | 97.003 | 0.794 | 97.797 | LMD776-L2 Line 015
122 | 97.036 | 0.679 | 97.715 | LMD776-L2 Line 016
123 | 96.639 | 0.662 | 97.301 | LMD776-L2 Line 017
124 | 96.116 | 0.672 | 96.788 | LMD776-L2 Line 018
125 | 96.813 | 0.637 | 97.45 | LMD776-L2 Line 019
126 | 96.469 | 0.581 | 97.05 | LMD776-L2 Line 020
profile in fig. 4c
84 | 87.471 | 13.034 | 100.505 | LMD783-AU-L1 Line 001
85 | 89.463 | 11.475 | 100.938 | LMD783-AU-L1 Line 002
86 | 91.011 | 10.125 | 101.136 | LMD783-AU-L1 Line 003
87 | 92.042 | 9.036 | 101.078 | LMD783-AU-L1 Line 004
88 | 92.135 | 7.884 | 100.019 | LMD783-AU-L1 Line 005
89 | 93.597 | 7.025 | 100.622 | LMD783-AU-L1 Line 006
90 | 93.668 | 6.163 | 99.831 | LMD783-AU-L1 Line 007
91 | 95.901 | 5.448 | 101.349 | LMD783-AU-L1 Line 008
92 | 96.587 | 4.73 | 101.317 | LMD783-AU-L1 Line 009
93 | 97.221 | 4.084 | 101.305 | LMD783-AU-L1 Line 010
94 | 97.387 | 3.465 | 100.852 | LMD783-AU-L1 Line 011
95 | 97.468 | 2.955 | 100.423 | LMD783-AU-L1 Line 012
96 | 97.875 | 2.536 | 100.411 | LMD783-AU-L1 Line 013
97 | 97.045 | 2.083 | 99.128 | LMD783-AU-L1 Line 014
98 | 97.878 | 1.796 | 99.674 | LMD783-AU-L1 Line 015
99 | 97.952 | 1.334 | 99.286 | LMD783-AU-L1 Line 016
100 | 98.508 | 1.129 | 99.637 | LMD783-AU-L1 Line 017
101 | 91.523 | 0.852 | 92.375 | LMD783-AU-L1 Line 018
102 | 98.421 | 0.735 | 99.156 | LMD783-AU-L1 Line 019
103 | 99.532 | 0.596 | 100.128 | LMD783-AU-L1 Line 020
104 | 99.14 | 0.477 | 99.617 | LMD783-AU-L1 Line 021
105 | 99.15 | 0.429 | 99.579 | LMD783-AU-L1 Line 022
106 | 99.405 | 0.406 | 99.811 | LMD783-AU-L1 Line 023

## Fe in Au next to the sample
American Mineralogist: October 2023 Online Materials AM-23-108577 (use tabs to navigate to other tables)
Li et al.: The redox imposing potential of BN
Table S2 Fe content in Au capsules in contact with the sample charge.
No. | Au | Fe | Total | Comment | No. | Au | Fe | Total | Comment | No. | Au | Fe | Total | Comment
30 | 85.445 | 0.062 | 85.507 | LMD670Au-01 | 3 | 96.195 | 0.095 | 96.29 | LMD690Au-01 | 10 | 97.394 | 0.26 | 97.654 | LMD776-AU-01
31 | 91.069 | 0.072 | 91.141 | LMD670Au-02 | 4 | 99.719 | 0.022 | 99.741 | LMD690Au-02 | 11 | 98.092 | 0.28 | 98.372 | LMD776-AU-02
32 | 90.721 | 0.067 | 90.788 | LMD670Au-03 | 5 | 101.047 | 0.081 | 101.128 | LMD690Au-03 | 14 | 97.765 | 0.291 | 98.056 | LMD776-AU-05
33 | 95.489 | 0.066 | 95.555 | LMD670Au-04 | 6 | 100.51 | 0.048 | 100.558 | LMD690Au-04 | 15 | 96.226 | 0.307 | 96.533 | LMD776-AU-06
34 | 95.083 | 0.061 | 95.144 | LMD670Au-05 | 7 | 99.167 | 0.081 | 99.248 | LMD690Au-05
35 | 95.582 | 0.066 | 95.648 | LMD670Au-06 | 8 | 98.727 | 0.083 | 98.81 | LMD690Au-06 | 9 | 96.645 | 0.346 | 96.991 | LMD776-AU-07
36 | 94.746 | 0.083 | 94.829 | LMD670Au-07 | 25 | 98.371 | 0.023 | 98.394 | LMD690Au-07 | 10 | 96.332 | 0.369 | 96.701 | LMD776-AU-08
|  | 0.06814286 |  |  | 26 | 100.288 | 0.044 | 100.332 | LMD690Au-08 | 11 | 96.841 | 0.254 | 97.095 | LMD776-AU-09
|  | 0.007470577 |  |  | 27 | 97.948 | 0.075 | 98.023 | LMD690Au-09 | 12 | 97.728 | 0.304 | 98.032 | LMD776-AU-10
3 | 100.321 | 0.071 | 100.392 | LMD670-AU-08 | 28 | 99.827 | 0.034 | 99.861 | LMD690Au-10 |  | average Fe | 0.301375
4 | 101.054 | 0.067 | 101.121 | LMD670-AU-09 | 29 | 100.514 | 0.061 | 100.575 | LMD690Au-11 |  | std | 0.03986383
5 | 100.538 | 0.077 | 100.615 | LMD670-AU-10 |  | average Fe | 0.083
6 | 100.253 | 0.077 | 100.33 | LMD670-AU-11 |  | std | 0.007348469
7 | 100.031 | 0.066 | 100.097 | LMD670-AU-12
8 | 100.166 | 0.073 | 100.239 | LMD670-AU-13
9 | 99.974 | 0.072 | 100.046 | LMD670-AU-14
| average Fe | 0.07185714
| std | 0.004336995
Note: The analyses for exp. LMD670 were done in two different sessions. The low Au contents obtained in the first session were possibly a result of poor polish. Analysis of repolished sample in the second session did not have the same problem. Although this does not appear to have a discernible effect on the Fe analysis.
The variation of Fe contents for exp. LMD690 is due to slight variation of the analytical spots. Fe contents are higher for analyses closer to the sample, in agreement with the interpretation of Fe diffusion from the sample, as shown in the Fe diffusion profile. The average is calculated with the data points in red.
The analyses of exp. LMD776 were done in two different sessions with similar results.

## LMD776
American Mineralogist: October 2023 Online Materials AM-23-108577 (use tabs to navigate to other tables)
Li et al.: The redox imposing potential of BN
Table S3 Phase compositions in exp. LMD776.
| melt | s(7) | Fayalite in buffer | s(5) | Ferrosilite in buffer | s(5)
SiO2 | 69.75429 | 0.4227236 | 29.102 | 0.2358389 | 45.286 | 0.3532421
TiO2 | 0.7047571 | 0.03269464 | 0.01974 | 0.01860048 | 0.01608 | 0.009588639
Al2O3 | 12.51857 | 0.1093052 | 0.0014 | 0.002126029 | 0.11732 | 0.04734588
FeO | 1.36 | 0.03559026 | 71.868 | 0.3206556 | 54.896 | 0.5197403
MnO | 0.01354286 | 0.01336736 | 0.03482 | 0.01304634 | 0.0146 | 0.0145952
NiO | 0.01418571 | 0.01976811 | 0.00792 | 0.009836259 | 0.00552 | 0.008920594
MgO | 0.7632429 | 0.02001823 | 0.01376 | 0.01418954 | 0.01218 | 0.01253324
CaO | 2.198571 | 0.06618876 | 0.02112 | 0.01511165 | 0.01554 | 0.01311575
Na2O | 1.1909 | 0.2900585 | 0.01218 | 0.009371339 | 0.01948 | 0.0215083
K2O | 3.558571 | 0.1996187 | 0.00104 | 0.002325511 | 0.01842 | 0.02291478
P2O5 | 0.6825714 | 0.09313681 | 0.0242 | 0.01963199 | 0.00968 | 0.012158
Total | 92.7593 | 0.3838697 | 101.10614 | 0.3978977 | 100.41076 | 0.7394365
s(10)
S(ppm) | 311 | 4

## LMD783
American Mineralogist: October 2023 Online Materials AM-23-108577 (use tabs to navigate to other tables)
Li et al.: The redox imposing potential of BN
Table S4 Phase compositions in exp. LMD783.
No. | Au | Fe | Total | Comment
1 | 0.046 | 100.593 | 100.639 | LMD783-FE-01
2 | 0.579 | 100.718 | 101.297 | LMD783-FE-02
3 | 0.097 | 100.974 | 101.071 | LMD783-FE-03
4 | 0.056 | 101.272 | 101.328 | LMD783-FE-04
5 | 0.04 | 101.69 | 101.73 | LMD783-FE-05
6 | 0.034 | 102.397 | 102.431 | LMD783-FE-06
7 | 0.044 | 101.028 | 101.072 | LMD783-FE-07
No. | MgO | FeO | Total | Comment | Mg/Fe
3 | 36.282 | 63.692 | 99.974 | LMD783-MgFeO-03 | 1.025366
4 | 35.595 | 66.342 | 101.937 | LMD783-MgFeO-04 | 0.9657683
5 | 36.034 | 64.359 | 100.393 | LMD783-MgFeO-05 | 1.007803
6 | 35.776 | 64.172 | 99.948 | LMD783-MgFeO-06 | 1.003503
7 | 35.606 | 66.417 | 102.023 | LMD783-MgFeO-07 | 0.9649758
Note: The above data points are for (Mg,Fe)O in equilibrium with Fe metal in the sample.
8 | 33.056 | 67.932 | 100.988 | LMD783-MgFeO-08 | 0.8758877
9 | 32.741 | 65.883 | 98.624 | LMD783-MgFeO-09 | 0.8945221
10 | 30.723 | 68.744 | 99.467 | LMD783-MgFeO-10 | 0.8044542
11 | 32.374 | 68.623 | 100.997 | LMD783-MgFeO-11 | 0.8491788
Note: These data points are for the (Mg,Fe)O band in contact with the capsule.