## Supp. Table 1_Major Elements
Supplementary Table 1. Major element analyses of standard glasses.
Sample | EXP51 | EXP54 | IDDP | EXP 2170 | MT3 | CD10D2 | N. Coulee | MC84-df | MC84-t | 88S7 | F13 | F33 | F40 | BA2065 | BA2066 | BA2068 | BA2070 | SB872-4 | SB872-3 | SB2329
SiO2 | 76.1 | 76.1 | 76.47 | 75.6 | 74.83 | 75.28 | 76.45 | 76.45 | 76.45 | 75.83 | 68 | 68 | 68 | 52.29 | 52.29 | 52.29 | 52.29 | 49.2 | 49.2 | 49.2
TiO2 | 0.07 | 0.07 | 0.33 | 0.08 | 0.14 | 0.13 | 0.059 | 0.059 | 0.059 | 0.1 | 0.65 | 0.65 | 0.65 | 1.22 | 1.22 | 1.22 | 1.22 | 1.19 | 1.19 | 1.19
Al2O3 | 12.66 | 12.66 | 12.02 | 12.4 | 13.89 | 13.99 | 12.32 | 12.32 | 12.32 | 12.42 | 15.29 | 15.29 | 15.29 | 18.37 | 18.37 | 18.37 | 18.37 | 17.1 | 17.1 | 17.1
MgO | 0.03 | 0.03 | 0.19 | 0.03 | 0.26 | 0.24 | 0.01 | 0.01 | 0.01 | 0 | 0.89 | 0.89 | 0.89 | 4.72 | 4.72 | 4.72 | 4.72 | 8.27 | 8.27 | 8.27
FeO | 1.03 | 1.03 | 2.75 | 0.94 | 1.34 | 1.28 | 1.02 | 1.02 | 1.02 | 0.63 | 4.79 | 4.79 | 4.79 | 9.67 | 9.67 | 9.67 | 9.67 | 9.31 | 9.31 | 9.31
MnO | 0.05 | 0.05 | 0.07 | 0.07 | 0.06 | 0.24 | 0.06 | 0.06 | 0.06 | 0.04 | 0.19 | 0.19 | 0.19 | 0.2 | 0.2 | 0.2 | 0.2 | 0.16 | 0.16 | 0.16
CaO | 0.59 | 0.59 | 1.35 | 0.54 | 1.46 | 1.41 | 0.52 | 0.52 | 0.52 | 0.52 | 2.57 | 2.57 | 2.57 | 8.93 | 8.93 | 8.93 | 8.93 | 10.1 | 10.1 | 10.1
Na2O | 4.07 | 4.07 | 3.79 | 4.17 | 4.2 | 3.91 | 3.8 | 3.8 | 3.8 | 3.7 | 5.53 | 5.53 | 5.53 | 3.4 | 3.4 | 3.4 | 3.4 | 2.92 | 2.92 | 2.92
K2O | 4.68 | 4.68 | 3.05 | 4.72 | 3 | 3.18 | 4.75 | 4.75 | 4.75 | 5.08 | 2.28 | 2.28 | 2.28 | 0.62 | 0.62 | 0.62 | 0.62 | 0.48 | 0.48 | 0.48
P2O5 | 0.03 | 0.03 |  | 0.01 | 0.06 | [5 empty] | 0.17 | 0.17 | 0.17 | 0.29 | 0.29 | 0.29 | 0.29 | 0.18 | 0.18 | 0.18
Total | 99.31 | 99.31 | 100.02 | 98.56 | 99.24 | 99.66 | 98.989 | 98.989 | 98.989 | 98.32 | 100.36 | 100.36 | 100.36 | 99.71 | 99.71 | 99.71 | 99.71 | 98.91 | 98.91 | 98.91
Reference | Mangan and Sisson (2000) | Mangan and Sisson (2000) | Zierenberg et al. (2013) | Lautze et al. (2011) | Lowenstern et al. (2012) | Lowenstern et al. (2012) | Newman et al. (1988) | Newman et al. (1988) | Newman et al. (1988) | Christiansen (2001) | Mangan and Sisson (2005) | Mangan and Sisson (2005) | Mangan and Sisson (2005) | Mangan et al. (2009) | Mangan et al. (2009) | Mangan et al. (2009) | Mangan et al. (2009) | Blatter et al. (2013) | Blatter et al. (2013) | Blatter et al. (2013)
Sample name in Original Pub | Panum Crater Dome | Panum Crater Dome | Melt-1 (Anhydrous normalized) | Rhyolite MC78-58 (panum crater) | MT3 | C10-D2_glass-02-1 | "This study" | "This study" | "This study" | 7YC-288A | Natural Fisher Dacite | Natural Fisher Dacite | Natural Fisher Dacite | 03S75M1 (Pavlof) | 03S75M1 (Pavlof) | 03S75M1 (Pavlof) | 03S75M1 (Pavlof) | 01SB-872 | 01SB-872 | 01SB-872
Table # in original Pub | 1 | 1 | 1 | 1 | 1 | Supplement Table1 | 2 | 2 | 2 | 4 | 1 | 1 | 1 | Appendix5 | Appendix5 | Appendix5 | Appendix 5 | 1 | 1 | 1
Notes | XRF of starting material | XRF of starting material | By electron microprobe | Essentially same as EXP51 and EXP54. | XRF of whole-rock (nearly aphyric) | Representative Microprobe Analysis | Average of Microprobe Analyses for representative samples | Average of Microprobe Analyses for representative samples | Average of Microprobe Analyses for representative samples | Fused Basalt Fallout: original analysis includes .25% H2O+, 0.15% F and .06%Cl | XRF of whole-rock starting material | XRF of whole-rock starting material | XRF of whole-rock starting material | XRF of whole-rock starting material | XRF of whole-rock starting material | XRF of whole-rock starting material | XRF of whole-rock starting material | Average of microprobe analyses of fused dry glass. | Average of microprobe analyses of fused dry glass. | Average of microprobe analyses of fused dry glass.

## Supp. Table 2, Transmission
October 2013 American Mineralogist, Lowenstern and Pitcher; DOI: http://dx.doi.org/10.2138/am.2013.4466
Supplementary Table 2. Sample information, for transmission FTIR and associated errors. | [12 empty] | NSE | NSE | NSE | Zhang | Zhang | Zhang | Wt.% | avg | stdev
sample | thickness | unc. | Density | unc. | A5200 | Unc | A4500 | Unc | H2Om NSE | OH-NSE | H2Ot NSE | H2Om unc | OH unc |  | Zhang52 | Z 52 unc | Zhang45 | Z 45 unc | Zhang total | Zhang unc.
Exp 51 | 74 | 5 | 2250 | 20 | 0.0471 | 0.000942 | 0.026 | 0.0013 | 3.1662 | 1.6266 | 4.7927 | 0.24543 | 0.13876 |  | 2.803 | 0.21728 | 1.59 | 0.13565 | 4.393 | 0.35292
Exp 51 | 74 | 5 | 2250 | 20 | 0.0456 | 0.000912 | 0.0275 | 0.001375 | 3.0653 | 1.7204 | 4.7857 | 0.23762 | 0.14677 |  | 2.714 | 0.21038 | 1.741 | 0.14853 | 4.455 | 0.35891
Exp 51 | 74 | 5 | 2250 | 20 | 0.0435 | 0.00087 | 0.028 | 0.0014 | 2.9242 | 1.7517 | 4.6758 | 0.22667 | 0.14944 |  | 2.589 | 0.20069 | 1.846 | 0.15748 | 4.435 | 0.35818
Exp 51 | 74 | 5 | 2250 | 20 | 0.0415 | 0.00083 | 0.029 | 0.00145 | 2.7897 | 1.8142 | 4.604 | 0.21625 | 0.15477 |  | 2.47 | 0.19147 | 1.925 | 0.16422 | 4.395 | 0.35569
[11 empty] | 4.7146 | 0.23149 | 0.14744 | 0.37893 | 2.644 | 0.20495 | 1.7755 | 0.15147 | 4.4195 | 0.35642
[11 empty] | avg | avg error | avg error | avg total error | avg | avg error | 4.4195 | 0.35642 | total | error
Exp 54 | 34 | 5 | 2300 | 20 | 0.0052 | 0.000104 | 0.0086 | 0.00043 | 0.74426 | 1.1455 | 1.8898 | 0.11304 | 0.1787 |  | 0.659 | 0.10009 | 1.302 | 0.20311 | 1.961 | 0.3032
Exp 54 | 34 | 5 | 2300 | 20 | 0.0058 | 0.000116 | 0.0092 | 0.00046 | 0.83014 | 1.2254 | 2.0556 | 0.12608 | 0.19117 |  | 0.735 | 0.11163 | 1.408 | 0.21965 | 2.143 | 0.33128
Exp 54 | 34 | 5 | 2300 | 20 | 0.0058 | 0.000116 | 0.0102 | 0.00051 | 0.83014 | 1.3586 | 2.1888 | 0.12608 | 0.21194 |  | 0.735 | 0.11163 | 1.608 | 0.25085 | 2.343 | 0.36247
Exp 54 | 34 | 5 | 2300 | 20 | 0.0058 | 0.000116 | 0.0098 | 0.00049 | 0.83014 | 1.3054 | 2.1355 | 0.12608 | 0.20363 |  | 0.735 | 0.11163 | 1.527 | 0.23821 | 2.262 | 0.34984
[11 empty] | 2.0674 | 0.12282 | 0.19636 | 0.31918 | 0.716 | 0.10874 | 1.4612 | 0.22795 | 2.1772 | 0.3367
[11 empty] | avg | avg error | avg error | avg total error |  |  | 2.1772 | 0.3367
Exp 2170 | 205 | 5 | 2200 | 20 | 0.2184 | 0.004368 | 0.0728 | 0.00364 | 5.4201 | 1.6814 | 7.1014 | 0.24492 | 0.096751 |  | 4.799 | 0.21686 | 1.417 | 0.081538 | 6.216 | 0.2984
Exp 2170 | 110 | 5 | 2210 | 20 | 0.115 | 0.0023 | 0.036 | 0.0018 | 5.2947 | 1.5425 | 6.8372 | 0.3138 | 0.10666 |  | 4.688 | 0.27784 | 1.263 | 0.087336 | 5.951 | 0.36518
Exp 2170 | 110 | 5 | 2210 | 20 | 0.118 | 0.00236 | 0.037 | 0.00185 | 5.4328 | 1.5854 | 7.0182 | 0.32198 | 0.10963 |  | 4.81 | 0.28507 | 1.296 | 0.089618 | 6.106 | 0.37469
Exp 2170 | 110 | 5 | 2210 | 20 | 0.121 | 0.00242 | 0.038 | 0.0019 | 5.571 | 1.6282 | 7.1991 | 0.33017 | 0.11259 |  | 4.955 | 0.29366 | 1.334 | 0.092246 | 6.289 | 0.38591
Exp 2170 | 110 | 5 | 2210 | 20 | 0.123 | 0.00246 | 0.039 | 0.00195 | 5.663 | 1.671 | 7.3341 | 0.33563 | 0.11555 |  | 5.037 | 0.29852 | 1.373 | 0.094942 | 6.41 | 0.39347
Exp 2170 | 110 | 5 | 2210 | 20 | 0.125 | 0.0025 | 0.039 | 0.00195 | 5.7551 | 1.671 | 7.4262 | 0.34108 | 0.11555 |  | 5.119 | 0.30338 | 1.359 | 0.093974 | 6.478 | 0.39736
[11 empty] | 7.1527 | 0.3146 | 0.10946 | 0.42405 | 4.9013 | 0.27922 | 1.3403 | 0.089942 | 6.2417 | 0.36917
[11 empty] | avg | avg error | avg error | avg total error
88YS7_3 | 34 | 2 | 2280 | 20 | 0.0175 | 0.00035 | 0.0045 | 0.000225 | 2.5267 | 0.60465 | 3.1314 | 0.1769 | 0.047498 |  | 2.237 | 0.15662 | 0.502 | 0.039434 | 2.739 | 0.19605
88YS7_4 | 33 | 2 | 2270 | 20 | 0.017 | 0.00034 | 0.004 | 0.0002 | 2.54 | 0.5562 | 3.0962 | 0.18166 | 0.044441 |  | 2.249 | 0.16085 | 0.454 | 0.036276 | 2.703 | 0.19713
88YS7_5 | 28 | 2 | 2270 | 20 | 0.0165 | 0.00033 | 0.0045 | 0.000225 | 2.9056 | 0.73746 | 3.643 | 0.23505 | 0.065186 |  | 2.573 | 0.20814 | 0.612 | 0.054096 | 3.185 | 0.26224
[11 empty] | 3.2902 | 0.19787 | 0.052375 | 0.25025 | 2.353 | 0.1752 | 0.52267 | 0.043269 | 2.8757 | 0.21847
[11 empty] | avg | avg error | avg error | avg total error
IDDP1 | 260 | 10 | 2300 | 20 | 0.038 | 0.0038 | 0.066 | 0.0066 | 0.71123 | 1.1496 | 1.8608 | 0.07958 | 0.12429 |  | 0.63 | 0.070491 | 1.311 | 0.14174 | 1.9664 | 0.21223
IDDP2 | 142 | 5 | 2300 | 20 | 0.0216 | 0.00216 | 0.0396 | 0.00396 | 0.74023 | 1.263 | 2.0032 | 0.082028 | 0.13514 |  | 0.6554 | 0.072628 | 1.4742 | 0.15774 | 2.0932 | 0.23037
IDDP3 | 142 | 5 | 2300 | 20 | 0.0204 | 0.00204 | 0.0405 | 0.00405 | 0.69911 | 1.2917 | 1.9908 | 0.077471 | 0.13821 |  | 0.61899 | 0.068594 | 1.5223 | 0.16289 | 2.1413 | 0.23148
IDDP4 | 142 | 5 | 2300 | 20 | 0.0204 | 0.00204 | 0.0384 | 0.00384 | 0.69911 | 1.2247 | 1.9238 | 0.077471 | 0.13104 |  | 0.61899 | 0.068594 | 1.422 | 0.15216 | 2.041 | 0.22075
IDDP5 | 142 | 5 | 2300 | 20 | 0.0204 | 0.00204 | 0.0393 | 0.00393 | 0.69911 | 1.2534 | 1.9525 | 0.077471 | 0.13411 |  | 0.61899 | 0.068594 | 1.4647 | 0.15673 | 1.9618 | 0.22532
IDDP6 | 55 | 5 | 2320 | 20 | 0.0064 | 0.00064 | 0.0102 | 0.00102 | 0.56138 | 0.83264 | 1.394 | 0.077996 | 0.11317 |  | 0.49705 | 0.069058 | 0.89382 | 0.12148 | 1.4297 | 0.19054
IDDP7 | 55 | 5 | 2320 | 20 | 0.0069 | 0.00069 | 0.0102 | 0.00102 | 0.60524 | 0.83264 | 1.4379 | 0.08409 | 0.11317 |  | 0.53588 | 0.074453 | 0.89038 | 0.12101 | 1.4758 | 0.19547
IDDP8 | 55 | 5 | 2310 | 20 | 0.0075 | 0.00075 | 0.012 | 0.0012 | 0.66072 | 0.98382 | 1.6445 | 0.091799 | 0.13372 |  | 0.58541 | 0.081336 | 1.0858 | 0.14758 | 1.6947 | 0.22892
IDDP9 | 55 | 5 | 2310 | 20 | 0.0078 | 0.00078 | 0.0117 | 0.00117 | 0.68715 | 0.95922 | 1.6464 | 0.095471 | 0.13037 |  | 0.60882 | 0.084589 | 1.0502 | 0.14273 | 1.659 | 0.22732
IDDP10 | 55 | 5 | 2310 | 20 | 0.0078 | 0.00078 | 0.012 | 0.0012 | 0.68715 | 0.98382 | 1.671 | 0.095471 | 0.13372 |  | 0.60882 | 0.084589 | 1.0834 | 0.14725 | 1.6247 | 0.23184
IDDP11 | 55 | 5 | 2300 | 20 | 0.0069 | 0.00069 | 0.0135 | 0.00135 | 0.6105 | 1.1116 | 1.7221 | 0.084824 | 0.15109 |  | 0.5413 | 0.075208 | 1.269 | 0.17248 | 1.9169 | 0.24769
IDDP12 | 245 | 5 | 2310 | 20 | 0.037 | 0.0037 | 0.053 | 0.0053 | 0.73173 | 0.97545 | 1.7072 | 0.078319 | 0.10055 |  | 0.64788 | 0.069344 | 1.0672 | 0.11001 | 1.6451 | 0.17935
IDDP13 | 245 | 5 | 2310 | 20 | 0.033 | 0.0033 | 0.057 | 0.0057 | 0.65263 | 1.0491 | 1.7017 | 0.069852 | 0.10814 |  | 0.57784 | 0.061848 | 1.1757 | 0.12119 | 1.845 | 0.18304
IDDP14 | 200 | 5 | 2310 | 20 | 0.0312 | 0.00312 | 0.0432 | 0.00432 | 0.75586 | 0.97398 | 1.7298 | 0.081634 | 0.10138 |  | 0.66924 | 0.07228 | 1.0631 | 0.11065 | 1.8499 | 0.18293
IDDP15 | 60 | 5 | 2310 | 20 | 0.011 | 0.0011 | 0.013 | 0.0013 | 0.8883 | 0.97699 | 1.8653 | 0.11912 | 0.12796 |  | 0.78684 | 0.10552 | 1.0554 | 0.13823 | 1.9531 | 0.24375
IDDP16 | 60 | 5 | 2300 | 20 | 0.0125 | 0.00125 | 0.015 | 0.0015 | 1.0138 | 1.1322 | 2.146 | 0.13596 | 0.14829 |  | 0.89764 | 0.12038 | 1.2542 | 0.16426 | 1.8207 | 0.28464
IDDP17 | 255 | 5 | 2305 | 20 | 0.0336 | 0.00336 | 0.0664 | 0.00664 | 0.63982 | 1.1767 | 1.8165 | 0.068387 | 0.12111 |  | 0.5665 | 0.06055 | 1.3588 | 0.13985 | 1.9491 | 0.2004
IDDP18 | 260 | 5 | 2305 | 20 | 0.0357 | 0.00357 | 0.0665 | 0.00665 | 0.66673 | 1.1558 | 1.8225 | 0.071218 | 0.11888 |  | 0.59033 | 0.063057 | 1.3255 | 0.13633 | 1.9042 | 0.19938
IDDP19 | 260 | 5 | 2305 | 20 | 0.035 | 0.0035 | 0.0637 | 0.00637 | 0.65366 | 1.1071 | 1.7608 | 0.069821 | 0.11387 |  | 0.57876 | 0.06182 | 1.257 | 0.12928 | 1.9225 | 0.1911
IDDP20 | 200 | 5 | 2310 | 20 | 0.031 | 0.0031 | 0.043 | 0.0043 | 0.75102 | 0.96947 | 1.7205 | 0.081111 | 0.10091 |  | 0.66553 | 0.071879 | 1.0584 | 0.11016 | 1.8124 | 0.18204
IDDP21 | 200 | 5 | 2300 | 20 | 0.035 | 0.0035 | 0.05 | 0.005 | 0.85161 | 1.1322 | 1.9838 | 0.091978 | 0.11785 |  | 0.75402 | 0.081438 | 1.2713 | 0.13233 | 1.8856 | 0.21377
IDDP22 | 220 | 5 | 2310 | 20 | 0.0315 | 0.00315 | 0.051 | 0.0051 | 0.69375 | 1.0453 | 1.7391 | 0.074577 | 0.10825 |  | 0.61425 | 0.066031 | 1.1665 | 0.1208 | 1.6432 | 0.18683
IDDP23 | 220 | 5 | 2315 | 20 | 0.0245 | 0.00245 | 0.045 | 0.0045 | 0.53842 | 0.92034 | 1.4588 | 0.057879 | 0.095311 |  | 0.47672 | 0.051246 | 1.0107 | 0.10467 | 1.5996 | 0.15592
IDDP24 | 255 | 5 | 2310 | 20 | 0.035 | 0.0035 | 0.062 | 0.0062 | 0.66504 | 1.0963 | 1.7614 | 0.071081 | 0.11284 |  | 0.58883 | 0.062935 | 1.241 | 0.12773 | 1.7625 | 0.19066
IDDP25 | 255 | 5 | 2310 | 20 | 0.031 | 0.0031 | 0.063 | 0.0063 | 0.58903 | 1.114 | 1.7031 | 0.062957 | 0.11466 |  | 0.52153 | 0.055743 | 1.2741 | 0.13113 | 1.2741 | 0.18687
[11 empty] | 1.7665 | 0.082303 | 0.12112 | 0.20342 | 0.61822 | 0.072888 | 1.2018 | 0.13602 | 1.7949 | 0.2089
[11 empty] | avg | avg error | avg error | avg total error
C10D2 | 247 | 6 | 2334 | 20 | 0.0055 | 0.00055 | 0.031 | 0.0031 | 0.10678 | 0.56011 | 0.66689 | 0.011515 | 0.058201 |  | 0.094544 | 0.010195 | 0.58778 | 0.061076 | 0.68232 | 0.071271
C10D2 | 248 | 6 | 2333 | 20 | 0.0053 | 0.00053 | 0.0318 | 0.00318 | 0.10253 | 0.57249 | 0.67502 | 0.011054 | 0.059474 |  | 0.090778 | 0.0097869 | 0.60064 | 0.062399 | 0.69142 | 0.072186
C10D2 | 249 | 6 | 2334 | 20 | 0.0052 | 0.00052 | 0.0324 | 0.00324 | 0.10015 | 0.5807 | 0.68085 | 0.010795 | 0.060314 |  | 0.08867 | 0.0095576 | 0.61068 | 0.063428 | 0.69935 | 0.072985
C10D2 | 250 | 6 | 2333 | 20 | 0.0055 | 0.00055 | 0.0333 | 0.00333 | 0.10554 | 0.5947 | 0.70025 | 0.011374 | 0.061755 |  | 0.09345 | 0.010071 | 0.62726 | 0.065135 | 0.72071 | 0.075206
C10D2 | 252 | 6 | 2334 | 20 | 0.0053 | 0.00053 | 0.0333 | 0.00333 | 0.10086 | 0.58973 | 0.69058 | 0.010865 | 0.061212 |  | 0.089299 | 0.0096198 | 0.62154 | 0.064514 | 0.71083 | 0.074134
C10D2 | 253 | 6 | 2333 | 20 | 0.0051 | 0.00051 | 0.0349 | 0.00349 | 0.096708 | 0.61588 | 0.71259 | 0.010416 | 0.063914 |  | 0.085626 | 0.0092224 | 0.65356 | 0.067824 | 0.73918 | 0.077046
[11 empty] | 0.6877 | 0.011003 | 0.060812 | 0.071815 | 0.090394 | 0.0097421 | 0.61691 | 0.064063 | 0.7073 | 0.073805
[11 empty] | avg | avg error | avg error | avg total error
Fish14 | 262 | 3 | 2448 | 20 | 0.0155 | 0.00031 | 0.0355 | 0.001775 | 0.30886 | 0.80436 | 1.1132 | 0.013304 | 0.052891
Fish14 | 263 | 3 | 2448 | 20 | 0.016 | 0.00032 | 0.035 | 0.00175 | 0.31761 | 0.79001 | 1.1076 | 0.013677 | 0.051942
[11 empty] | 1.1104 | 0.01349 | 0.052416 | 0.065906
[11 empty] | avg | avg error | avg error | avg total error
Fish33 | 275 | 3 | 2384 | 20 | 0.096 | 0.00192 | 0.0765 | 0.003825 | 1.8714 | 1.6957 | 3.5671 | 0.080424 | 0.11139
Fish33 | 275 | 3 | 2384 | 20 | 0.0975 | 0.00195 | 0.078 | 0.0039 | 1.9006 | 1.729 | 3.6296 | 0.081681 | 0.11358
Fish33 | 270 | 3 | 2384 | 20 | 0.092 | 0.00184 | 0.074 | 0.0037 | 1.8266 | 1.6707 | 3.4973 | 0.078595 | 0.10981
Fish33 | 266 | 3 | 2384 | 20 | 0.084 | 0.00168 | 0.072 | 0.0036 | 1.6929 | 1.65 | 3.3429 | 0.072913 | 0.10849
Fish33 | 275 | 3 | 2384 | 20 | 0.09 | 0.0018 | 0.074 | 0.0037 | 1.7544 | 1.6403 | 3.3948 | 0.075398 | 0.10775
Fish33 | 265 | 3 | 2384 | 20 | 0.086 | 0.00172 | 0.078 | 0.0039 | 1.7397 | 1.7942 | 3.534 | 0.07495 | 0.11799
[11 empty] | 3.4943 | 0.077327 | 0.1115 | 0.18883
[11 empty] | avg | avg error | avg error | avg total error
Fish40 | 235 | 3 | 2398 | 20 | 0.057 | 0.00114 | 0.058 | 0.0029 | 1.2927 | 1.4957 | 2.7884 | 0.056199 | 0.098744
Fish40 | 229 | 3 | 2398 | 20 | 0.053 | 0.00106 | 0.053 | 0.00265 | 1.2335 | 1.4026 | 2.636 | 0.053747 | 0.092687
Fish40 | 235 | 3 | 2398 | 20 | 0.063 | 0.00126 | 0.057 | 0.00285 | 1.4288 | 1.4699 | 2.8987 | 0.062114 | 0.097041
Fish40 | 235 | 3 | 2398 | 20 | 0.055 | 0.0011 | 0.054 | 0.0027 | 1.2473 | 1.3925 | 2.6399 | 0.054227 | 0.091934
Fish40 | 235 | 3 | 2398 | 20 | 0.06 | 0.0012 | 0.059 | 0.00295 | 1.3607 | 1.5215 | 2.8822 | 0.059156 | 0.10045
Fish40 | 212 | 3 | 2398 | 20 | 0.044 | 0.00088 | 0.045 | 0.00225 | 1.1061 | 1.2864 | 2.3925 | 0.04856 | 0.085286
[11 empty] | 2.7063 | 0.055667 | 0.094356 | 0.15002
[11 empty] | avg | avg error | avg error | avg total error
LAS2170-3 | 99 | 3 | 2250 | 20 | 0.07055 | 0.001411 | 0.024225 | 0.0012113 | 3.5449 | 1.1328 | 4.6777 | 0.17228 | 0.06826 | 0.24054 | 3.139 | 0.15255 | 0.989 | 0.059594 | 4.128 | 0.21214
LAS2170-4 | 229 | 3 | 2310 | 20 | 0.04465 | 0.000893 | 0.0361 | 0.001805 | 0.94472 | 0.71083 | 1.6556 | 0.037919 | 0.038149 | 0.076068 | 0.836 | 0.033555 | 0.714 | 0.038319 | 1.55 | 0.071874
88YS7_MI_3 | 54 | 3 | 2270 | 20 | 0.0288 | 0.000576 | 0.0144 | 0.00072 | 2.6297 | 1.2236 | 3.8533 | 0.17696 | 0.093171 | 0.27013 | 2.328 | 0.15666 | 1.199 | 0.091295 | 3.527 | 0.24796
PGAF40 | 58 | 3 | 2190 | 20 | 0.0806 | 0.001612 | 0.0116 | 0.00058 | 7.1022 | 0.95125 | 8.0534 | 0.45605 | 0.069853 | 0.5259 | 6.288 | 0.40377 | 0.488 | 0.035835 | 6.776 | 0.4396
PGAFMI2 | 50 | 3 | 2190 | 20 | 0.0624 | 0.001248 | 0.016 | 0.0008 | 6.3782 | 1.522 | 7.9002 | 0.45316 | 0.12097 | 0.57413 | 5.647 | 0.40121 | 1.094 | 0.086951 | 6.741 | 0.48816
88YS7MI_2 | 48 | 3 | 2270 | 20 | 0.03 | 0.0006 | 0.0075 | 0.000375 | 3.0816 | 0.71697 | 3.7986 | 0.22537 | 0.058324 | 0.28369 | 2.729 | 0.19958 | 0.58 | 0.047182 | 3.309 | 0.24676
SB872_4 | 135 | 3 | 2727 | 20 | 0.026 | 0.00052 | 0.031 | 0.00155 | 1.8444 | 2.81 | 4.6544 | 0.14521 | 0.25959 | 0.40481
| 136 | 3 | 2727 | 20 | 0.028 | 0.00056 | 0.03 | 0.0015 | 1.9717 | 2.6993 | 4.671 | 0.15514 | 0.24927 | 0.40441
| 137 | 3 | 2727 | 20 | 0.027 | 0.00054 | 0.034 | 0.0017 | 1.8874 | 3.0369 | 4.9243 | 0.14843 | 0.28032 | 0.42875
| 137 | 3 | 2727 | 20 | 0.024 | 0.00048 | 0.03 | 0.0015 | 1.6777 | 2.6796 | 4.3573 | 0.13193 | 0.24735 | 0.37928
| 137 | 3 | 2727 | 20 | 0.031 | 0.00062 | 0.028 | 0.0014 | 2.167 | 2.501 | 4.668 | 0.17041 | 0.23086 | 0.40127
[11 empty] | 4.655 |  |  | 0.4037
[11 empty] | average |  |  | avg error
SB872_3 | 70 | 3 | 2810 | 20 | 0.003 | 6e-05 | 0.0095 | 0.000475 | 0.39831 | 1.6117 | 2.01 | 0.034583 | 0.16015 | 0.19474
| 73 | 3 | 2810 | 20 | 0.0035 | 7e-05 | 0.009 | 0.00045 | 0.4456 | 1.4641 | 1.9097 | 0.038307 | 0.1444 | 0.1827
| 70 | 3 | 2810 | 20 | 0.004 | 8e-05 | 0.008 | 0.0004 | 0.53108 | 1.3572 | 1.8883 | 0.046111 | 0.13487 | 0.18098
| 69 | 3 | 2810 | 20 | 0.0045 | 9e-05 | 0.008 | 0.0004 | 0.60613 | 1.3769 | 1.983 | 0.052813 | 0.13719 | 0.19
[11 empty] | 1.9478 |  |  | 0.1871
[11 empty] | average |  |  | avg error
SB2329 | 105.5796 | 3 | 2837 | 20 | 0.002 | 4e-05 | 0.008 | 0.0004 | 0.17438 | 0.89128 | 1.0657 | 0.014068 | 0.083818 | 0.097886
| 103.1308 | 3 | 2837 | 20 | 0.0015 | 3e-05 | 0.008 | 0.0004 | 0.13389 | 0.91244 | 1.0463 | 0.010833 | 0.085996 | 0.09683
| 105.3904 | 3 | 2837 | 20 | 0.002 | 4e-05 | 0.0075 | 0.000375 | 0.17469 | 0.83707 | 1.0118 | 0.014096 | 0.078733 | 0.092829
| 103.1308 | 3 | 2837 | 20 | 0.002 | 4e-05 | 0.008 | 0.0004 | 0.17852 | 0.91244 | 1.091 | 0.014445 | 0.085996 | 0.10044
[11 empty] | 1.0537 |  |  | 0.096996
[11 empty] | average |  |  | avg error

## Supp. Table 3_OH-Calcs
Supplementary Table 3. H2Ot, H2Om and OH- of standards calculated from ATR peak heights.
[5 empty] | Manometry |  |  | ATR |  | H2Ot | error | H2Om | error | OH calc | error | OH trans | OH source
Sample | Comp*. | Type** | Density g/cc | Peaks† |  | A3450 | 1σ error A3450 | A1630 | 1σ error A1630
MT3 | Rhy. | Chip | 2.35 | MID |  | 0.00249 | 0.00032 | 0.00177 | 0.00018 | 0.39277 | 0.082657 | 0.20543 | 0.042747 | 0.18734 | 0.1254
C10D2 | Rhy. | Chip | 2.33 | NIR |  | 0.00569 | 0.000808 | 0.00213 | 0.0003313 | 1.1531 | 0.19956 | 0.28994 | 0.066851 | 0.8632 | 0.26642 | 0.6173 | Table 1
IDDP | Rhy. | Chip | 2.32 | NIR |  | 0.0089867 | 0.0013354 | 0.0044153 | 0.00068677 | 1.9405 | 0.32772 | 0.80916 | 0.15076 | 1.1313 | 0.47848 | 1.2021 | Table 1
88YS7_3 | Rhy. | Chip | 2.27 | NIR |  | 0.012525 | 0.0004867 | 0.01115 | 0.00025 | 2.8447 | 0.18497 | 2.3887 | 0.13756 | 0.45595 | 0.32253 | 0.52267 | Table 1
EXP2170 | Rhy. | Chip | 2.21 | NIR |  | 0.02624 | 0.0002245 | 0.0209 | 0.00010954 | 6.3403 | 0.27809 | 4.7749 | 0.23068 | 1.5654 | 0.50877 | 1.3407 | Table 1
EXP51 | Rhy. | Chip | 2.25 | NIR |  | 0.019467 | 0.0013741 | 0.013233 | 0.00039051 | 4.5686 | 0.39663 | 2.8977 | 0.17306 | 1.6709 | 0.56969 | 1.7755 | Table 1
EXP54 | Rhy. | Chip | 2.3 | NIR |  | 0.0094333 | 0.00026247 | 0.0035333 | 9.4281e-05 | 2.0658 | 0.1276 | 0.61652 | 0.051625 | 1.4493 | 0.17922 | 1.4612 | Table 1
N. Coulee | Rhy. | Chip | 2.34 | MAN | 0.271 | 0.00199 | 0.0001032 | 0.0009125 | 3.897e-05 | 0.27774 | 0.047886 | 0.014728 | 0.020901 | 0.26301 | 0.068787 | 0.24 | Newman et al. (1988)
MC84-df | Rhy. | Chip | 2.35 | MAN | 0.696 | 0.003586 | 0.000263 | 0.0014778 | 0.00013855 | 0.64928 | 0.083685 | 0.14014 | 0.034503 | 0.50913 | 0.11819 | 0.52 | Newman et al. (1988)
MC84-t | Rhy. | Chip | 2.33 | MAN | 0.779 | 0.0040275 | 0.00020474 | 0.0019725 | 7.0489e-05 | 0.7607 | 0.078363 | 0.25445 | 0.034385 | 0.50625 | 0.11275 | 0.55 | Newman et al. (1988)
SB872-4 | Bas. | Chip | 2.73 | NIR |  | 0.02288 | 0.00069397 | 0.00844 | 0.00034986 | 4.4195 | 0.24551 | 1.4331 | 0.10643 | 2.9864 | 0.35194 | 2.7 | Table 1
SB872-3 | Bas. | Chip | 2.81 | NIR |  | 0.0124 | 0.00042895 | 0.0023 | 0.00026077 | 2.237 | 0.14526 | 0.23972 | 0.049137 | 1.9973 | 0.19439 | 1.4 | Table 1
SB2329 | Bas. | Chip | 2.84 | NIR |  | 0.0094167 | 0.00056984 |  |  | 1.6337 | 0.14689
88YS7_MI_2 | Rhy. | MI | 2.27 | NIR |  | 0.014925 | 8.2916e-05 | 0.013325 | 8.2916e-05 | 3.4262 | 0.1622 | 2.8918 | 0.14796 | 0.53442 | 0.31015 | 0.58 | Table 1
88YS7_MI_3 | Rhy. | MI | 2.27 | NIR |  | 0.0143 | 0.00014142 | 0.011733 | 0.00024944 | 3.2748 | 0.15916 | 2.5237 | 0.14289 | 0.7511 | 0.30205 | 1.199 | Table 1
PGAF40 | Rhy. | MI | 2.19 | NIR |  | 0.021175 | 8.2916e-05 | 0.02295 | 0.00015 | 5.1279 | 0.22682 | 5.3117 | 0.25528 | -0.18379 | 0.4821 | 0.488 | Table 1
PGAF_MI_2 | Rhy. | MI | 2.19 | NIR |  | 0.024267 | 0.00060185 | 0.017567 | 0.00036818 | 5.9044 | 0.29882 | 4.0212 | 0.21529 | 1.8832 | 0.51411 | 1.094 | Table 1
LAS1842-3 | Rhy. | MI | 2.25 | NIR |  | 0.0163 | 0.0003 | 0.0122 | 0.0003 | 3.7944 | 0.19083 | 2.6567 | 0.15347 | 1.1378 | 0.3443 | 0.989 | Table 1
LAS1842-4 | Rhy. | MI | 2.31 | NIR |  | 0.00756 | 0.00019799 | 0.0067 | 0.00014142 | 1.61 | 0.10454 | 1.3327 | 0.08481 | 0.27727 | 0.18935 | 0.714 | Table 1
BA2065 | BasAnd. | Chip | 2.62 | MAN | 2.8 | 0.01375 | 0.00054 |  |  | 2.6965 | 0.1777
BA2066 | BasAnd. | Chip | 2.63 | MAN | 2.5 | 0.01427 | 0.00052 |  |  | 2.7942 | 0.17748
BA2068 | BasAnd. | Chip | 2.59 | MAN | 3.9 | 0.02117 | 0.00045 |  |  | 4.3056 | 0.21815
BA2070 | BasAnd. | Chip | 2.59 | MAN | 3.9 | 0.02161 | 0.00018 |  |  | 4.399 | 0.20191
F14 | Dac. | Chip | 2.45 | NIR |  | 0.00606 | 0.00034 | 0.001604 | 5e-05 | 1.1704 | 0.10943 | 0.15371 | 0.028265 | 1.0167 | 0.13769 | 0.8 | Table 1
F33 | Dac. | Chip | 2.38 | NIR |  | 0.0147 | 0.00013 | 0.008756 | 0.00016 | 3.2071 | 0.15569 | 1.7415 | 0.10266 | 1.4656 | 0.25836 | 1.7 | Table 1
F40 | Dac. | Chip | 2.4 | NIR |  | 0.0136 | 0.00016 | 0.00745 | 0.00022 | 2.9267 | 0.14693 | 1.4397 | 0.096063 | 1.487 | 0.24299 | 1.43 | Table 1
Note: Sample provenance and references provided in Supplementary Methods.
*Composition: Rhy. = Rhyolite; Bas. = Basalt; BasAnd. = Basaltic Andesite; Dac. = Dacite
**Type: Chip (doubly polished wafer of hydrated experimental or natural glass) or MI (doubly polished melt inclusion)
†MID = NSE using 3570 peak, NIR uses 5200 and 4500 peaks, MAN = manometry
‡Calculated with Eq. 3 and K1 and K2 for rhyolite (and andesite for SB samples) from King et al. (2004b)