## Viscosity_Calculation
Viscosity_Calculation
Note:
This Spreadsheet is used to calculate the viscosities of various Fe-bearing silicate melts at given pressure, temperature, melt composition (including total H2O content).
Need to input the variables as follows:
! P: The pressure in the melt system in units of kbar | [6 empty] | Blue field=Input
! T: The temperature in the melt system in units of K | [6 empty] | Yellow field=Output
! wtH2O: The initial total H2O in melt system in units of wt%
! wtSiO2: The weight percent of SiO2 content in melts
! wtTiO2: The weight percent of TiO2 content in melts
! wtAl2O3: The weight percent of Al2O3 content in melts
! WtFe2O3: The weight percent of Fe2O3 content in melts
! wtFeO: The weight percent of FeO content in melts
! wtMnO: The weight percent of MnO content in melts
! wtMgO: The weight percent of MgO content in melts
! wtCaO: The weight percent of CaO content in melts
! wtNa2O: The weight percent of Na2O content in melts
! wtK2O: The weight percent of K2O content in melts
! wtP2O5: The weight percent of P2O5 content in melts
! The output variables are shown as follows:
! V_cal: The melt viscosity in units of log10 (Pa s)
Input
T | 1200 | K |  | moleweight |  |  | moleweight_Oxide | moles_oxygen | Mol_weight_oxides | mole fraction
P | 1 | kbar |  | 18.02 |  |  |  |  | 35.03592 | 0
H2O | 0 | wt% |  | 60.085 | 0.9985853 | 0.6499739 | 39.05368 | 1.299948 |  | 0.6499739
SiO2 | 60 | wt% |  | 79.899 | 0 | 0 | 0 | 0 |  | 0
TiO2 | 0 | wt% |  | 101.96 | 0.1471165 | 0.09575736 | 9.76342 | 0.2872721 |  | 0.09575736
Al2O3 | 15 | wt% |  | 159.69 | 0.01252427 | 0.008151978 | 1.301789 | 0.02445593 |  | 0.008151978
Fe2O3 | 2 | wt% |  | 71.84 | 0.02783964 | 0.01812068 | 1.301789 | 0.01812068 |  | 0.01812068
FeO | 2 | wt% |  | 70.937 | 0 | 0 | 0 | 0 |  | 0
MnO | 0 | wt% |  | 40.3 | 0 | 0 | 0 | 0 |  | 0
MgO | 0 | wt% |  | 56.079 | 0.1783199 | 0.1160675 | 6.508947 | 0.1160675 |  | 0.1160675
CaO | 10 | wt% |  | 61.979 | 0.161345 | 0.1050186 | 6.508947 | 0.1050186 |  | 0.1050186
Na2O | 10 | wt% |  | 94.195 | 0.01061627 | 0.006910077 | 0.6508947 | 0.006910077 |  | 0.006910077
K2O | 1 | wt% |  | 142 | 0 | 0 | 0 | 0 |  | 0
P2O5 | 0 | wt% |  |  | 1.536347 |  | 65.08947 | 1.857793
Fe2+/Fetot | Fe3+/Fetot
0.5263869 | 0.4736131
VSM | VSM
0.6186793 | 0.6186793
a | b1 | b2 | b3 | b4 | b5
-4.753468 | 7317.415 | -157.209 | -0.03068 | 0.1816191 | 0.218523
| c1 | c2 | c3 | c4 | c5
| 167.2632 | -17.6568 | -6.10145e-05 | 0.0003044336 | 0.0006653222
T | P | XH2O
1200 | 1 | 0
JB | JC
0.09012422 | 6.283011e-07
A | B | C
-4.753468 | 7695.749 | 419.4067
Output
log(Viscosity)
5.105377 | log(Pa s)

## Tg_m_Calculation
Duan: AM-14-1101; American Mineralogist NovDec 2014
Tg_m_Calculation
Note:
This Spreadsheet is used to calculate the glass transition temperature and fragility of various Fe-bearing silicate melts at given pressure, melt composition (including total H2O content).
Need to input the variables as follows:
! q: The cooling rate in units of K/s |  |  |  | Blue field=Input
! P: The pressure in the melt system in units of kbar |  |  |  | Yellow field=Output
! wtH2O: The initial total H2O in melt system in units of wt%
! wtSiO2: The weight percent of SiO2 content in melts
! wtTiO2: The weight percent of TiO2 content in melts
! wtAl2O3: The weight percent of Al2O3 content in melts
! WtFe2O3: The weight percent of Fe2O3 content in melts
! wtFeO: The weight percent of FeO content in melts
! wtMnO: The weight percent of MnO content in melts
! wtMgO: The weight percent of MgO content in melts
! wtCaO: The weight percent of CaO content in melts
! wtNa2O: The weight percent of Na2O content in melts
! wtK2O: The weight percent of K2O content in melts
! wtP2O5: The weight percent of P2O5 content in melts
! The output variables are shown as follows:
! Tg: The glass transition temperature of melt in units of K
! m : Fragility of melt
Input
q | 0.0833 | K/s |  | mole weight |  |  | moleweight_Oxide | moles_oxygen | mole_weight_oxides | mole fraction
P | 1 | kbar |  | 18.02 |  |  |  |  | 35.03592 | 0
H2O | 0 | wt% |  | 60.085 | 0.9985853 | 0.6499739 | 39.05368 | 1.299948 |  | 0.6499739
SiO2 | 60 | wt% |  | 79.899 | 0 | 0 | 0 | 0 |  | 0
TiO2 | 0 | wt% |  | 101.96 | 0.1471165 | 0.09575736 | 9.76342 | 0.2872721 |  | 0.09575736
Al2O3 | 15 | wt% |  | 159.69 | 0.01252427 | 0.008151978 | 1.301789 | 0.02445593 |  | 0.008151978
Fe2O3 | 2 | wt% |  | 71.84 | 0.02783964 | 0.01812068 | 1.301789 | 0.01812068 |  | 0.01812068
FeO | 2 | wt% |  | 70.937 | 0 | 0 | 0 | 0 |  | 0
MnO | 0 | wt% |  | 40.3 | 0 | 0 | 0 | 0 |  | 0
MgO | 0 | wt% |  | 56.079 | 0.1783199 | 0.1160675 | 6.508947 | 0.1160675 |  | 0.1160675
CaO | 10 | wt% |  | 61.979 | 0.161345 | 0.1050186 | 6.508947 | 0.1050186 |  | 0.1050186
Na2O | 10 | wt% |  | 94.195 | 0.01061627 | 0.006910077 | 0.6508947 | 0.006910077 |  | 0.006910077
K2O | 1 | wt% |  | 142 | 0 | 0 | 0 | 0 |  | 0
P2O5 | 0 | wt% |  |  | 1.536347 |  | 65.08947 | 1.857793
Fe2+/Fetot | Fe3+/Fetot
0.5263869 | 0.4736131
VSM | VSM
0.6186793 | 0.6186793
a | b1 | b2 | b3 | b4 | b5
-4.753468 | 7317.415 | -157.209 | -0.03068 | 0.1816191 | 0.218523
| c1 | c2 | c3 | c4 | c5
| 167.2632 | -17.6568 | -6.10145e-05 | 0.0003044336 | 0.0006653222
T | P | XH2O
0.0833 | 1 | 0
JB | JC
0.09012422 | 6.283011e-07
X_dev | K
0.1422075 | 9.856427
A | B | C
-4.753468 | 7695.749 | 419.4067
Vi
10.93578
Output
Tg (K) | m
909.9176 | 29.10419