## Sheet1
American Mineralogist: April 2015
Ryan et al:Petalite under Pressure: Elastic Behavior and Phase Stability AM-15-45105
Table A1: Compilation of all published equilibrium concentrations of H2O for a range of temperatures at atmospheric pressure.
Melt Composition | T (°C) | H2O (wt%)a | Source
rhyolite (Bandelier Tuff) | 635 | 0.15 | Friedman et al. (1963)
rhyolite (Bandelier Tuff) | 735 | 0.1
rhyolite (Bandelier Tuff) | 735 | 0.1
rhyolite (Bandelier Tuff) | 785 | 0.05
rhyolite (Bandelier Tuff) | 835 | 0.02
synthetic calcium aluminosilicate | 1200 | 0.121 | McMillan et al. (1986)
rhyolite (Mono Craters) | 552 | 0.186 | Liu et al. (2005)
rhyolite (Mono Craters) | 698 | 0.126
rhyolite (Mono Craters) | 750 | 0.116
rhyolite (Mono Craters) | 851 | 0.106
rhyolite (Mono Craters) | 850 | 0.105
rhyolite (Mono Craters) | 850 | 0.104
rhyolite (Mono Craters) | 999 | 0.102
rhyolite (Mono Craters) | 1000 | 0.099
rhyolite (Mono Craters) | 1000 | 0.098
rhyolite (Newberry Volcano) | 552 | 0.18
rhyolite (Newberry Volcano) | 698 | 0.124
rhyolite (Newberry Volcano) | 750 | 0.115
rhyolite (Newberry Volcano) | 851 | 0.106
rhyolite (Newberry Volcano) | 850 | 0.105
rhyolite (Newberry Volcano) | 850 | 0.103
rhyolite (Newberry Volcano) | 999 | 0.102
rhyolite (Newberry Volcano) | 1000 | 0.1
synthetic haplogranite | 552 | 0.187
synthetic haplogranite | 698 | 0.119
synthetic haplogranite | 851 | 0.102
synthetic haplogranite | 999 | 0.099
synthetic haplogranite | 1000 | 0.094
aCalculated difference in H2O solubility due to the difference in composition between rhyolitic glass from this study and glasses from Liu et al. (2005) is 3E-5 wt% (Zhang et al. 2007).