## Sheet1
Supplemental Table 1, American Mineralogist: May-June 2015, Hovis et al., Thermal expansion of F-Cl apatite crystalline solu... AM-15-55176
Table 1 | Unit-cell dimensions as a function of temperature (°C) for F-Cl apatite solid solutions
Measurements made on Bruker D8 theta-theta XRD system at the University of Cambridge, Cambridge, UK
APS 25 T(°C) | a (Å) | a stdev (1s) | c (Å) | c stdev (1s) | V (Å3) | V stdev (1s) | APS 21 T(°C) | a (Å) | a stdev (1s) | c (Å) | c stdev (1s) | V (Å3) | V stdev (1s)
22 | 9.3696 | 0.0003 | 6.8847 | 0.0003 | 523.44 | 0.03 | 22 | 9.3989 | 0.0004 | 6.8771 | 0.0004 | 526.1182 | 0.045
99 | 9.3781 | 0.0011 | 6.8906 | 0.0015 | 524.83 | 0.14 | 100 | 9.4121 | 0.0008 | 6.8872 | 0.001 | 528.386 | 0.0924
200 | 9.3886 | 0.0011 | 6.8977 | 0.0016 | 526.55 | 0.14 | 175 | 9.4213 | 0.0007 | 6.8928 | 0.0009 | 529.8482 | 0.0901
300 | 9.3973 | 0.0014 | 6.9054 | 0.0014 | 528.11 | 0.16 | 250 | 9.4299 | 0.0006 | 6.8981 | 0.0007 | 531.2205 | 0.0728
400 | 9.4114 | 0.0011 | 6.9145 | 0.0014 | 530.39 | 0.14 | 325 | 9.4393 | 0.0007 | 6.9049 | 0.0008 | 532.8003 | 0.0772
500 | 9.4214 | 0.0012 | 6.9208 | 0.0014 | 532 | 0.14 | 400 | 9.4529 | 0.001 | 6.9148 | 0.0013 | 535.0983 | 0.1272
600 | 9.4375 | 0.0015 | 6.9311 | 0.0015 | 534.62 | 0.17 | 475 | 9.4571 | 0.0008 | 6.9195 | 0.001 | 535.9414 | 0.0914
700 | 9.4478 | 0.0011 | 6.9401 | 0.0015 | 536.49 | 0.15 | 550 | 9.4662 | 0.0008 | 6.9227 | 0.001 | 537.2301 | 0.0945
800 | 9.4693 | 0.0014 | 6.9525 | 0.0015 | 539.88 | 0.16 | 625 | 9.4796 | 0.0008 | 6.9342 | 0.0009 | 539.6453 | 0.0947
900 | 9.4827 | 0.0012 | 6.963 | 0.0022 | 542.24 | 0.17 | 700 | 9.4887 | 0.0009 | 6.9405 | 0.001 | 541.1698 | 0.1001
1000 | 9.4942 | 0.0011 | 6.975 | 0.0015 | 544.49 | 0.13 | 775 | 9.5001 | 0.0008 | 6.9504 | 0.0009 | 543.2514 | 0.0951
[7 empty] | 850 | 9.5057 | 0.0006 | 6.9569 | 0.0007 | 544.3938 | 0.0685
[7 empty] | 925 | 9.5141 | 0.0011 | 6.9657 | 0.0013 | 546.0512 | 0.1231
APS 20 T(°C) | a (Å) | a stdev (1s) | c (Å) | c stdev (1s) | V (Å3) | V stdev (1s) | APS 18 T(°C) | a (Å) | a stdev (1s) | c (Å) | c stdev (1s) | V (Å3) | V stdev (1s)
22 | 9.4194 | 0.0005 | 6.8721 | 0.0006 | 528.0419 | 0.0566 | 22 | 9.441 | 0.0006 | 6.864 | 0.0008 | 529.84 | 0.08
100 | 9.4222 | 0.0009 | 6.8764 | 0.0009 | 528.6909 | 0.0989 | 100 | 9.447 | 0.0008 | 6.8676 | 0.0011 | 530.79 | 0.09
175 | 9.4331 | 0.0008 | 6.883 | 0.0009 | 530.4163 | 0.0949 | 200 | 9.4626 | 0.001 | 6.8792 | 0.001 | 533.45 | 0.11
250 | 9.4397 | 0.0006 | 6.8856 | 0.0006 | 531.36 | 0.0652 | 300 | 9.4772 | 0.0008 | 6.8894 | 0.001 | 535.88 | 0.1
325 | 9.4513 | 0.0008 | 6.8955 | 0.0009 | 533.4245 | 0.0945 | 400 | 9.4907 | 0.0011 | 6.8965 | 0.0009 | 537.97 | 0.12
400 | 9.4586 | 0.001 | 6.8985 | 0.0009 | 534.4829 | 0.1091 | 500 | 9.498 | 0.001 | 6.9067 | 0.001 | 539.59 | 0.12
475 | 9.4677 | 0.0008 | 6.9067 | 0.0009 | 536.1526 | 0.0935 | 600 | 9.5164 | 0.0009 | 6.918 | 0.0011 | 542.57 | 0.11
625 | 9.4898 | 0.0014 | 6.9227 | 0.0013 | 539.9092 | 0.159 | 700 | 9.5282 | 0.0015 | 6.9309 | 0.0018 | 544.93 | 0.18
700 | 9.4989 | 0.001 | 6.9301 | 0.0009 | 541.5249 | 0.106 | 800 | 9.54 | 0.0012 | 6.9405 | 0.0011 | 547.05 | 0.14
775 | 9.5084 | 0.001 | 6.9394 | 0.001 | 543.3331 | 0.1096
850 | 9.5199 | 0.001 | 6.9457 | 0.0012 | 545.1445 | 0.1123
925 | 9.5266 | 0.0013 | 6.9563 | 0.001 | 546.7495 | 0.1329
APS 27 T(°C) | a (Å) | a stdev (1s) | c (Å) | c stdev (1s) | V (Å3) | V stdev (1s) | APS 34 T(°C) | a (Å) | a stdev (1s) | c (Å) | c stdev (1s) | V (Å3) | V stdev (1s)
22 | 9.4597 | 0.0007 | 6.8566 | 0.0008 | 531.3667 | 0.0831 | 22 | 9.4833 | 0.0005 | 6.8493 | 0.0005 | 533.45 | 0.05
100 | 9.465 | 0.0008 | 6.8638 | 0.0009 | 532.5231 | 0.0922 | 100 | 9.4906 | 0.0007 | 6.8551 | 0.001 | 534.72 | 0.08
175 | 9.4743 | 0.0008 | 6.8692 | 0.001 | 533.9838 | 0.0939 | 200 | 9.5077 | 0.0009 | 6.864 | 0.0008 | 537.34 | 0.09
250 | 9.4832 | 0.0011 | 6.8749 | 0.0012 | 535.4366 | 0.1301 | 300 | 9.5179 | 0.001 | 6.8727 | 0.001 | 539.18 | 0.12
325 | 9.495 | 0.0016 | 6.8855 | 0.0015 | 537.5981 | 0.1769 | 400 | 9.5335 | 0.001 | 6.8835 | 0.001 | 541.81 | 0.12
400 | 9.5018 | 0.0009 | 6.8916 | 0.0011 | 538.8437 | 0.1101 | 500 | 9.5472 | 0.0012 | 6.8946 | 0.0009 | 544.25 | 0.13
475 | 9.5157 | 0.001 | 6.8976 | 0.0012 | 540.8936 | 0.1194 | 600 | 9.5578 | 0.0011 | 6.9057 | 0.0009 | 546.33 | 0.12
550 | 9.5202 | 0.0013 | 6.9017 | 0.0012 | 541.7207 | 0.1401 | 700 | 9.5713 | 0.0009 | 6.9158 | 0.0009 | 548.68 | 0.1
625 | 9.5307 | 0.0012 | 6.9103 | 0.0012 | 543.5936 | 0.1379 | 800 | 9.5883 | 0.0013 | 6.9317 | 0.0009 | 551.89 | 0.15
700 | 9.543 | 0.0012 | 6.9208 | 0.001 | 545.8322 | 0.1285
775 | 9.557 | 0.001 | 6.9318 | 0.0008 | 548.3066 | 0.105
850 | 9.5628 | 0.0022 | 6.9424 | 0.0015 | 549.8105 | 0.233
APS 35 T(°C) | a (Å) | a stdev (1s) | c (Å) | c stdev (1s) | V (Å3) | V stdev (1s) | APS 23 T(°C) | a (Å) | a stdev (1s) | c (Å) | c stdev (1s) | V (Å3) | V stdev (1s)
22 | 9.5125 | 0.0005 | 6.8373 | 0.0005 | 535.81 | 0.05 | 22 | 9.5163 | 0.0008 | 6.8357 | 0.001 | 536.1031 | 0.0918
100 | 9.5255 | 0.0011 | 6.8423 | 0.001 | 537.66 | 0.12 | 100 | 9.5263 | 0.001 | 6.8403 | 0.0012 | 537.6 | 0.11
200 | 9.5359 | 0.0011 | 6.8535 | 0.001 | 539.72 | 0.12 | 175 | 9.5337 | 0.0008 | 6.8439 | 0.0009 | 538.713 | 0.09
300 | 9.551 | 0.0011 | 6.8633 | 0.001 | 542.2 | 0.13 | 250 | 9.5394 | 0.001 | 6.8487 | 0.0012 | 539.73 | 0.11
400 | 9.564 | 0.0012 | 6.8745 | 0.0016 | 544.56 | 0.14 | 325 | 9.5484 | 0.001 | 6.8564 | 0.0012 | 541.36 | 0.11
500 | 9.5743 | 0.0009 | 6.8824 | 0.0008 | 546.37 | 0.1 | 400 | 9.5596 | 0.0008 | 6.864 | 0.0009 | 543.23 | 0.09
600 | 9.5896 | 0.001 | 6.8999 | 0.0011 | 549.51 | 0.11 | 475 | 9.5696 | 0.0009 | 6.8706 | 0.0011 | 544.9 | 0.11
700 | 9.6044 | 0.0017 | 6.9073 | 0.0012 | 551.8 | 0.19 | 550 | 9.5749 | 0.0012 | 6.8776 | 0.0014 | 546.06 | 0.14
800 | 9.6144 | 0.0019 | 6.9214 | 0.0023 | 554.08 | 0.22 | 625 | 9.5876 | 0.0011 | 6.8874 | 0.0013 | 548.28 | 0.13
[7 empty] | 700 | 9.596 | 0.0009 | 6.8968 | 0.0011 | 550 | 0.11
[7 empty] | 775 | 9.6083 | 0.0011 | 6.9071 | 0.0013 | 552.23 | 0.12
[7 empty] | 850 | 9.6143 | 0.0011 | 6.9148 | 0.0013 | 553.53 | 0.13
[7 empty] | 925 | 9.6215 | 0.0021 | 6.9202 | 0.0022 | 554.8 | 0.23
APS 36 T(°C) | a (Å) | a stdev (1s) | c (Å) | c stdev (1s) | V (Å3) | V stdev (1s) | APS 16 T(°C) | a (Å) | a stdev (1s) | c (Å) | c stdev (1s) | V (Å3) | V stdev (1s)
22 | 9.5373 | 0.0003 | 6.8263 | 0.0004 | 537.733 | 0.0385 | 22 | 9.5495 | 0.0008 | 6.8177 | 0.001 | 538.4382 | 0.0874
100 | 9.548 | 0.00082 | 6.8328 | 0.00098 | 539.4569 | 0.09241 | 100 | 9.5627 | 0.00082 | 6.8289 | 0.001 | 540.8062 | 0.09232
200 | 9.559 | 0.00087 | 6.8404 | 0.00101 | 541.2993 | 0.09826 | 200 | 9.5703 | 0.00089 | 6.8358 | 0.00108 | 542.2161 | 0.10005
300 | 9.5726 | 0.00086 | 6.8491 | 0.001 | 543.529 | 0.09708 | 300 | 9.5844 | 0.00083 | 6.8468 | 0.00102 | 544.6909 | 0.09427
400 | 9.5843 | 0.00101 | 6.8603 | 0.00117 | 545.7437 | 0.11442 | 400 | 9.5941 | 0.00097 | 6.859 | 0.00114 | 546.7654 | 0.1073
500 | 9.5971 | 0.00102 | 6.8752 | 0.00113 | 548.3943 | 0.11305 | 500 | 9.6039 | 0.00092 | 6.8673 | 0.00113 | 548.5515 | 0.10451
600 | 9.6127 | 0.00096 | 6.8874 | 0.0011 | 551.1602 | 0.10888 | 600 | 9.6225 | 0.00095 | 6.8819 | 0.00116 | 551.8362 | 0.1085
700 | 9.6192 | 0.00088 | 6.8993 | 0.00101 | 552.8627 | 0.1 | 700 | 9.6311 | 0.00108 | 6.8928 | 0.00122 | 553.7014 | 0.12013
800 | 9.6344 | 0.00096 | 6.9105 | 0.00111 | 555.5063 | 0.10979 | 800 | 9.6472 | 0.00124 | 6.9084 | 0.0014 | 556.8136 | 0.13836
900 | 9.6496 | 0.00132 | 6.9267 | 0.00152 | 558.5752 | 0.15138 | 900 | 9.6581 | 0.0016 | 6.9183 | 0.00186 | 558.8726 | 0.18422
APS 29 T(°C) | a (Å) | a stdev (1s) | c (Å) | c stdev (1s) | V (Å3) | V stdev (1s) | APS 15 T(°C) | a (Å) | a stdev (1s) | c (Å) | c stdev (1s) | V (Å3) | V stdev (1s)
22 | 9.5743 | 0.0005 | 6.803 | 0.0006 | 540.0644 | 0.0601 | 22 | 9.6034 | 0.0012 | 6.7861 | 0.0012 | 542.0032 | 0.1323
100 | 9.5862 | 0.00129 | 6.8115 | 0.00111 | 542.0843 | 0.13379 | 100 | 9.6094 | 0.0011 | 6.7942 | 0.0013 | 543.33 | 0.12
200 | 9.5935 | 0.00119 | 6.8201 | 0.00101 | 543.5924 | 0.12406 | 175 | 9.6166 | 0.0012 | 6.8035 | 0.0015 | 544.89 | 0.14
300 | 9.6054 | 0.00114 | 6.8304 | 0.00113 | 545.7726 | 0.12267 | 250 | 9.623 | 0.001 | 6.8101 | 0.0013 | 546.15 | 0.12
400 | 9.6175 | 0.00144 | 6.8419 | 0.00142 | 548.0643 | 0.15514 | 325 | 9.6307 | 0.0013 | 6.8191 | 0.0016 | 547.74 | 0.15
500 | 9.6285 | 0.00113 | 6.855 | 0.00103 | 550.3749 | 0.11984 | 400 | 9.6405 | 0.0014 | 6.8275 | 0.0017 | 549.53 | 0.16
600 | 9.64 | 0.00087 | 6.8695 | 0.00078 | 552.8539 | 0.09266 | 475 | 9.6496 | 0.0013 | 6.8394 | 0.0016 | 551.5248 | 0.15
700 | 9.654 | 0.00107 | 6.8829 | 0.00091 | 555.5371 | 0.11459 | 550 | 9.6564 | 0.002 | 6.8457 | 0.0024 | 552.814 | 0.22
800 | 9.6625 | 0.00161 | 6.8949 | 0.00151 | 557.493 | 0.17573 | 625 | 9.6682 | 0.0019 | 6.8561 | 0.0024 | 555.01 | 0.22
900 | 9.6772 | 0.00145 | 6.9069 | 0.00136 | 560.1555 | 0.15899 | 700 | 9.672 | 0.0023 | 6.866 | 0.028 | 556.2411 | 0.26
[7 empty] | 775 | 9.6841 | 0.0025 | 6.8719 | 0.0028 | 558.1077 | 0.26
APS 30 T(°C) | a (Å) | a stdev (1s) | c (Å) | c stdev (1s) | V (Å3) | V stdev (1s) | APS 24 T(°C) | a (Å) | a stdev (1s) | c (Å) | c stdev (1s) | V (Å3) | V stdev (1s)
22 | 9.6104 | 0.0006 | 6.7881 | 0.0007 | 542.9486 | 0.0639 | 22 | 9.6213 | 0.001 | 6.7723 | 0.0011 | 542.9153 | 0.1135
100 | 9.6184 | 0.00107 | 6.792 | 0.00126 | 544.1665 | 0.12247 | 100 | 9.6334 | 0.00098 | 6.7836 | 0.0012 | 545.2 | 0.12
200 | 9.623 | 0.00094 | 6.8028 | 0.00116 | 545.5573 | 0.11149 | 175 | 9.6406 | 0.0012 | 6.7889 | 0.0026 | 546.44 | 0.15
300 | 9.632 | 0.00161 | 6.8126 | 0.00199 | 547.3601 | 0.1917 | 250 | 9.646 | 0.001 | 6.7988 | 0.0013 | 547.83 | 0.12
400 | 9.64 | 0.0009 | 6.8243 | 0.00112 | 549.2117 | 0.1078 | 325 | 9.6457 | 0.0014 | 6.8047 | 0.0016 | 548.29 | 0.16
500 | 9.6563 | 0.00116 | 6.8396 | 0.00145 | 552.3101 | 0.13967 | 400 | 9.656 | 0.0011 | 6.8165 | 0.0014 | 550.41 | 0.13
600 | 9.6633 | 0.00092 | 6.853 | 0.00115 | 554.203 | 0.11116 | 475 | 9.6638 | 0.0011 | 6.8259 | 0.0015 | 552.06 | 0.14
700 | 9.6759 | 0.00158 | 6.865 | 0.00196 | 556.6158 | 0.19017 | 550 | 9.6698 | 0.00069 | 6.835 | 0.00087 | 553.49 | 0.08
800 | 9.686 | 0.00128 | 6.8852 | 0.0015 | 559.4172 | 0.14982 | 625 | 9.6795 | 0.00076 | 6.845 | 0.00094 | 555.41 | 0.09
900 | 9.6958 | 0.00176 | 6.9014 | 0.00196 | 561.8678 | 0.20317 | 700 | 9.6864 | 0.00086 | 6.8569 | 0.0011 | 557.16 | 0.1
1000 | 9.703 | 0.0017 | 6.9147 | 0.00227 | 563.7904 | 0.1853 | 775 | 9.6985 | 0.001 | 6.8715 | 0.0013 | 559.75 | 0.12
[7 empty] | 850 | 9.7059 | 0.0013 | 6.8777 | 0.0018 | 561.1 | 0.17
[7 empty] | 925 | 9.7111 | 0.0028 | 6.8911 | 0.0025 | 562.81 | 0.31
APS 26 T(°C) | a (Å) | a stdev (1s) | c (Å) | c stdev (1s) | V (Å3) | V stdev (1s)
22 | 9.6324 | 0.0008 | 6.7707 | 0.0009 | 544.0389 | 0.0864
100 | 9.6391 | 0.00087 | 6.7784 | 0.00095 | 545.4246 | 0.09652
200 | 9.648 | 0.00095 | 6.7918 | 0.00104 | 547.501 | 0.10664
300 | 9.6551 | 0.00085 | 6.8022 | 0.00093 | 549.1587 | 0.09962
400 | 9.6668 | 0.00107 | 6.8185 | 0.00167 | 551.8043 | 0.14397
500 | 9.6752 | 0.00126 | 6.8347 | 0.00189 | 554.0779 | 0.16494
600 | 9.6863 | 0.00066 | 6.8497 | 0.00097 | 556.5676 | 0.08309
700 | 9.6947 | 0.00113 | 6.8638 | 0.00168 | 558.6839 | 0.1434
800 | 9.7062 | 0.00129 | 6.8816 | 0.00186 | 561.4565 | 0.16424
900 | 9.7103 | 0.00169 | 6.9046 | 0.00242 | 563.8185 | 0.22158
Measurements made on Rigaku Ultima theta-theta XRD system at Specialty Minerals Inc., Easton, PA, USA
APS 25 T(°C) | a (Å) | a stdev (1s) | c (Å) | c stdev (1s) | V (Å3) | V stdev (1s) | APS 21 T(°C) | a (Å) | a stdev (1s) | c (Å) | c stdev (1s) | V (Å3) | V stdev (1s)
22 | 9.3719 | 0.00067108 | 6.8847 | 0.00083213 | 523.6812 | 0.079187 | 22 | 9.3985 | 0.00082826 | 6.8766 | 0.0011734 | 526.0354 | 0.10629
100 | 9.3778 | 0.0011035 | 6.8899 | 0.0013157 | 524.7441 | 0.12478 | 100 | 9.4072 | 0.00088423 | 6.8835 | 0.0011563 | 527.5522 | 0.10781
175 | 9.3891 | 0.00094076 | 6.8959 | 0.0011217 | 526.4631 | 0.10674 | 175 | 9.4161 | 0.00098038 | 6.8903 | 0.001282 | 529.0635 | 0.1233
250 | 9.3965 | 0.00089144 | 6.9052 | 0.0010629 | 528.0104 | 0.10252 | 250 | 9.4298 | 0.00096678 | 6.8943 | 0.0015617 | 530.9133 | 0.12494
325 | 9.4068 | 0.0008028 | 6.9101 | 0.00099547 | 529.5481 | 0.092804 | 325 | 9.4403 | 0.0009814 | 6.9052 | 0.0015853 | 532.9456 | 0.12758
400 | 9.4159 | 0.00097323 | 6.9185 | 0.0011604 | 531.2086 | 0.11304 | 400 | 9.4478 | 0.0012947 | 6.9126 | 0.0018376 | 534.3606 | 0.15536
475 | 9.4249 | 0.00055052 | 6.9233 | 0.00068265 | 532.5905 | 0.064301 | 475 | 9.4625 | 0.0011459 | 6.9168 | 0.001383 | 536.3522 | 0.13356
550 | 9.4368 | 0.00076034 | 6.9319 | 0.00090656 | 534.6025 | 0.092411 | 550 | 9.4673 | 0.001387 | 6.9264 | 0.0016182 | 537.6433 | 0.16321
625 | 9.4467 | 0.00095968 | 6.9373 | 0.00119 | 536.1445 | 0.11439 | 625 | 9.475 | 0.0017757 | 6.9337 | 0.0018265 | 539.0861 | 0.19584
700 | 9.4565 | 0.0010042 | 6.9449 | 0.0012274 | 537.8435 | 0.12199 | 700 | 9.4871 | 0.0017213 | 6.9423 | 0.0019238 | 541.1285 | 0.19745
775 | 9.4611 | 0.0013058 | 6.9502 | 0.0014409 | 538.7774 | 0.14814 | 775 | 9.4906 | 0.0012431 | 6.9468 | 0.001687 | 541.8816 | 0.15982
850 | 9.4721 | 0.0012368 | 6.9581 | 0.0014659 | 540.6499 | 0.1475 | 850 | 9.5047 | 0.0015522 | 6.9523 | 0.0017349 | 543.9195 | 0.18216
925 | 9.4849 | 0.0012129 | 6.9646 | 0.0012911 | 542.615 | 0.13772 | 925 | 9.5081 | 0.0013461 | 6.9639 | 0.0019959 | 545.2205 | 0.18567
APS 27 T(°C) | a (Å) | a stdev (1s) | c (Å) | c stdev (1s) | V (Å3) | V stdev (1s) | APS 36 T(°C) | a (Å) | a stdev (1s) | c (Å) | c stdev (1s) | V (Å3) | V stdev (1s)
22 | 9.46 | 0.00028 | 6.8584 | 0.00035 | 531.5442 | 0.0337 | 22 | 9.5353 | 0.0003 | 6.8271 | 0.00033 | 537.5661 | 0.0342
100 | 9.4677 | 0.0003 | 6.8633 | 0.00035 | 532.7771 | 0.0355 | 100 | 9.5445 | 0.00027 | 6.8334 | 0.00031 | 539.1084 | 0.0312
175 | 9.4786 | 0.0003 | 6.8703 | 0.00035 | 534.565 | 0.0357 | 175 | 9.5557 | 0.0003 | 6.8397 | 0.00032 | 540.8729 | 0.035
250 | 9.4894 | 0.00028 | 6.8768 | 0.00035 | 536.2863 | 0.0345 | 250 | 9.5657 | 0.00034 | 6.847 | 0.00033 | 542.5829 | 0.0368
325 | 9.4998 | 0.00032 | 6.8855 | 0.00035 | 538.1372 | 0.037 | 325 | 9.5741 | 0.00029 | 6.8538 | 0.00036 | 544.0722 | 0.0369
400 | 9.5077 | 0.00032 | 6.8924 | 0.00031 | 539.5765 | 0.0357 | 400 | 9.5817 | 0.00032 | 6.863 | 0.00035 | 545.6749 | 0.0366
475 | 9.5166 | 0.00035 | 6.9016 | 0.00035 | 541.3079 | 0.0397 | 475 | 9.5938 | 0.00038 | 6.8716 | 0.00032 | 547.7355 | 0.042
550 | 9.5237 | 0.00028 | 6.9048 | 0.00034 | 542.3718 | 0.0344 | 550 | 9.5983 | 0.00044 | 6.8814 | 0.00035 | 549.0295 | 0.0467
625 | 9.5344 | 0.00031 | 6.9126 | 0.00031 | 544.2004 | 0.0354 | 625 | 9.6072 | 0.00031 | 6.8904 | 0.00032 | 550.7615 | 0.037
700 | 9.5477 | 0.00036 | 6.9235 | 0.00033 | 546.576 | 0.0401 | 700 | 9.6187 | 0.00032 | 6.8984 | 0.00032 | 552.7247 | 0.037
775 | 9.5532 | 0.00037 | 6.9301 | 0.00036 | 547.7243 | 0.0429 | 775 | 9.6245 | 0.00042 | 6.9084 | 0.00034 | 554.1994 | 0.046
850 | 9.5602 | 0.00043 | 6.9402 | 0.00034 | 549.3359 | 0.0454 | 850 | 9.6323 | 0.00054 | 6.9185 | 0.00035 | 555.9073 | 0.0577
925 | 9.5671 | 0.00035 | 6.9483 | 0.00035 | 550.7636 | 0.0408 | 925 | 9.6381 | 0.00046 | 6.9312 | 0.00051 | 557.6033 | 0.0571
APS 26 T(°C) | a (Å) | a stdev (1s) | c (Å) | c stdev (1s) | V (Å3) | V stdev (1s)
22 | 9.6358 | 0.00027 | 6.7728 | 0.00033 | 544.5982 | 0.031
100 | 9.6427 | 0.00027 | 6.7823 | 0.00033 | 546.1493 | 0.0311
175 | 9.6473 | 0.00027 | 6.7908 | 0.00033 | 547.3426 | 0.0312
250 | 9.6535 | 0.00028 | 6.8005 | 0.00033 | 548.8378 | 0.0322
325 | 9.6601 | 0.00032 | 6.8121 | 0.00033 | 550.52 | 0.0342
400 | 9.6672 | 0.00032 | 6.8217 | 0.00034 | 552.1088 | 0.0351
475 | 9.6759 | 0.00031 | 6.8316 | 0.00034 | 553.9036 | 0.034
550 | 9.6829 | 0.00031 | 6.8429 | 0.00034 | 555.618 | 0.0339
625 | 9.6879 | 0.00032 | 6.8508 | 0.00034 | 556.8401 | 0.0362
700 | 9.6952 | 0.00033 | 6.8569 | 0.00035 | 558.1751 | 0.0351
775 | 9.6989 | 0.0004 | 6.874 | 0.00036 | 559.9986 | 0.044
850 | 9.7065 | 0.00032 | 6.8788 | 0.00038 | 561.2625 | 0.0366
925 | 9.7144 | 0.00038 | 6.8946 | 0.00043 | 563.4675 | 0.0437
Measurements made on PANalytical Empyrean theta-theta XRD system at Lafayette College, Easton, PA, USA
AMNH 23101 T(°C) | a (Å) | a stdev (1s) | c (Å) | c stdev (1s) | V (Å3) | V stdev (1s)
22 | 9.609 | 0.00050644 | 6.7878 | 0.00061898 | 542.7741 | 0.05946
66 | 9.6134 | 0.00037368 | 6.7919 | 0.00045672 | 543.5922 | 0.044011
113 | 9.6179 | 0.00041375 | 6.7963 | 0.00050569 | 544.4531 | 0.048884
172 | 9.6237 | 0.0004181 | 6.8021 | 0.00051101 | 545.5849 | 0.050017
228 | 9.6293 | 0.00052496 | 6.8078 | 0.00064162 | 546.6682 | 0.062995
278 | 9.6349 | 0.00051589 | 6.8138 | 0.00063053 | 547.7882 | 0.061716
328 | 9.6404 | 0.00052115 | 6.8189 | 0.00063697 | 548.8303 | 0.062925
378 | 9.6466 | 0.00057102 | 6.8251 | 0.00069792 | 550.032 | 0.069157
428 | 9.6528 | 0.00048983 | 6.831 | 0.00061683 | 551.2122 | 0.059506
478 | 9.6576 | 0.00062232 | 6.8371 | 0.0007053 | 552.2515 | 0.070322
528 | 9.664 | 0.00072771 | 6.8457 | 0.00087325 | 553.6853 | 0.084172
578 | 9.6696 | 0.00073859 | 6.8531 | 0.0009694 | 554.9229 | 0.092555
628 | 9.6749 | 0.00088084 | 6.86 | 0.0012011 | 556.0934 | 0.11558
678 | 9.6793 | 0.00078029 | 6.8678 | 0.00084189 | 557.2298 | 0.092403
728 | 9.6833 | 0.00050639 | 6.8739 | 0.0005805 | 558.1849 | 0.06089
778 | 9.6871 | 0.00048382 | 6.8815 | 0.00050582 | 559.236 | 0.057289
828 | 9.6938 | 0.00055504 | 6.8896 | 0.0005671 | 560.684 | 0.063105
878 | 9.7001 | 0.000347 | 6.8981 | 0.00036177 | 562.0958 | 0.041566
928 | 9.7048 | 0.00082476 | 6.906 | 0.00086142 | 563.2916 | 0.090907
Note: Unit-cell data for natural Durango fluorapatite NMNH 144954-3 and Holly Springs hydroxylapatite NMNH R9498 were given previously in Hovis et al. (2014b).