## Table 4 deposited
American Mineralogist: October 2015 Deposit AM-15-105145
Brigatti et al.: Structure and magnetic properties of trioctahedral micas
Table 4 (deposited). Atomic coordinates, isotropic and anisotropic displacement factors of refined mica crystals.
| x/a | y/b | z/c | Ueq* | U11* | U22* | U33* | U23* | U13* | U12*
Sample Tapira, 1M polytype (Space group: C2/m)
O1 | 0.3292(3) | 0.2274(2) | 0.1699(2) | 21(1) | 18(1) | 25(1) | 20(1) | -4(1) | 5(1) | -7(1)
O2 | 0.0105(5) | 0 | 0.1696(2) | 21(1) | 26(1) | 16(1) | 18(1) | 0 | 0(1) | 0
O3 | 0.1315(3) | 0.1669(2) | 0.3912(2) | 10(1) | 9(1) | 11(1) | 10(1) | 0(1) | 2(1) | 1(1)
O4 | 0.1325(4) | 0.5 | 0.3971(2) | 9(1) | 9(1) | 10(1) | 10(1) | 0 | 2(1) | 0
T | 0.0754(1) | 0.1667(1) | 0.2267(1) | 6(1) | 4(1) | 5(1) | 8(1) | 0(1) | 1(1) | 0(1)
M1 | 0 | 0 | 0.5 | 7(1) | 5(1) | 6(1) | 11(1) | 0 | 2(1) | 0
M2 | 0 | 0.3331(1) | 5000 | 7(1) | 4(1) | 7(1) | 10(1) | 0 | 1(1) | 0
A | 0 | 0.5 | 0 | 28(1) | 29(1) | 29(1) | 26(1) | 0 | 4(1) | 0
| x/a | y/b | z/c | Ueq* | U11* | U22* | U33* | U23* | U13* | U12*
Sample Albano, 1M polytype (Space group: C2/m)
O1 | 0.3296(2) | 0.2264(1) | 0.1692(1) | 19(1) | 18(1) | 23(1) | 17(1) | -3(1) | 5(1) | -5(1)
O2 | 0.0094(3) | 0 | 0.1696(2) | 19(1) | 25(1) | 13(1) | 17(1) | 0 | -1(1) | 0
O3 | 0.1308(2) | 0.1673(1) | 0.3917(1) | 11(1) | 11(1) | 10(1) | 13(1) | 0(1) | 2(1) | 0(1)
O4 | 0.1325(3) | 0.5 | 0.3990(2) | 12(1) | 12(1) | 11(1) | 14(1) | 0 | 2(1) | 0
T | 0.0755(1) | 0.1668(1) | 0.2264(1) | 8(1) | 8(1) | 6(1) | 11(1) | 0(1) | 2(1) | 0(1)
M1 | 0 | 0 | 0.5 | 9(1) | 8(1) | 5(1) | 14(1) | 0 | 4(1) | 0
M2 | 0 | 0.3342(1) | 0.5 | 10(1) | 7(1) | 9(1) | 13(1) | 0 | 1(1) | 0
A | 0 | 0.5 | 0 | 28(1) | 29(1) | 27(1) | 28(1) | 0 | 5(1) | 0
| x/a | y/b | z/c | Ueq* | U11* | U22* | U33* | U23* | U13* | U12*
Sample Oquossoc, 1M polytype (Space group: C2/m)
O1 | 0.3272(3) | 0.2288(2) | 0.1690(1) | 23(1) | 18(1) | 27(1) | 24(1) | -4(1) | 5(1) | -6(1)
O2 | 0.0139(4) | 0 | 0.1708(2) | 23(1) | 24(1) | 18(1) | 25(1) | 0 | 0(1) | 0
O3 | 0.1328(3) | 0.1685(2) | 0.3926(2) | 17(1) | 16(1) | 18(1) | 16(1) | 0(1) | 3(1) | 0(1)
O4 | 0.1288(4) | 0.5 | 0.3984(2) | 19(1) | 15(1) | 25(1) | 17(1) | 0 | 2(1) | 0
T | 0.0754(1) | 0.1670(1) | 0.2260(1) | 9(1) | 5(1) | 8(1) | 12(1) | 0(1) | 1(1) | 0(1)
M1 | 0 | 0 | 0.5 | 9(1) | 6(1) | 7(1) | 14(1) | 0 | 3(1) | 0
M2 | 0 | 0.3334(1) | 0.5 | 9(1) | 5(1) | 9(1) | 13(1) | 0 | 1(1) | 0
A | 0 | 0.5 | 0 | 34(1) | 30(1) | 33(1) | 39(1) | 0 | 5(1) | 0
| x/a | y/b | z/c | Ueq* | U11* | U22* | U33* | U23* | U13* | U12*
Sample Bryant Pond, 1M polytype (Space group: C2/m)
O1 | 0.3255(2) | 0.2303(1) | 0.1688(1) | 20(1) | 18(1) | 25(1) | 18(1) | -3(1) | 5(1) | -7(1)
O2 | 0.0171(3) | 0 | 0.1712(1) | 20(1) | 28(1) | 13(1) | 18(1) | 0 | 0(1) | 0
O3 | 0.1332(2) | 0.1697(1) | 0.3920(1) | 15(1) | 19(1) | 14(1) | 13(1) | 0(1) | 3(1) | -1(1)
O4 | 0.1257(3) | 0.5 | 0.3979(1) | 18(1) | 17(1) | 25(1) | 13(1) | 0 | 2(1) | 0
T | 0.0757(1) | 0.1673(1) | 0.2265(1) | 9(1) | 9(1) | 8(1) | 11(1) | 0(1) | 2(1) | 0(1)
M1 | 0 | 0 | 0.5 | 10(1) | 9(1) | 7(1) | 13(1) | 0 | 3(1) | 0
M2 | 0 | 0.3334(1) | 0.5 | 10(1) | 8(1) | 10(1) | 12(1) | 0 | 1(1) | 0
A | 0 | 0.5 | 0 | 34(1) | 34(1) | 34(1) | 36(1) | 0 | 6(1) | 0
| x/a | y/b | z/c | Ueq* | U11* | U22* | U33* | U23* | U13* | U12*
SampleCatalão, 1M polytype (Space group: C2/m)
O1 | 0.3329(3) | 0.2226(2) | 0.1707(2) | 33(1) | 36(1) | 33(1) | 31(1) | -5(1) | 6(1) | -5(1)
O2 | 0.0030(4) | 0 | 0.1701(2) | 33(1) | 39(1) | 27(1) | 30(2) | 0 | 0(1) | 0
O3 | 0.1305(2) | 0.1674(1) | 0.3913(1) | 13(1) | 9(1) | 8(1) | 22(1) | 0(1) | 2(1) | 0(1)
O4 | 0.1344(3) | 0.5 | 0.3983(1) | 16(1) | 12(1) | 10(1) | 25(1) | 0 | 5(1) | 0
T | 0.0754(1) | 0.1667(1) | 0.2267(1) | 12(1) | 10(1) | 5(1) | 21(1) | 0(1) | 3(1) | 0(1)
M1 | 0 | 0 | 0.5 | 11(1) | 7(1) | 5(1) | 21(1) | 0 | 3(1) | 0
M2 | 0 | 0.3330(1) | 0.5 | 10(1) | 7(1) | 3(1) | 20(1) | 0 | 3(1) | 0
A | 0 | 0.5 | 0 | 32(1) | 34(1) | 29(1) | 34(1) | 0 | 5(1) | 0
| x/a | y/b | z/c | Ueq* | U11* | U22* | U33* | U23* | U13* | U12*
Sample Eurajoki , 1M polytype (Space group: C2)
O1 | 0.0396(5) | 0.9971(9) | 0.1706(3) | 24(1) | 31(2) | 17(2) | 22(2) | -4(3) | 0(1) | 7(3)
O2 | 0.3199(11) | 0.2345(7) | 0.1705(6) | 24(1) | 25(3) | 22(3) | 25(3) | -7(2) | 3(2) | -6(2)
O22 | 0.8127(10) | 0.2527(7) | 0.1618(6) | 22(1) | 16(2) | 25(3) | 24(3) | -4(2) | 5(2) | 3(2)
O3 | 0.1164(9) | 0.1718(7) | 0.3920(6) | 16(1) | 8(2) | 18(3) | 21(3) | -4(2) | 4(2) | -1(2)
O33 | 0.6602(9) | 0.3247(8) | 0.3926(5) | 15(1) | 14(2) | 17(2) | 13(2) | -4(2) | 1(2) | -4(2)
O4 | 0.1112(5) | 0.4724(5) | 0.3981(3) | 22(2) | 21(2) | 23(3) | 21(2) | -1(2) | 2(1) | 3(2)
T1 | 0.0746(4) | 0.1665(2) | 0.2270(2) | 12(1) | 11(2) | 10(2) | 14(2) | 3(1) | 0(1) | 1(1)
T2 | 0.5835(4) | 0.3300(2) | 0.2275(2) | 10(1) | 8(2) | 6(2) | 15(2) | 2(1) | 4(1) | 0(1)
M1 | 0 | 0.9924(4) | 0.5 | 11(1) | 10(1) | 11(1) | 14(1) | 0 | 4(1) | 0
M2 | 0 | 0.3234(4) | 0.5 | 6(1) | 5(1) | 10(1) | 3(1) | 0 | 3(1) | 0
M3 | 0.5 | 0.1618(3) | 0.5 | 18(1) | 13(1) | 12(2) | 27(2) | 0 | 0(1) | 0
A | 0 | 0.4994(5) | 0 | 34(1) | 31(1) | 32(1) | 39(1) | 0 | 6(1) | 0