## Table S1-SM_Microprobe
American Mineralogist: October 2018 Deposit AM-18-106651
HUANG AND BADRO: FE-NI IDEALITY DURING CORE FORMATION
Table S1. Starting material compositions measured by EPMA (σ corresponding to 1 standard deviations of multiple measurements).
| wt% | σ
Metal + Ni Cr V
O | 0.2224457 | 0.01518086
Si | 2.248069 | 0.00647092
V | 0.8254286 | 0.0123595
Cr | 0.9146314 | 0.01098981
Fe | 91.49166 | 0.1851937
Ni | 3.746451 | 0.02578497
Total | 99.44868 | 0.1884342
Pyrolite
MgO | 39.23922 | 0.09510131
Al2O3 | 4.344175 | 0.01276247
SiO2 | 50.63215 | 0.03035018
CaO | 2.492595 | 0.01765199
Nb2O5 | 1.64634 | 0.03353462
Ta2O5 | 1.264015 | 0.05841197
Total | 99.625725 | 0.1223781
Pyrolite + Ni Cr V
MgO | 36.08 | 0.07
Al2O3 | 4.17 | 0.01
SiO2 | 49.38 | 0.02
CaO | 2.32 | 0.01
V2O3 | 1.33 | 0.02
Cr2O3 | 0.32 | 0.01
NiO | 3.45 | 0.02
Nb2O5 | 1.53 | 0.03
Ta2O5 | 1.22 | 0.05
Total | 99.81 | 0.1

## Table S2-Run summary
American Mineralogist: October 2018 Deposit AM-18-106651
HUANG AND BADRO: FE-NI IDEALITY DURING CORE FORMATION
Table S2. Runs summary.
Exp. No. | X6 | X17 | X9 | X16
Pressure (GPa) | 70±7 | 75±7 | 89±9 | 94±9
Temperature (K) | 4500±250 | 4300±200 | 4500±250 | 4500±250
Starting Silicate a | pyrolite | Pyrolite + Ni Cr V | Pyrolite + Ni Cr V | Pyrolite + Ni Cr V
Starting Metal | Metal + Ni Cr V | Fe-Si alloy (9wt% Si) | Fe-Si alloy (9wt% Si) | Fe-Si alloy (9wt% Si)
fO2 (∆IW) b | -1.5 | -1.4 | -1.2 | -1.2
XNi-metal c | 3.5(1) | 26.6(3) | 40.8(3) | 48.7(9)
Notes:
a: All pyrolite are FeO-free.
b: Oxygen fugacity relative to the iron-wustite buffer is approximated as fO2(∆IW) = log10(xFe/xFeO), assuming ideal mixing.
c: Ni concentrations in metal are reported in wt%, values in parenthesis are standard deviations (1 σ) of multiple measurements.

## Table S3-EDX data
American Mineralogist: October 2018 Deposit AM-18-106651
HUANG AND BADRO: FE-NI IDEALITY DURING CORE FORMATION
Table S3. EDX results for metal and silicate. Data normalized to 100%.
|  | Metal | [8 empty] | Silicate
Exp. No. |  | O | Mg | Al | Si | V | Cr | Fe | Ni | Ta+Nb | MgO | SiO2 | CaO | FeO | NiO | Al2O3 | CrO | V2O3 | Nb2O5+Ta2O5
X6 | wt% | 6.484802 | 0.3586521 | 0.1115858 | 10.40631 | 0.3182249 | 0.4898884 | 74.39832 | 3.468082 | 3.964136 | 31.73285 | 38.11397 | 2.768073 | 14.53973 | 0.4201977 | 6.107456 | 0.2961139 | 0.4286732 | 5.592938
| σ | 0.1133222 | 0.03041396 | 0.01894103 | 0.0629711 | 0.01839151 | 0.02142655 | 0.3424202 | 0.06080448 |  | 2.036658 | 1.324998 | 0.1701291 | 2.919243 | 0.1684748 | 0.3090561 | 0.06337761 | 0.05651546
X17 | wt% | 5.141823 | 0.3108671 | 0.09950214 | 5.852157 | 1.908886 | 3.009817 | 52.44156 | 26.61875 | 4.608072 | 29.95667 | 32.6663 | 2.585502 | 11.01472 | 3.328564 | 5.640821 | 2.388371 | 3.336267 | 9.082779
| σ | 0.241651 | 0.03950887 | 0.02992282 | 0.2625834 | 0.07000643 | 0.01476816 | 0.308508 | 0.3186403 |  | 0.5199542 | 0.4940008 | 0.07922655 | 0.6214229 | 0.2187112 | 0.1065257 | 0.07424447 | 0.1232894
X9 | wt% | 6.381625 | 0.5826294 | 0.1235218 | 4.822487 | 2.645491 | 4.206134 | 33.86821 | 40.75905 | 6.553537 | 26.98173 | 29.07819 | 2.264529 | 9.291544 | 7.578259 | 5.704454 | 3.701622 | 4.619286 | 10.78039
| σ | 0.3075661 | 0.1768976 | 0.06501476 | 0.3252574 | 0.1231234 | 0.1424199 | 0.06500892 | 0.3125145 |  | 0.3997229 | 0.4638346 | 0.04478215 | 0.3472715 | 0.3926066 | 0.08878984 | 0.08992095 | 0.1865091
X16 | wt% | 6.549781 | 0.9444647 | 0.1807189 | 3.057299 | 1.969941 | 3.884089 | 29.26112 | 48.65453 | 5.262169 | 26.75112 | 28.33984 | 2.304947 | 8.189909 | 9.478635 | 5.866987 | 3.624346 | 4.363868 | 11.08035
| σ | 0.2954455 | 0.1522024 | 0.05290618 | 0.2287347 | 0.1315759 | 0.07363124 | 0.1935507 | 0.9022104 |  | 0.5926703 | 0.6329156 | 0.1575074 | 0.4623714 | 0.6262721 | 0.1698181 | 0.1095626 | 0.09589421

## Table S4-Ni
American Mineralogist: October 2018 Deposit AM-18-106651
HUANG AND BADRO: FE-NI IDEALITY DURING CORE FORMATION
Table S4. Ni data employed in thermodynamic model (in mole fraction).
References | P (GPa) | T(K) | X C | X O | X Si | X S | X V | X Cr | X Mn | X Co | X Ni | X W | X Fe | X FeO | X NiO | gamma_Fe | gamma_Ni | log KD | log K
X9 | 89.15 | 4500 | 0 | 0.191214973 | 0.08230712 | 0 | 0.02490547 | 0.03879976 | 0 | 0 | 0.3330467073 | 0 | 0.2908334649 | 0.07556147 | 0.05927917 | 1.525337 | 0.5783083 | 0.1642587 | -0.2569478
X17 | 74.61 | 4300 | 0 | 0.1551024516 | 0.1005637 | 0 | 0.01808883 | 0.02794273 | 0 | 0 | 0.2189414032 | 0 | 0.4532980656 | 0.08655543 | 0.02515926 | 1.220727 | 0.6017355 | 0.2205421 | -0.08667088
X16 | 94.15 | 4500 | 0 | 0.1970989736 | 0.05240574 | 0 | 0.01861763132 | 0.035968 | 0 | 0 | 0.3991875072 | 0 | 0.2522991553 | 0.06685886 | 0.07442963 | 1.708931 | 0.5509712 | 0.1526738 | -0.3389219
X6 | 70.15 | 4500 | 0 | 0.1816428 | 0.166055 | 0 | 0.002799754 | 0.00422262 | 0 | 0 | 0.02648229 | 0 | 0.5970437762 | 0.1100057 | 0.003057967 | 1.044076 | 0.5641612 | 0.2029233 | -0.0644056
'Siebert et al.(2012,2013)' | 35 | 3300 | 0 | 0.1712824 | 0.0400914 | 0 | 0.0005046468 | 0.002274292 | 0.002433267 | 0.01029464 | 0.06604977 | 0.002293312 | 0.7010917 | 0.2695448 | 0.009459382 | 1.085232 | 0.4326272 | 0.4288839 | 0.02947508
'Siebert et al.(2012,2013)' | 48 | 3100 | 0 | 0.1430786 | 0.005767023 | 0 | 0.0009538571 | 0.002907367 | 0.003734421 | 0.02757522 | 0.0854553 | 0.00913341 | 0.7203488 | 0.2092069 | 0.01114811 | 1.075795 | 0.4445681 | 0.3475738 | -0.03621759
'Siebert et al.(2012,2013)' | 50 | 3700 | 0 | 0.1988017 | 0.09614702 | 0 | 0.00137328 | 0.001883597 | 0.01129063 | 0.002690657 | 0.02844679 | 0 | 0.6477284 | 0.1362516 | 0.002657055 | 1.078071 | 0.452732 | 0.3525951 | -0.02421094
'Siebert et al.(2012,2013)' | 62 | 4300 | 0 | 0.2485103 | 0.02107379 | 0 | 0.00159287 | 0.003580115 | 0.00703745 | 0.01919515 | 0.03675804 | 0 | 0.659067 | 0.2283961 | 0.009772943 | 1.077346 | 0.4061662 | 0.1150829 | -0.3085684
'Siebert et al.(2012,2013)' | 71 | 3500 | 0 | 0.1264007 | 0.04884758 | 0 | 0.001180246 | 0.004204756 | 0.008357146 | 0.01864179 | 0.04972829 | 0.007670633 | 0.7262249 | 0.1700308 | 0.01154186 | 1.045976 | 0.5389222 | 0.003776837 | -0.2842187
'Siebert et al.(2012,2013)' | 74 | 4400 | 0 | 0.4120418 | 0.09485728 | 0 | 0.001370241 | 0.002610318 | 0.00435731 | 0.005329925 | 0.02629601 | 0 | 0.4484457 | 0.2256952 | 0.01025826 | 1.286635 | 0.2655853 | 0.1106388 | -0.5746125
'Fischer et al.(2015)' | 31 | 4250 | 0.04087 | 0.2885 | 0.04977 | 0 | 0.0025 | 0 | 0 | 0.017503 | 0.0692 | 0 | 0.53165 | 0.1713166 | 0.005756706 | 1.167985 | 0.3633763 | 0.5880845 | 0.08100381
'Fischer et al.(2015)' | 39.3826 | 3600 | 0.0505 | 0.16035 | 0.025805 | 0 | 0 | 0 | 0 | 0.020828 | 0.085767 | 0 | 0.6567 | 0.1718139 | 0.006538707 | 1.078186 | 0.4745386 | 0.5355004 | 0.1790783
'Fischer et al.(2015)' | 56.2 | 4360 | 0.0659 | 0.2854 | 0.03728 | 0 | 0 | 0.000655 | 0 | 0.01509 | 0.0659 | 0 | 0.5298 | 0.1473378 | 0.009920475 | 1.135479 | 0.3673888 | 0.2665766 | -0.2234768
'Fischer et al.(2015)' | 57.2313 | 4440 | 0.1593 | 0.23497 | 0.01786 | 0 | 0.000644 | 0.00174 | 0 | 0.0116 | 0.05196 | 0 | 0.5219 | 0.1871624 | 0.009865506 | 1.075433 | 0.4326204 | 0.2761584 | -0.119318
'Fischer et al.(2015)' | 100 | 5700 | 0.0302 | 0.283 | 0.1254 | 0 | 0.003649 | 0 | 0 | 0.01284 | 0.054889 | 0 | 0.4904 | 0.1371212 | 0.01122501 | 1.140358 | 0.508913 | 0.1358525 | -0.2145453
'Bouhifd and Jephcoat (2003)' | 5 | 2450 | 0 | 0 | 0 | 0 | 0 | 0 | 0 | 0 | 0.2779269 | 0 | 0.7220731 | 0.06211048 | 0.001238267 | 1 | 0.7278522 | 1.285791 | 1.147834
'Bouhifd and Jephcoat (2003)' | 9.8 | 2500 | 0 | 0 | 0 | 0 | 0 | 0 | 0 | 0 | 0.2701005 | 0 | 0.7298995 | 0.05362246 | 0.001699154 | 1 | 0.732491 | 1.067413 | 0.9322154
'Bouhifd and Jephcoat (2003)' | 22.4 | 2500 | 0 | 0 | 0 | 0 | 0 | 0 | 0 | 0 | 0.2583726 | 0 | 0.7416274 | 0.06128177 | 0.002638557 | 1 | 0.732491 | 0.9079551 | 0.7727575
'Bouhifd and Jephcoat (2003)' | 31.7 | 2620 | 0 | 0 | 0 | 0 | 0 | 0 | 0 | 0 | 0.2057671 | 0 | 0.7942329 | 0.0585603 | 0.003456696 | 1 | 0.7430099 | 0.6423295 | 0.5133241
'Bouhifd and Jephcoat (2003)' | 42 | 2680 | 0 | 0 | 0 | 0 | 0 | 0 | 0 | 0 | 0.170851 | 0 | 0.829149 | 0.05729562 | 0.004814627 | 1 | 0.7479676 | 0.389513 | 0.2633957
'Bouhifd and Jephcoat (2011)' | 26.5 | 2620 | 0 | 0.05037438 | 0.01913216 | 0 | 0 | 0 | 0 | 0 | 0.1549803 | 0 | 0.7755132 | 0.08943363 | 0.002567854 | 1.044299 | 0.602243 | 0.8425942 | 0.6035409
'Bouhifd and Jephcoat (2011)' | 31.5 | 2880 | 0 | 0.09077959 | 0.03509372 | 0 | 0 | 0 | 0 | 0 | 0.1690966 | 0 | 0.7050301 | 0.1013596 | 0.007596958 | 1.090561 | 0.5394416 | 0.5051528 | 0.1994471
'Bouhifd and Jephcoat (2011)' | 40 | 3200 | 0 | 0.08054382 | 0.03487316 | 0 | 0 | 0 | 0 | 0 | 0.2190599 | 0 | 0.6655231 | 0.09049006 | 0.009807241 | 1.094201 | 0.5963822 | 0.4824644 | 0.2188919
'Bouhifd and Jephcoat (2011)' | 51.9 | 3480 | 0 | 0.1125175 | 0.04985642 | 0 | 0 | 0 | 0 | 0 | 0.1928845 | 0 | 0.6447416 | 0.08882005 | 0.01005093 | 1.113675 | 0.56183 | 0.4222117 | 0.1250583
'Geßmann and Rubie (1998)' | 9 | 2373 | 0 | 0.00302027 | 0.01335893 | 0 | 0.002451476 | 0.01102647 | 0 | 0.0193388 | 0.1767869 | 0 | 0.769657 | 0.02990323 | 0.0004251827 | 1.000049 | 0.7182617 | 1.208479 | 1.06474
'Geßmann and Rubie (1998)' | 9 | 2473 | 0 | 0.002311774 | 0.01625544 | 0 | 0.004076466 | 0.01072053 | 0 | 0 | 0.1832264 | 0 | 0.7797067 | 0.02990778 | 0.0004544616 | 0.9981495 | 0.7318312 | 1.189787 | 1.055002
'Geßmann and Rubie (1998)' | 9 | 2573 | 0 | 0.01287359 | 0.003972551 | 0 | 0.001410968 | 0.005467148 | 0 | 0.02026072 | 0.1957315 | 0 | 0.7580574 | 0.04547175 | 0.0005985192 | 1.014575 | 0.7000188 | 1.292275 | 1.131101
'Geßmann and Rubie (1998)' | 9 | 2673 | 0 | 0.02557827 | 0.001107897 | 0 | 0.0009110372 | 0.003275885 | 0 | 0.03319156 | 0.1840324 | 0 | 0.7506848 | 0.1111407 | 0.001104009 | 1.027221 | 0.6692812 | 1.392341 | 1.206286
'Hillgren et al. (1996)' | 10 | 2273 | 0 | 0.02374855 | 0 | 0 | 0 | 0 | 0 | 0.01716055 | 0.0227087 | 0 | 0.922117 | 0.269605 | 0.0002418576 | 1.00313 | 0.6281644 | 1.438325 | 1.235041
'Hillgren et al. (1996)' | 10 | 2273 | 0 | 0.01865062 | 0 | 0 | 0 | 0 | 0 | 0.01733291 | 0.02258581 | 0 | 0.9283373 | 0.0870788 | 9.450892e-05 | 1.002392 | 0.6450453 | 1.348323 | 1.156876
'Jana and Walker (1997)' | 5 | 2273 | 0 | 0.01343961 | 0 | 0 | 0 | 0 | 0 | 0.01132058 | 0.1459845 | 0 | 0.7816609 | 0.09884087 | 0.000215308 | 1.012058 | 0.6626903 | 1.933785 | 1.749891
'Jana and Walker (1997)' | 8 | 2573 | 0 | 0.006229971 | 0 | 0 | 0 | 0 | 0 | 0.03198115 | 0.1119525 | 0 | 0.7242311 | 0.1162496 | 0.0004285084 | 1.003589 | 0.718447 | 1.622094 | 1.476933
'Kegler et al. (2008)' | 0.0001 | 1754 | 0 | 0 | 0 | 0 | 0 | 0 | 0 | 0.2081021 | 0.3423691 | 0 | 0.4495289 | 0.4491257 | 0.001635257 | 1 | 0.641654 | 2.320587 | 2.127888
'Kegler et al. (2008)' | 0.0001 | 1754 | 0 | 0 | 0 | 0 | 0 | 0 | 0 | 0.1797912 | 0.2905799 | 0 | 0.5296288 | 0.1437612 | 0.0001757145 | 1 | 0.641654 | 2.651422 | 2.458723
'Kegler et al. (2008)' | 0.0001 | 1754 | 0 | 0 | 0 | 0 | 0 | 0 | 0 | 0.173924 | 0.2887821 | 0 | 0.5372939 | 0.08436258 | 0.0001106535 | 1 | 0.641654 | 2.611187 | 2.418488
'Kegler et al. (2008)' | 0.0001 | 1755 | 0 | 0 | 0 | 0 | 0 | 0 | 0 | 0.1898791 | 0.314826 | 0 | 0.4952949 | 0.2737885 | 0.0004154018 | 1 | 0.6418162 | 2.622573 | 2.429984
'Kegler et al. (2008)' | 0.0001 | 1775 | 0 | 0 | 0 | 0 | 0 | 0 | 0 | 0.170103 | 0.292384 | 0 | 0.5375129 | 0.06501384 | 9.666513e-05 | 1 | 0.6450312 | 2.5618 | 2.371381
'Kegler et al. (2008)' | 0.0001 | 1793 | 0 | 0 | 0 | 0 | 0 | 0 | 0 | 0.1645525 | 0.2828269 | 0 | 0.5526206 | 0.04884681 | 7.446008e-05 | 1 | 0.6478767 | 2.5287 | 2.340192
'Kegler et al. (2008)' | 0.0001 | 1793 | 0 | 0 | 0 | 0 | 0 | 0 | 0 | 0.1751589 | 0.2866474 | 0 | 0.5381937 | 0.07080857 | 0.0001108059 | 1 | 0.6478767 | 2.531174 | 2.342666
'Kegler et al. (2008)' | 0.0001 | 1794 | 0 | 0 | 0 | 0 | 0 | 0 | 0 | 0.1863646 | 0.3306227 | 0 | 0.4830128 | 0.1847657 | 0.0003645553 | 1 | 0.6480335 | 2.539703 | 2.351301
'Kegler et al. (2008)' | 1 | 1773 | 0 | 0 | 0 | 0 | 0 | 0 | 0 | 0.169288 | 0.2907049 | 0 | 0.5400071 | 0.04437984 | 7.97223e-05 | 1 | 0.6447123 | 2.47515 | 2.284516
'Kegler et al. (2008)' | 2.5 | 1873 | 0 | 0 | 0 | 0 | 0 | 0 | 0 | 0.1714689 | 0.2918137 | 0 | 0.5367174 | 0.07866559 | 0.0004001573 | 1 | 0.66 | 2.029088 | 1.848632
'Kegler et al. (2008)' | 3.5 | 1873 | 0 | 0 | 0 | 0 | 0 | 0 | 0 | 0.1560102 | 0.2938368 | 0 | 0.550153 | 0.05321251 | 0.0003040607 | 1 | 0.66 | 1.970767 | 1.790311
'Kegler et al. (2008)' | 3.5 | 1873 | 0 | 0 | 0 | 0 | 0 | 0 | 0 | 0.1660385 | 0.2869091 | 0 | 0.5470524 | 0.07116299 | 0.0003610873 | 1 | 0.66 | 2.014463 | 1.834007
'Kegler et al. (2008)' | 3.5 | 2073 | 0 | 0 | 0 | 0 | 0 | 0 | 0 | 0.1673218 | 0.2877344 | 0 | 0.5449439 | 0.04936168 | 0.0005132924 | 1 | 0.6869958 | 1.705915 | 1.542869
'Kegler et al. (2008)' | 3.5 | 2073 | 0 | 0 | 0 | 0 | 0 | 0 | 0 | 0.1610342 | 0.2896994 | 0 | 0.5492663 | 0.0464409 | 0.0002399344 | 1 | 0.6869958 | 2.008855 | 1.845809
'Kegler et al. (2008)' | 5 | 1873 | 0 | 0 | 0 | 0 | 0 | 0 | 0 | 0.1712593 | 0.3009293 | 0 | 0.5278115 | 0.0152348 | 0.0002442317 | 1 | 0.66 | 1.551438 | 1.370982
'Kegler et al. (2008)' | 5 | 1973 | 0 | 0 | 0 | 0 | 0 | 0 | 0 | 0.1727745 | 0.2894598 | 0 | 0.5377657 | 0.01925146 | 0.0003159969 | 1 | 0.6740471 | 1.515761 | 1.344452
'Kegler et al. (2008)' | 5 | 2073 | 0 | 0 | 0 | 0 | 0 | 0 | 0 | 0.1832773 | 0.3316418 | 0 | 0.4850809 | 0.02511748 | 0.0004350096 | 1 | 0.6869958 | 1.596334 | 1.433288
'Kegler et al. (2008)' | 5 | 2273 | 0 | 0 | 0 | 0 | 0 | 0 | 0 | 0.1780551 | 0.3212203 | 0 | 0.5007246 | 0.03008843 | 0.0007953811 | 1 | 0.7100687 | 1.385229 | 1.23653
'Kegler et al. (2008)' | 5 | 2373 | 0 | 0 | 0 | 0 | 0 | 0 | 0 | 0.1657973 | 0.2949825 | 0 | 0.5392202 | 0.02498147 | 0.000520413 | 1 | 0.7203884 | 1.419636 | 1.277203
'Kegler et al. (2008)' | 5 | 2423 | 0 | 0 | 0 | 0 | 0 | 0 | 0 | 0.1746446 | 0.3080888 | 0 | 0.5172667 | 0.03357555 | 0.0008959783 | 1 | 0.7252803 | 1.348682 | 1.209188
'Kegler et al. (2008)' | 7 | 1993 | 0 | 0 | 0 | 0 | 0 | 0 | 0 | 0.1682501 | 0.2887662 | 0 | 0.5429837 | 0.02091456 | 0.0005165203 | 1 | 0.6767205 | 1.332726 | 1.163136
'Kegler et al. (2008)' | 7 | 1993 | 0 | 0 | 0 | 0 | 0 | 0 | 0 | 0.1712468 | 0.2928012 | 0 | 0.5359521 | 0.0264939 | 0.0004405427 | 1 | 0.6767205 | 1.516156 | 1.346565
'Kegler et al. (2008)' | 7 | 2073 | 0 | 0 | 0 | 0 | 0 | 0 | 0 | 0.1676366 | 0.289514 | 0 | 0.5428494 | 0.02494574 | 0.0002137448 | 1 | 0.6869958 | 1.793578 | 1.630532
'Kegler et al. (2008)' | 7 | 2173 | 0 | 0 | 0 | 0 | 0 | 0 | 0 | 0.1679572 | 0.2922524 | 0 | 0.5397903 | 0.02187653 | 0.000234549 | 1 | 0.6989681 | 1.702453 | 1.54691
'Kegler et al. (2008)' | 7 | 2323 | 0 | 0 | 0 | 0 | 0 | 0 | 0 | 0.1821763 | 0.3259501 | 0 | 0.4918735 | 0.02001752 | 0.0005464047 | 1 | 0.715321 | 1.385525 | 1.240026
'Kegler et al. (2008)' | 7 | 2373 | 0 | 0 | 0 | 0 | 0 | 0 | 0 | 0.1714575 | 0.3039224 | 0 | 0.5246202 | 0.02870126 | 0.0007772815 | 1 | 0.7203884 | 1.330393 | 1.18796
'Kegler et al. (2008)' | 7 | 2473 | 0 | 0 | 0 | 0 | 0 | 0 | 0 | 0.1684444 | 0.2952665 | 0 | 0.5362891 | 0.02363398 | 0.0003419984 | 1 | 0.7300057 | 1.580326 | 1.443652
'Kegler et al. (2008)' | 10 | 2223 | 0 | 0 | 0 | 0 | 0 | 0 | 0 | 0.1687679 | 0.304056 | 0 | 0.5271761 | 0.02573054 | 0.0005293631 | 1 | 0.7046214 | 1.447999 | 1.295955
'Kegler et al. (2008)' | 10 | 2273 | 0 | 0 | 0 | 0 | 0 | 0 | 0 | 0.169452 | 0.2992204 | 0 | 0.5313276 | 0.02641089 | 0.0007655958 | 1 | 0.7100687 | 1.288184 | 1.139484
'Kegler et al. (2008)' | 10 | 2273 | 0 | 0 | 0 | 0 | 0 | 0 | 0 | 0.1785528 | 0.2981553 | 0 | 0.5232919 | 0.01582474 | 0.0002403372 | 1 | 0.7100687 | 1.57483 | 1.426131
'Kegler et al. (2008)' | 10 | 2373 | 0 | 0 | 0 | 0 | 0 | 0 | 0 | 0.1819292 | 0.3057576 | 0 | 0.5123132 | 0.0147186 | 0.0002109995 | 1 | 0.7203884 | 1.619438 | 1.477005
'Kegler et al. (2008)' | 10 | 2473 | 0 | 0 | 0 | 0 | 0 | 0 | 0 | 0.1714722 | 0.3122467 | 0 | 0.5162811 | 0.02508817 | 0.000680807 | 1 | 0.7300057 | 1.347931 | 1.211257
'Kegler et al. (2008)' | 10 | 2523 | 0 | 0 | 0 | 0 | 0 | 0 | 0 | 0.1681866 | 0.3195466 | 0 | 0.5122668 | 0.03014351 | 0.000959519 | 1 | 0.7345727 | 1.291968 | 1.158003
'Kegler et al. (2008)' | 13 | 2573 | 0 | 0 | 0 | 0 | 0 | 0 | 0 | 0.1883904 | 0.3385493 | 0 | 0.4730603 | 0.03901206 | 0.001414477 | 1 | 0.7389892 | 1.295454 | 1.164092
'Kegler et al. (2008)' | 15 | 2473 | 0 | 0 | 0 | 0 | 0 | 0 | 0 | 0.1770384 | 0.3169248 | 0 | 0.5060367 | 0.02833555 | 0.001208217 | 1 | 0.7300057 | 1.167046 | 1.030372
'Kegler et al. (2008)' | 15 | 2573 | 0 | 0 | 0 | 0 | 0 | 0 | 0 | 0.1681776 | 0.300423 | 0 | 0.5313994 | 0.02266388 | 0.000742118 | 1 | 0.7389892 | 1.237245 | 1.105883
'Kegler et al. (2008)' | 18 | 2473 | 0 | 0 | 0 | 0 | 0 | 0 | 0 | 0.1699591 | 0.2981542 | 0 | 0.5318867 | 0.02724858 | 0.0007154154 | 1 | 0.7300057 | 1.329666 | 1.192992
'Kegler et al. (2008)' | 21 | 2573 | 0 | 0 | 0 | 0 | 0 | 0 | 0 | 0.1591201 | 0.284156 | 0 | 0.5567239 | 0.0727306 | 0.004772866 | 1 | 0.7389892 | 0.890845 | 0.7594831
'Kegler et al. (2008)' | 21 | 2573 | 0 | 0 | 0 | 0 | 0 | 0 | 0 | 0.181703 | 0.3101582 | 0 | 0.5081387 | 0.09935415 | 0.009279056 | 1 | 0.7389892 | 0.8152846 | 0.6839227
'Kegler et al. (2008)' | 25 | 2573 | 0 | 0 | 0 | 0 | 0 | 0 | 0 | 0.170834 | 0.2852342 | 0 | 0.5439318 | 0.02330753 | 0.002301755 | 1 | 0.7389892 | 0.7250564 | 0.5936945
'Kegler et al. (2008)' | 25 | 2573 | 0 | 0 | 0 | 0 | 0 | 0 | 0 | 0.1605686 | 0.2850803 | 0 | 0.5543511 | 0.05521917 | 0.004900462 | 1 | 0.7389892 | 0.7630744 | 0.6317125
'Siebert et al. (2011)' | 1.5 | 2123 | 0 | 0 | 0.0004932943 | 0.00159682 | 0 | 0 | 0.0001688558 | 0.03509 | 0.08723701 | 0.006900595 | 0.809231 | 0.08265695 | 0.0001066417 | 0.9999504 | 0.693446 | 1.920524 | 1.761558
'Siebert et al. (2011)' | 3 | 2123 | 0 | 0 | 0 | 0.0005795606 | 0.001252858 | 0.003212174 | 0.0002811829 | 0.01442655 | 0.06195935 | 0.006210457 | 0.839665 | 0.06233422 | 6.697842e-05 | 0.9999954 | 0.6930939 | 1.836649 | 1.677443
'Siebert et al. (2011)' | 3 | 2123 | 0 | 0 | 0 | 0.0008143468 | 0.001050227 | 0.002048948 | 0.0002936298 | 0.01269178 | 0.04024787 | 0.005239576 | 0.8668214 | 0.05339236 | 3.522717e-05 | 0.9999968 | 0.6930949 | 1.850223 | 1.691017
'Siebert et al. (2011)' | 2 | 2123 | 0 | 0 | 0 | 0.0009703056 | 0.000761176 | 0.001856055 | 0.0002988946 | 0.01030453 | 0.04055225 | 0.003901893 | 0.8716587 | 0.04719582 | 5.086729e-05 | 0.9999983 | 0.6930959 | 1.634001 | 1.474795
'Siebert et al. (2011)' | 1 | 2123 | 0 | 0 | 0 | 0.001380223 | 0.0006870137 | 0.001252099 | 0.0001812551 | 0.01224277 | 0.04542097 | 0.002961682 | 0.8726927 | 0.0814691 | 7.503e-05 | 0.9999986 | 0.6930961 | 1.752326 | 1.59312
'Siebert et al. (2011)' | 0.5 | 2123 | 0 | 0 | 0 | 0.001026082 | 0.0008214868 | 0.001839463 | 0.0002258937 | 0.01052903 | 0.04064599 | 0.00405031 | 0.8788944 | 0.07151431 | 2.398304e-05 | 0.999998 | 0.6930957 | 2.139261 | 1.980055
'Siebert et al. (2011)' | 10 | 2173 | 0 | 0 | 0 | 0.001302412 | 0.0009234046 | 0.002608085 | 0.0005236679 | 0.0131097 | 0.03962828 | 0.005537124 | 0.8688491 | 0.04414064 | 7.304014e-05 | 0.9999976 | 0.6989664 | 1.440577 | 1.285034
'Siebert et al. (2011)' | 10 | 2123 | 0 | 0 | 0 | 0.001328023 | 0.00107652 | 0.002558722 | 0.0005740013 | 0.01250823 | 0.03708005 | 0.00544333 | 0.8728613 | 0.04428345 | 8.713283e-05 | 0.9999966 | 0.6930947 | 1.334912 | 1.175706
'Siebert et al. (2011)' | 5 | 2123 | 0 | 0 | 0 | 0.001375404 | 0.0008759883 | 0.002427377 | 0.0003115998 | 0.01350963 | 0.04208868 | 0.005640694 | 0.863619 | 0.04749714 | 7.4012e-05 | 0.9999978 | 0.6930955 | 1.495281 | 1.336075
'Siebert et al. (2011)' | 15 | 2123 | 0 | 0 | 0 | 0.00120787 | 0.0007557442 | 0.002515887 | 0.0005692473 | 0.01335965 | 0.04527566 | 0.005873723 | 0.8632311 | 0.06134296 | 0.0001348938 | 0.9999983 | 0.6930959 | 1.377172 | 1.217966
'Siebert et al. (2011)' | 18 | 2173 | 0 | 0 | 0 | 0.00159271 | 0.0007188507 | 0.002718897 | 0.0006253659 | 0.01276238 | 0.04430717 | 0.00566959 | 0.8654184 | 0.05607169 | 0.0001577392 | 0.9999985 | 0.698967 | 1.259335 | 1.103793
'Fischer et al.(2015)' | 15 | 2720 | 0 | 0.005535754 | 0.02532507 | 0 | 0.001486108 | 0.005697975 | 0 | 0.02864467 | 0.06291088 | 0 | 0.8633576 | 0.03458447 | 0.0002646967 | 0.9981368 | 0.7472148 | 0.978165 | 0.8524204
'Fischer et al.(2015)' | 15 | 2802 | 0 | 0.02803192 | 0.002932459 | 0 | 0.0008682925 | 0.003237563 | 0 | 0.02413538 | 0.0683912 | 0 | 0.865735 | 0.08762714 | 0.000639906 | 1.010133 | 0.6758101 | 1.034072 | 0.8595179
'Fischer et al.(2015)' | 15 | 2807 | 0 | 0.006616607 | 0.01941317 | 0 | 0.001224853 | 0.005412719 | 0 | 0.02881689 | 0.07235506 | 0 | 0.8581122 | 0.04845234 | 0.0005603717 | 1.0001 | 0.7479625 | 0.8630483 | 0.7368846
'Fischer et al.(2015)' | 15 | 2807 | 0 | 0.008046279 | 0.1291084 | 0 | 0.005737029 | 0.01212859 | 0 | 0.01454419 | 0.03460064 | 0 | 0.7926461 | 0.01184465 | 9.230623e-05 | 0.927133 | 0.7584929 | 0.7497566 | 0.6625661
'Fischer et al.(2015)' | 20.5 | 2727 | 0 | 0.004532715 | 0.02798503 | 0 | 0.001440957 | 0.005051532 | 0 | 0.02412594 | 0.04886856 | 0 | 0.8832304 | 0.0371989 | 0.0002910794 | 0.997 | 0.7520556 | 0.8495979 | 0.7271527
'Fischer et al.(2015)' | 25 | 2740 | 0 | 0.03014119 | 0.03658935 | 0 | 0.0005886804 | 0 | 0 | 0.009534068 | 0.1876682 | 0 | 0.7354785 | 0.05702994 | 0.001235139 | 1.022574 | 0.6801741 | 1.071257 | 0.8941823
'Fischer et al.(2015)' | 25 | 2740 | 0 | 0.07858345 | 0 | 0 | 0.0004392825 | 0 | 0 | 0.04581253 | 0.02582493 | 0 | 0.8445196 | 0.03741384 | 0.0001366915 | 1.012523 | 0.5336343 | 0.921744 | 0.6435829
'Fischer et al.(2015)' | 25 | 2850 | 0 | 0.004842621 | 0.06003772 | 0 | 0.001335496 | 0.005637412 | 0 | 0.02248696 | 0.05820156 | 0 | 0.8427356 | 0.03522719 | 0.0003226273 | 0.9840785 | 0.7711169 | 0.8769195 | 0.77101
'Fischer et al.(2015)' | 25 | 2850 | 0 | 0.01970147 | 0.04362989 | 0 | 0.0009850754 | 0 | 0 | 0.006259497 | 0.01816945 | 0 | 0.9112546 | 0.05564759 | 0.0001257264 | 0.9962182 | 0.7226712 | 0.9447701 | 0.8053564
'Fischer et al.(2015)' | 25 | 2860 | 0 | 0.02996977 | 0.02631146 | 0 | 0.001072026 | 0 | 0 | 0.007627987 | 0.1576809 | 0 | 0.7773378 | 0.05434954 | 0.000933437 | 1.020523 | 0.6874334 | 1.072487 | 0.9008952
'Fischer et al.(2015)' | 25 | 2950 | 0 | 0.005283073 | 0.04317321 | 0 | 0.001415282 | 0.006334374 | 0 | 0.02448398 | 0.06760309 | 0 | 0.8447276 | 0.04559431 | 0.0005394929 | 0.9924686 | 0.7719557 | 0.830568 | 0.7214436
'Fischer et al.(2015)' | 25 | 2950 | 0 | 0.01225557 | 0.04466329 | 0 | 0.00106233 | 0.004024768 | 0 | 0.00901592 | 0.035288 | 0 | 0.8900263 | 0.04635177 | 0.0002477141 | 0.9946799 | 0.7523377 | 0.8698411 | 0.7485706
'Fischer et al.(2015)' | 25 | 2950 | 0 | 0.02062534 | 0.0322298 | 0 | 0 | 0 | 0 | 0.01413649 | 0.2119173 | 0 | 0.7210734 | 0.06228085 | 0.002135387 | 1.014012 | 0.7235821 | 0.9331443 | 0.786589
'Fischer et al.(2015)' | 25 | 2950 | 0 | 0.008812189 | 0.1267788 | 0 | 0.004082597 | 0.01276968 | 0 | 0.01332419 | 0.04018657 | 0 | 0.7905757 | 0.02157655 | 0.000193879 | 0.9337239 | 0.7676898 | 0.7523313 | 0.6672986
'Fischer et al.(2015)' | 25 | 2950 | 0 | 0.03992785 | 0.006415832 | 0 | 0.0007633678 | 0.003582327 | 0 | 0.02115095 | 0.06743337 | 0 | 0.8538286 | 0.0992093 | 0.0009523908 | 1.014133 | 0.659053 | 0.9154157 | 0.7282413

## Table S5-Cr
American Mineralogist: October 2018 Deposit AM-18-106651
HUANG AND BADRO: FE-NI IDEALITY DURING CORE FORMATION
Table S5. Cr data employed in thermodynamic model (in mole fraction).
References | P(therm) | T(K) | X C | X O | X Si | X S | X V | X Cr | X Mn | X Co | X Ni | X W | X Fe | X FeO | X CrO | gamma_Fe | gamma_Cr | log KD | log K
X6 | 70.15 | 4500 | 0 | 0.1816428 | 0.166055 | 0 | 0.002799754 | 0.00422262 | 0 | 0 | 0.02648229 | 0 | 0.5970437762 | 0.1100057 | 0.002118028 | 1.044076 | 0.4993043 | -0.4348948 | -0.7552617
X17 | 74.61 | 4300 | 0 | 0.1551024516 | 0.1005637 | 0 | 0.01808883 | 0.02794273 | 0 | 0 | 0.2189414032 | 0 | 0.4532980656 | 0.08655543 | 0.01774338 | 1.220727 | 0.6269826 | -0.5218457 | -0.8112088
X9 | 89.15 | 4500 | 0 | 0.191214973 | 0.08230712 | 0 | 0.02490547 | 0.03879976 | 0 | 0 | 0.3330467073 | 0 | 0.2908334649 | 0.07556147 | 0.02845892 | 1.525337 | 0.6769776 | -0.4507339 | -0.8035256
X16 | 94.15 | 4500 | 0 | 0.1970989736 | 0.05240574 | 0 | 0.01861763132 | 0.035968 | 0 | 0 | 0.3991875072 | 0 | 0.2522991553 | 0.06685886 | 0.02797199 | 1.708931 | 0.7394908 | -0.4675629 | -0.8313547
Chabot and Agee (2003) | 3 | 2273 | 0 | 0.01045842 | 0 | 0 | 0 | 0.0006543215 | 0 | 0 | 0 | 0 | 0.9888162 | 0.02815639 | 0.0003470655 | 1.000096 | 0.9266411 | -1.270296 | -1.303426
Chabot and Agee (2003) | 3 | 2123 | 0 | 0.01032588 | 0 | 0 | 0.001189165 | 0.001112017 | 0 | 0 | 0 | 0 | 0.9871324 | 0.0730997 | 0.001894396 | 1.000401 | 0.922863 | -1.361733 | -1.39677
Chabot and Agee (2003) | 3 | 2273 | 0 | 0.01380202 | 0 | 0 | 0.002059114 | 0.001327118 | 0 | 0 | 0.07995311 | 0 | 0.9025873 | 0.08892973 | 0.00274647 | 1.007025 | 0.9103599 | -1.32227 | -1.366097
Chabot and Agee (2003) | 3 | 2273 | 0 | 0.007039509 | 0 | 0 | 0.003758679 | 0.001841102 | 0 | 0 | 0 | 0 | 0.9872582 | 0.05329269 | 0.002309993 | 1.000615 | 0.950554 | -1.366319 | -1.388609
Chabot and Agee (2003) | 3 | 2273 | 0 | 0.01391771 | 0 | 0 | 0.002950636 | 0.001927068 | 0 | 0 | 0.1783197 | 0 | 0.8024897 | 0.06349165 | 0.003499916 | 1.016909 | 0.9184535 | -1.360907 | -1.405132
Chabot and Agee (2003) | 3 | 2273 | 0 | 0.02405031 | 0 | 0 | 0.001187023 | 0.002389173 | 0 | 0 | 0 | 0 | 0.971573 | 0.044727 | 0.0026821 | 1.001256 | 0.8388696 | -1.387148 | -1.463999
Fischer et al.(2015) | 25 | 2950 | 0 | 0.03992785 | 0.006415832 | 0 | 0.0007633678 | 0.003582327 | 0 | 0.02115095 | 0.06743337 | 0 | 0.8538286 | 0.0992093 | 0.00491379 | 1.014133 | 0.8069726 | -1.072129 | -1.171365
Fischer et al.(2015) | 25 | 2950 | 0 | 0.01225557 | 0.04466329 | 0 | 0.00106233 | 0.004024768 | 0 | 0.00901592 | 0.035288 | 0 | 0.8900263 | 0.04635177 | 0.002714005 | 0.9946799 | 0.9281936 | -1.112178 | -1.142223
Fischer et al.(2015) | 25 | 2850 | 0 | 0.004842621 | 0.06003772 | 0 | 0.001335496 | 0.005637412 | 0 | 0.02248696 | 0.05820156 | 0 | 0.8427356 | 0.03522719 | 0.003522751 | 0.9840785 | 0.9566806 | -1.17468 | -1.186943
Fischer et al.(2015) | 25 | 2950 | 0 | 0.005283073 | 0.04317321 | 0 | 0.001415282 | 0.006334374 | 0 | 0.02448398 | 0.06760309 | 0 | 0.8447276 | 0.04559431 | 0.004526595 | 0.9924686 | 0.963344 | -1.121942 | -1.134877
Fischer et al.(2015) | 25 | 2950 | 0 | 0.008812189 | 0.1267788 | 0 | 0.004082597 | 0.01276968 | 0 | 0.01332419 | 0.04018657 | 0 | 0.7905757 | 0.02157655 | 0.004282271 | 0.9337239 | 0.8881007 | -1.089408 | -1.111165
Fischer et al.(2015) | 20.5 | 2727 | 0 | 0.004532715 | 0.02798503 | 0 | 0.001440957 | 0.005051532 | 0 | 0.02412594 | 0.04886856 | 0 | 0.8832304 | 0.0371989 | 0.003033261 | 0.997 | 0.9698588 | -1.153952 | -1.165938
Fischer et al.(2015) | 15 | 2802 | 0 | 0.02803192 | 0.002932459 | 0 | 0.0008682925 | 0.003237563 | 0 | 0.02413538 | 0.0683912 | 0 | 0.865735 | 0.08762714 | 0.003291795 | 1.010133 | 0.8540901 | -1.00193 | -1.074805
Fischer et al.(2015) | 15 | 2807 | 0 | 0.006616607 | 0.01941317 | 0 | 0.001224853 | 0.005412719 | 0 | 0.02881689 | 0.07235506 | 0 | 0.8581122 | 0.04845234 | 0.002694253 | 1.0001 | 0.9616583 | -0.9451918 | -0.9622146
Fischer et al.(2015) | 15 | 2720 | 0 | 0.005535754 | 0.02532507 | 0 | 0.001486108 | 0.005697975 | 0 | 0.02864467 | 0.06291088 | 0 | 0.8633576 | 0.03458447 | 0.00311187 | 0.9981368 | 0.9649316 | -1.134633 | -1.149326
Fischer et al.(2015) | 15 | 2807 | 0 | 0.008046279 | 0.1291084 | 0 | 0.005737029 | 0.01212859 | 0 | 0.01454419 | 0.03460064 | 0 | 0.7926461 | 0.01184465 | 0.002383371 | 0.927133 | 0.8836631 | -1.118843 | -1.139699
Geßmann and Rubie (1998) | 9 | 2673 | 0 | 0.02557827 | 0.001107897 | 0 | 0.0009110372 | 0.003275885 | 0 | 0.03319156 | 0.1840324 | 0 | 0.7506848 | 0.1111407 | 0.005884655 | 1.027221 | 0.8750732 | -1.083986 | -1.153605
Geßmann and Rubie (1998) | 9 | 2573 | 0 | 0.01287359 | 0.003972551 | 0 | 0.001410968 | 0.005467148 | 0 | 0.02026072 | 0.1957315 | 0 | 0.7580574 | 0.04547175 | 0.003363004 | 1.014575 | 0.9333316 | -1.010936 | -1.047184
Geßmann and Rubie (1998) | 9 | 2473 | 0 | 0.002311774 | 0.01625544 | 0 | 0.004076466 | 0.01072053 | 0 | 0 | 0.1832264 | 0 | 0.7797067 | 0.02990778 | 0.005828074 | 0.9981495 | 0.9827045 | -1.151428 | -1.158201
Geßmann and Rubie (1998) | 9 | 2373 | 0 | 0.00302027 | 0.01335893 | 0 | 0.002451476 | 0.01102647 | 0 | 0.0193388 | 0.1767869 | 0 | 0.769657 | 0.02990323 | 0.007964788 | 1.000049 | 0.9790298 | -1.26935 | -1.278576
Geßmann and Rubie (1998) | 9 | 2273 | 0 | 0.003690276 | 0.008371359 | 0 | 0.006035423 | 0.01346196 | 0 | 0.02574227 | 0.1389622 | 0 | 0.7993977 | 0.0173672 | 0.00377108 | 1.002062 | 0.9751989 | -1.110385 | -1.122187
Mann et al. (2009) | 2 | 2023 | 0 | 0 | 0.02441407 | 0 | 0 | 0.002036934 | 0 | 0.009364201 | 0.01795009 | 0 | 0.9169301 | 0.014371886 | 0.001172334 | 0.9960383 | 0.9960383 | -1.564756 | -1.564756
Mann et al. (2009) | 2 | 2023 | 0 | 0 | 0.07777671 | 0 | 0 | 0.003119447 | 0 | 0.008623757 | 0.01694946 | 0 | 0.864268 | 0.007180278 | 0.0009886901 | 0.9625207 | 0.9625207 | -1.581705 | -1.581705
Mann et al. (2009) | 2 | 2023 | 0 | 0 | 0.004569002 | 0 | 0.006132941 | 0.01019308 | 0.0005077312 | 0.01022393 | 0.01720449 | 0 | 0.9488561 | 0.024701182 | 0.01005224 | 0.9995633 | 0.9995633 | -1.578436 | -1.578436
Siebert et al. (2011) | 18 | 2173 | 0 | 0 | 0 | 0.00159271 | 0.0007188507 | 0.002718897 | 0.0006253659 | 0.01276238 | 0.04430717 | 0.00566959 | 0.8654184 | 0.05607169 | 0.003894788 | 0.9999985 | 0.9999985 | -1.344578 | -1.344578
Siebert et al. (2011) | 15 | 2123 | 0 | 0 | 0 | 0.00120787 | 0.0007557442 | 0.002515887 | 0.0005692473 | 0.01335965 | 0.04527566 | 0.005873723 | 0.8632311 | 0.06134296 | 0.004045094 | 0.9999983 | 0.9999983 | -1.35457 | -1.35457
Siebert et al. (2011) | 10 | 2123 | 0 | 0 | 0 | 0.001328023 | 0.00107652 | 0.002558722 | 0.0005740013 | 0.01250823 | 0.03708005 | 0.00544333 | 0.8728613 | 0.04428345 | 0.002607 | 0.9999966 | 0.9999966 | -1.302779 | -1.302779
Siebert et al. (2011) | 10 | 2173 | 0 | 0 | 0 | 0.001302412 | 0.0009234046 | 0.002608085 | 0.0005236679 | 0.0131097 | 0.03962828 | 0.005537124 | 0.8688491 | 0.04414064 | 0.003490969 | 0.9999976 | 0.9999976 | -1.420744 | -1.420744
Siebert et al. (2011) | 5 | 2123 | 0 | 0 | 0 | 0.001375404 | 0.0008759883 | 0.002427377 | 0.0003115998 | 0.01350963 | 0.04208868 | 0.005640694 | 0.863619 | 0.04749714 | 0.002411961 | 0.9999978 | 0.9999978 | -1.256964 | -1.256964
Siebert et al. (2011) | 3 | 2123 | 0 | 0 | 0 | 0.0008143468 | 0.001050227 | 0.002048948 | 0.0002936298 | 0.01269178 | 0.04024787 | 0.005239576 | 0.8668214 | 0.05339236 | 0.004961196 | 0.9999968 | 0.9999968 | -1.594481 | -1.594481
Siebert et al. (2011) | 3 | 2123 | 0 | 0 | 0 | 0.0005795606 | 0.001252858 | 0.003212174 | 0.0002811829 | 0.01442655 | 0.06195935 | 0.006210457 | 0.839665 | 0.06233422 | 0.007528488 | 0.9999954 | 0.9999954 | -1.499285 | -1.499285
Siebert et al. (2011) | 2 | 2123 | 0 | 0 | 0 | 0.0009703056 | 0.000761176 | 0.001856055 | 0.0002988946 | 0.01030453 | 0.04055225 | 0.003901893 | 0.8716587 | 0.04719582 | 0.003307261 | 0.9999983 | 0.9999983 | -1.517298 | -1.517298
Siebert et al. (2011) | 1 | 2123 | 0 | 0 | 0 | 0.001380223 | 0.0006870137 | 0.001252099 | 0.0001812551 | 0.01224277 | 0.04542097 | 0.002961682 | 0.8726927 | 0.0814691 | 0.002908032 | 0.9999986 | 0.9999986 | -1.395859 | -1.395859
Siebert et al. (2011) | 0.5 | 2123 | 0 | 0 | 0 | 0.001026082 | 0.0008214868 | 0.001839463 | 0.0002258937 | 0.01052903 | 0.04064599 | 0.00405031 | 0.8788944 | 0.07151431 | 0.005674351 | 0.999998 | 0.999998 | -1.578853 | -1.578853
Siebert et al.(2012,2013) | 71 | 3500 | 0 | 0.1264007 | 0.04884758 | 0 | 0.001180246 | 0.004204756 | 0.008357146 | 0.01864179 | 0.04972829 | 0.007670633 | 0.7262249 | 0.1700308 | 0.003241168 | 1.045976 | 0.5519446 | -0.5174561 | -0.7950822
Siebert et al.(2012,2013) | 62 | 4300 | 0 | 0.2485103 | 0.02107379 | 0 | 0.00159287 | 0.003580115 | 0.00703745 | 0.01919515 | 0.03675804 | 0 | 0.659067 | 0.2283961 | 0.003969206 | 1.077346 | 0.358737 | -0.5050391 | -0.982618
Siebert et al.(2012,2013) | 50 | 3700 | 0 | 0.1988017 | 0.09614702 | 0 | 0.00137328 | 0.001883597 | 0.01129063 | 0.002690657 | 0.02844679 | 0 | 0.6477284 | 0.1362516 | 0.001341053 | 1.078071 | 0.4008028 | -0.5293977 | -0.9591142
Siebert et al.(2012,2013) | 48 | 3100 | 0 | 0.1430786 | 0.005767023 | 0 | 0.0009538571 | 0.002907367 | 0.003734421 | 0.02757522 | 0.0854553 | 0.00913341 | 0.7203488 | 0.2092069 | 0.00389056 | 1.075795 | 0.4721263 | -0.6635829 | -1.021254
Siebert et al.(2012,2013) | 35 | 3300 | 0 | 0.1712824 | 0.0400914 | 0 | 0.0005046468 | 0.002274292 | 0.002433267 | 0.01029464 | 0.06604977 | 0.002293312 | 0.7010917 | 0.2695448 | 0.002506226 | 1.085232 | 0.4236134 | -0.4573343 | -0.8658872
Wade and Wood (2005) | 25 | 3000 | 0 | 0 | 0.03235174 | 0 | 0.002556182 | 0.006424169 | 0.004940993 | 0.01181632 | 0.01372207 | 0.005569247 | 0.9203059 | 0.05446078 | 0.003825989 | 0.9952844 | 0.9952844 | -1.002786 | -1.002786
Wade and Wood (2005) | 25 | 3000 | 0 | 0 | 0.01912809 | 0 | 0.002692991 | 0.006925724 | 0.004889952 | 0.01348192 | 0.01509604 | 0.006778161 | 0.9290999 | 0.05504739 | 0.006763279 | 0.998191 | 0.998191 | -1.216986 | -1.216986

## Table S6-V
American Mineralogist: October 2018 Deposit AM-18-106651
HUANG AND BADRO: FE-NI IDEALITY DURING CORE FORMATION
Table S6. V data employed in thermodynamic model (in mole fraction).
References | P(therm) | T(K) | X C | X O | X Si | X S | X V | X Cr | X Mn | X Co | X Ni | X W | X Fe | X FeO | X VO1.5 | gamma_Fe | gamma_V | log KD | log K
X6 | 70.15 | 4500 | 0 | 0.1816428 | 0.166055 | 0 | 0.002799754 | 0.00422262 | 0 | 0 | 0.02648229 | 0 | 0.5970437762 | 0.1100057 | 0.00310934 | 1.044076 | 0.06660235 | -1.147348 | -2.351956
X17 | 74.61 | 4300 | 0 | 0.1551024516 | 0.1005637 | 0 | 0.01808883 | 0.02794273 | 0 | 0 | 0.2189414032 | 0 | 0.4532980656 | 0.08655543 | 0.02513417 | 1.220727 | 0.08470133 | -1.221485 | -2.423522
X9 | 89.15 | 4500 | 0 | 0.191214973 | 0.08230712 | 0 | 0.02490547 | 0.03879976 | 0 | 0 | 0.3330467073 | 0 | 0.2908334649 | 0.07556147 | 0.0360139 | 1.525337 | 0.07314916 | -1.038204 | -2.449043
X16 | 94.15 | 4500 | 0 | 0.1970989736 | 0.05240574 | 0 | 0.01861763132 | 0.035968 | 0 | 0 | 0.3991875072 | 0 | 0.2522991553 | 0.06685886 | 0.03415344 | 1.708931 | 0.07134181 | -1.128629 | -2.624372
Mann et al. (2009) | 2 | 2023 | 0 | 0 | 0.004569002 | 0 | 0.006132941 | 0.01019308 | 0.0005077312 | 0.01022393 | 0.01720449 | 0 | 0.9488561 | 0.024701182 | 0.013010544 | 0.9995633 | 0.1020092 | -2.703366 | -3.694443
Chabot and Agee (2003) | 3 | 1973 | 0 | 0.01035838 | 0 | 0 | 0.0007699684 | 0.000509951 | 0 | 0 | 0 | 0 | 0.9882611 | 0.04191504 | 0.001607316 | 1.000281 | 0.07179132 | -2.378278 | -3.522389
Chabot and Agee (2003) | 3 | 2273 | 0 | 0.02405031 | 0 | 0 | 0.001187023 | 0.002389173 | 0 | 0 | 0 | 0 | 0.971573 | 0.044727 | 0.004867305 | 1.001256 | 0.07702553 | -2.618169 | -3.732352
Chabot and Agee (2003) | 3 | 2123 | 0 | 0.01032588 | 0 | 0 | 0.001189165 | 0.001112017 | 0 | 0 | 0 | 0 | 0.9871324 | 0.0730997 | 0.003702278 | 1.000401 | 0.08675091 | -2.188941 | -3.250928
Chabot and Agee (2003) | 3 | 2273 | 0 | 0.01380202 | 0 | 0 | 0.002059114 | 0.001327118 | 0 | 0 | 0.07995311 | 0 | 0.9025873 | 0.08892973 | 0.006033408 | 1.007025 | 0.09602838 | -1.976538 | -2.998699
Chabot and Agee (2003) | 3 | 2273 | 0 | 0.01391771 | 0 | 0 | 0.002950636 | 0.001927068 | 0 | 0 | 0.1783197 | 0 | 0.8024897 | 0.06349165 | 0.007013034 | 1.016909 | 0.09718614 | -2.028516 | -3.051834
Chabot and Agee (2003) | 3 | 2273 | 0 | 0.007039509 | 0 | 0 | 0.003758679 | 0.001841102 | 0 | 0 | 0 | 0 | 0.9872582 | 0.05329269 | 0.005371037 | 1.000615 | 0.1104897 | -2.056624 | -3.013702
Geßmann and Rubie (1998) | 9 | 2673 | 0 | 0.02557827 | 0.001107897 | 0 | 0.0009110372 | 0.003275885 | 0 | 0.03319156 | 0.1840324 | 0 | 0.7506848 | 0.1111407 | 0.00447086 | 1.027221 | 0.1131834 | -1.935261 | -2.898975
Geßmann and Rubie (1998) | 9 | 2573 | 0 | 0.01287359 | 0.003972551 | 0 | 0.001410968 | 0.005467148 | 0 | 0.02026072 | 0.1957315 | 0 | 0.7580574 | 0.04547175 | 0.002867935 | 1.014575 | 0.1306707 | -2.140989 | -3.034237
Geßmann and Rubie (1998) | 9 | 2373 | 0 | 0.00302027 | 0.01335893 | 0 | 0.002451476 | 0.01102647 | 0 | 0.0193388 | 0.1767869 | 0 | 0.769657 | 0.02990323 | 0.006150392 | 1.000049 | 0.1363757 | -2.515405 | -3.380701
Geßmann and Rubie (1998) | 9 | 2473 | 0 | 0.002311774 | 0.01625544 | 0 | 0.004076466 | 0.01072053 | 0 | 0 | 0.1832264 | 0 | 0.7797067 | 0.02990778 | 0.006545151 | 0.9981495 | 0.1521981 | -2.329892 | -3.146276
Geßmann and Rubie (1998) | 9 | 2273 | 0 | 0.003690276 | 0.008371359 | 0 | 0.006035423 | 0.01346196 | 0 | 0.02574227 | 0.1389622 | 0 | 0.7993977 | 0.0173672 | 0.004661859 | 1.002062 | 0.123621 | -2.382452 | -3.291702
Fischer et al.(2015) | 15 | 2802 | 0 | 0.02803192 | 0.002932459 | 0 | 0.0008682925 | 0.003237563 | 0 | 0.02413538 | 0.0683912 | 0 | 0.865735 | 0.08762714 | 0.003161434 | 1.010133 | 0.1188453 | -2.053425 | -2.985011
Fischer et al.(2015) | 15 | 2807 | 0 | 0.006616607 | 0.01941317 | 0 | 0.001224853 | 0.005412719 | 0 | 0.02881689 | 0.07235506 | 0 | 0.8581122 | 0.04845234 | 0.001914103 | 1.0001 | 0.1772064 | -2.066154 | -2.81774
Fischer et al.(2015) | 15 | 2720 | 0 | 0.005535754 | 0.02532507 | 0 | 0.001486108 | 0.005697975 | 0 | 0.02864467 | 0.06291088 | 0 | 0.8633576 | 0.03458447 | 0.002788088 | 0.9981368 | 0.1737849 | -2.369248 | -3.128021
Fischer et al.(2015) | 15 | 2807 | 0 | 0.008046279 | 0.1291084 | 0 | 0.005737029 | 0.01212859 | 0 | 0.01454419 | 0.03460064 | 0 | 0.7926461 | 0.01184465 | 0.002997451 | 0.927133 | 0.2323125 | -2.456318 | -3.040959
Fischer et al.(2015) | 20.5 | 2727 | 0 | 0.004532715 | 0.02798503 | 0 | 0.001440957 | 0.005051532 | 0 | 0.02412594 | 0.04886856 | 0 | 0.8832304 | 0.0371989 | 0.002999771 | 0.997 | 0.1787795 | -2.381771 | -3.127496
Fischer et al.(2015) | 25 | 2740 | 0 | 0.03014119 | 0.03658935 | 0 | 0.0005886804 | 0 | 0 | 0.009534068 | 0.1876682 | 0 | 0.7354785 | 0.05702994 | 0.002723675 | 1.022574 | 0.1224385 | -2.330791 | -3.257415
Fischer et al.(2015) | 25 | 2950 | 0 | 0.03992785 | 0.006415832 | 0 | 0.0007633678 | 0.003582327 | 0 | 0.02115095 | 0.06743337 | 0 | 0.8538286 | 0.0992093 | 0.004680876 | 1.014133 | 0.1107863 | -2.190044 | -3.1547
Fischer et al.(2015) | 25 | 2850 | 0 | 0.01970147 | 0.04362989 | 0 | 0.0009850754 | 0 | 0 | 0.006259497 | 0.01816945 | 0 | 0.9112546 | 0.05564759 | 0.00331957 | 0.9962182 | 0.1572869 | -2.348987 | -3.149826
Fischer et al.(2015) | 25 | 2950 | 0 | 0.01225557 | 0.04466329 | 0 | 0.00106233 | 0.004024768 | 0 | 0.00901592 | 0.035288 | 0 | 0.8900263 | 0.04635177 | 0.002965563 | 0.9946799 | 0.188626 | -2.371048 | -3.091971
Fischer et al.(2015) | 25 | 2860 | 0 | 0.02996977 | 0.02631146 | 0 | 0.001072026 | 0 | 0 | 0.007627987 | 0.1576809 | 0 | 0.7773378 | 0.05434954 | 0.005015645 | 1.020523 | 0.130159 | -2.403278 | -3.302038
Fischer et al.(2015) | 25 | 2850 | 0 | 0.004842621 | 0.06003772 | 0 | 0.001335496 | 0.005637412 | 0 | 0.02248696 | 0.05820156 | 0 | 0.8427356 | 0.03522719 | 0.003201629 | 0.9840785 | 0.2082868 | -2.448164 | -3.119047
Fischer et al.(2015) | 25 | 2950 | 0 | 0.005283073 | 0.04317321 | 0 | 0.001415282 | 0.006334374 | 0 | 0.02448398 | 0.06760309 | 0 | 0.8447276 | 0.04559431 | 0.00412285 | 0.9924686 | 0.2093004 | -2.366171 | -3.040476
Fischer et al.(2015) | 25 | 2950 | 0 | 0.008812189 | 0.1267788 | 0 | 0.004082597 | 0.01276968 | 0 | 0.01332419 | 0.04018657 | 0 | 0.7905757 | 0.02157655 | 0.004939942 | 0.9337239 | 0.2435511 | -2.428676 | -2.997414
Wade and Wood (2005) | 25 | 3000 | 0 | 0 | 0.03235174 | 0 | 0.002556182 | 0.006424169 | 0.004940993 | 0.01181632 | 0.01372207 | 0.005569247 | 0.9203059 | 0.05446078 | 0.007604854 | 0.9952844 | 0.2275134 | -2.315308 | -2.955222
Wade and Wood (2005) | 25 | 3000 | 0 | 0 | 0.01912809 | 0 | 0.002692991 | 0.006925724 | 0.004889952 | 0.01348192 | 0.01509604 | 0.006778161 | 0.9290999 | 0.05504739 | 0.01108711 | 0.998191 | 0.2199302 | -2.455571 | -3.112106
Siebert et al. (2011) | 0.5 | 2123 | 0 | 0 | 0 | 0.001026082 | 0.0008214868 | 0.001839463 | 0.0002258937 | 0.01052903 | 0.04064599 | 0.00405031 | 0.8788944 | 0.07151431 | 0.007324644 | 0.999998 | 0.1082248 | -2.584783 | -3.550455
Siebert et al. (2011) | 1 | 2123 | 0 | 0 | 0 | 0.001380223 | 0.0006870137 | 0.001252099 | 0.0001812551 | 0.01224277 | 0.04542097 | 0.002961682 | 0.8726927 | 0.0814691 | 0.004630883 | 0.9999986 | 0.1081408 | -2.373522 | -3.339531
Siebert et al. (2011) | 2 | 2123 | 0 | 0 | 0 | 0.0009703056 | 0.000761176 | 0.001856055 | 0.0002988946 | 0.01030453 | 0.04055225 | 0.003901893 | 0.8716587 | 0.04719582 | 0.003944455 | 0.9999983 | 0.1081872 | -2.614214 | -3.580038
Siebert et al. (2011) | 3 | 2123 | 0 | 0 | 0 | 0.0008143468 | 0.001050227 | 0.002048948 | 0.0002936298 | 0.01269178 | 0.04024787 | 0.005239576 | 0.8668214 | 0.05339236 | 0.00584668 | 0.9999968 | 0.1083686 | -2.561424 | -3.526518
Siebert et al. (2011) | 3 | 2123 | 0 | 0 | 0 | 0.0005795606 | 0.001252858 | 0.003212174 | 0.0002811829 | 0.01442655 | 0.06195935 | 0.006210457 | 0.839665 | 0.06233422 | 0.007369679 | 0.9999954 | 0.1084962 | -2.463588 | -3.428171
Siebert et al. (2011) | 5 | 2123 | 0 | 0 | 0 | 0.001375404 | 0.0008759883 | 0.002427377 | 0.0003115998 | 0.01350963 | 0.04208868 | 0.005640694 | 0.863619 | 0.04749714 | 0.002995862 | 0.9999978 | 0.1082593 | -2.423522 | -3.389055
Siebert et al. (2011) | 10 | 2123 | 0 | 0 | 0 | 0.001328023 | 0.00107652 | 0.002558722 | 0.0005740013 | 0.01250823 | 0.03708005 | 0.00544333 | 0.8728613 | 0.04428345 | 0.002974726 | 0.9999966 | 0.1083855 | -2.383333 | -3.34836
Siebert et al. (2011) | 10 | 2173 | 0 | 0 | 0 | 0.001302412 | 0.0009234046 | 0.002608085 | 0.0005236679 | 0.0131097 | 0.03962828 | 0.005537124 | 0.8688491 | 0.04414064 | 0.003896952 | 0.9999976 | 0.1139718 | -2.566682 | -3.509883
Siebert et al. (2011) | 15 | 2123 | 0 | 0 | 0 | 0.00120787 | 0.0007557442 | 0.002515887 | 0.0005692473 | 0.01335965 | 0.04527566 | 0.005873723 | 0.8632311 | 0.06134296 | 0.004636466 | 0.9999983 | 0.108184 | -2.510165 | -3.476
Siebert et al. (2011) | 18 | 2173 | 0 | 0 | 0 | 0.00159271 | 0.0007188507 | 0.002718897 | 0.0006253659 | 0.01276238 | 0.04430717 | 0.00566959 | 0.8654184 | 0.05607169 | 0.004808532 | 0.9999985 | 0.1138402 | -2.608046 | -3.551749
Siebert et al.(2012,2013) | 35 | 3300 | 0 | 0.1712824 | 0.0400914 | 0 | 0.0005046468 | 0.002274292 | 0.002433267 | 0.01029464 | 0.06604977 | 0.002293312 | 0.7010917 | 0.2695448 | 0.001803642 | 1.085232 | 0.0212599 | -1.175661 | -2.901383
Siebert et al.(2012,2013) | 48 | 3100 | 0 | 0.1430786 | 0.005767023 | 0 | 0.0009538571 | 0.002907367 | 0.003734421 | 0.02757522 | 0.0854553 | 0.00913341 | 0.7203488 | 0.2092069 | 0.003301178 | 1.075795 | 0.02441653 | -1.344547 | -3.004458
Siebert et al.(2012,2013) | 50 | 3700 | 0 | 0.1988017 | 0.09614702 | 0 | 0.00137328 | 0.001883597 | 0.01129063 | 0.002690657 | 0.02844679 | 0 | 0.6477284 | 0.1362516 | 0.002361976 | 1.078071 | 0.02434901 | -1.251184 | -2.913674
Siebert et al.(2012,2013) | 62 | 4300 | 0 | 0.2485103 | 0.02107379 | 0 | 0.00159287 | 0.003580115 | 0.00703745 | 0.01919515 | 0.03675804 | 0 | 0.659067 | 0.2283961 | 0.003864061 | 1.077346 | 0.01791238 | -1.075183 | -2.870562
Siebert et al.(2012,2013) | 71 | 3500 | 0 | 0.1264007 | 0.04884758 | 0 | 0.001180246 | 0.004204756 | 0.008357146 | 0.01864179 | 0.04972829 | 0.007670633 | 0.7262249 | 0.1700308 | 0.003130266 | 1.045976 | 0.05227705 | -1.369477 | -2.680448