## A
American Mineralogist: April 2019 Deposit AM-19-46869
Lindsley et al.: Pigeonite Synthesis
Supplemental Table S2. Microprobe analyses of synthesized pigeonites
Sample |  |  |  |  | Wo8 X=20 Ga
SiO2 | 55.1642 | 52.89556 | 51.92387 | 52.00068 | 51.93527 | 54.04689 | 54.77369 | 55.09784 | 54.92426 | 48.79906 | 52.24787
FeO | 11.43657 | 11.55241 | 11.52806 | 11.3429 | 11.4959 | 11.53918 | 11.54917 | 11.74191 | 11.71033 | 11.4088 | 11.84879
MnO | 0.39793 | 0.51563 | 0.50615 | 0.44202 | 0.56678 | 0.32121 | 0.48234 | 0.39515 | 0.35214 | 0.37239 | 0.31901
MgO | 28.30745 | 24.94836 | 27.34971 | 28.26659 | 28.82856 | 26.95194 | 27.43737 | 27.43121 | 28.12271 | 29.90907 | 25.80596
CaO | 3.8855 | 3.81513 | 3.98368 | 3.93095 | 3.66451 | 3.96833 | 3.98273 | 3.97122 | 3.83644 | 4.05205 | 3.9845
Total | 99.19166 | 93.7271 | 95.29147 | 95.98314 | 96.49101 | 96.82755 | 98.2253 | 98.63731 | 98.94588 | 94.54136 | 94.20612
Sample |  |  |  |  | Wo10 X=20 Fa
SiO2 | 55.06218 | 54.87712 | 55.14326 | 54.92063 | 53.97174 | 55.00974 | 55.1656 | 54.90432 | 55.65982 | 55.47709 | 55.73699 | 55.23245 | 56.35747 | 55.93482 | 55.50499 | 55.26501 | 55.05001 | 55.28244 | 54.99156 | 55.33992
FeO | 11.33265 | 10.85231 | 11.33168 | 11.27817 | 11.22798 | 11.14712 | 11.2175 | 10.81955 | 10.52192 | 11.25984 | 11.3196 | 11.00572 | 10.68829 | 10.89085 | 11.2148 | 11.5621 | 11.28378 | 11.38037 | 11.52521 | 10.79902
MnO | 0.50716 | 0.19691 | 0.35981 | 0.42844 | 0.20297 | 0.32321 | 0.53245 | 0.25411 | 0.42308 | 0.38413 | 0.2477 | 0.14579 | 0.46832 | 0.42434 | 0.55806 | 0.38232 | 0.16182 | 0.22284 | 0.4814 | 0.21204
MgO | 27.03394 | 27.28365 | 27.75394 | 27.61506 | 27.5096 | 27.47669 | 27.75408 | 27.83552 | 28.46643 | 27.63476 | 28.00742 | 27.41825 | 28.24658 | 28.30639 | 27.38037 | 27.61418 | 27.60241 | 27.325 | 27.19934 | 27.0773
CaO | 5.16237 | 5.40158 | 5.02369 | 4.91279 | 4.80037 | 5.11291 | 5.03202 | 4.88341 | 4.92729 | 4.90271 | 4.92648 | 5.42956 | 5.0785 | 4.7547 | 4.74323 | 4.97655 | 5.04019 | 5.3624 | 5.04411 | 5.91672
Total | 99.0983 | 98.61157 | 99.61239 | 99.15509 | 97.71267 | 99.06966 | 99.70164 | 98.69691 | 99.99855 | 99.65852 | 100.2382 | 99.23178 | 100.8392 | 100.3111 | 99.40145 | 99.80016 | 99.13822 | 99.57304 | 99.24163 | 99.345
Sample |  |  |  |  | Wo8 X=30 Fa
SiO2 | 54.97369 | 56.2528 | 51.16116 | 53.58242 | 49.13729 | 49.2131
FeO | 16.87539 | 16.77667 | 16.59995 | 16.38125 | 16.3516 | 18.38106
MnO | 0.21848 | 0.25258 | 0.78364 | 0.9571 | 0.22713 | 0.36168
MgO | 24.88383 | 24.09908 | 26.7483 | 21.42076 | 20.58836 | 22.40395
CaO | 3.71103 | 3.96141 | 2.84453 | 3.22727 | 4.16182 | 3.74852
Total | 100.6624 | 101.3425 | 98.13757 | 95.5688 | 90.46621 | 94.10831
Sample |  |  |  |  | Wo10 X=30 Ia
SiO2 | 54.98423 | 54.71086 | 54.24563 | 54.56836 | 54.32562 | 54.17149 | 54.59137 | 54.63592 | 54.82271 | 54.72719 | 53.92214 | 54.07339 | 53.58532
FeO | 16.98796 | 16.57494 | 16.49866 | 16.23382 | 16.3766 | 16.50938 | 17.45201 | 16.76802 | 16.58839 | 16.43879 | 16.05891 | 16.50047 | 18.05346
MnO | 0.24675 | 0.36313 | 0.01769 | 0.2225 | 0.4759 | 0.14708 | 0.29323 | 0.1403 | 0.34221 | 0.32507 | 0.55433 | 0.31328 | 0.42898
MgO | 23.53582 | 24.10332 | 23.99341 | 23.73847 | 23.72691 | 23.75009 | 23.51384 | 24.02244 | 24.42451 | 24.43337 | 24.01725 | 23.29282 | 20.71736
CaO | 5.44741 | 4.74989 | 4.9628 | 5.01975 | 4.52363 | 5.31022 | 4.60056 | 4.72606 | 4.32853 | 3.82724 | 4.32542 | 4.85477 | 6.8438
Total | 101.2022 | 100.5021 | 99.71819 | 99.78291 | 99.42867 | 99.88827 | 100.451 | 100.2928 | 100.5064 | 99.75168 | 98.87804 | 99.03473 | 99.62891
Sample |  |  |  |  | Wo8 X=40 Ea
SiO2 | 50.04786 | 55.6021 | 52.5798 | 48.01995 | 52.03756 | 53.74348 | 47.15417 | 47.92909 | 48.09052 | 51.46056 | 49.39559
FeO | 22.89893 | 20.59249 | 23.92114 | 22.23251 | 23.47127 | 23.51602 | 22.83939 | 22.16186 | 21.36717 | 23.06682 | 22.36952
MnO | 1e-05 | 0.01567 | 0.06895 | 0.00585 | 0.04768 | 0.10022 | 0.10362 | 0.25717 | 0.20315 | 0.20098 | 0.19043
MgO | 19.08508 | 16.80636 | 19.88571 | 18.30876 | 19.20246 | 20.01768 | 16.84389 | 19.05339 | 17.34652 | 18.85127 | 18.37835
CaO | 3.38121 | 3.26005 | 3.68722 | 3.39781 | 3.55592 | 3.65514 | 3.45541 | 3.73781 | 3.95148 | 3.83761 | 3.78987
Total | 95.41309 | 96.27667 | 100.1428 | 91.96488 | 98.3149 | 101.0325 | 90.39649 | 93.13933 | 90.95885 | 97.41724 | 94.12375
Sample |  |  |  |  | Wo10 X=40 Ka
SiO2 | 51.13461 | 52.04831 | 51.76521 | 52.03223 | 52.1543 | 52.47594 | 52.58145 | 52.67429 | 52.54351 | 52.37103 | 52.3316 | 52.48654 | 52.65916 | 52.61606 | 52.63157 | 52.6359 | 52.92756 | 53.28259
FeO | 22.99682 | 22.33038 | 23.20022 | 22.53098 | 22.45912 | 22.10305 | 22.18238 | 21.99496 | 22.19497 | 22.36265 | 22.86992 | 22.3239 | 22.09646 | 22.17817 | 22.05971 | 22.70471 | 22.21529 | 22.00619
MnO | 0.11072 | 0.20994 | 0.05196 | 0.16199 | 0.14992 | 0.21597 | 0.16084 | 0.16367 | 0.21061 | 0.24139 | 0.13318 | 0.33011 | 0.23414 | 0.1666 | 0.24216 | 0.08201 | 0.16866 | 0.21663
MgO | 19.14127 | 19.53559 | 19.48311 | 19.58886 | 19.84166 | 19.80149 | 20.11506 | 19.89035 | 19.69249 | 19.93539 | 19.41081 | 19.77558 | 20.13251 | 20.1085 | 20.07113 | 19.82814 | 20.08064 | 19.88887
CaO | 4.4975 | 4.48025 | 4.47047 | 4.71054 | 4.5159 | 4.84707 | 4.59848 | 4.58483 | 4.64604 | 4.46141 | 4.66817 | 4.81815 | 4.58454 | 4.55129 | 4.68952 | 4.61024 | 4.46175 | 4.5804
Total | 97.88091 | 98.60446 | 98.97097 | 99.0246 | 99.1209 | 99.44352 | 99.63821 | 99.30808 | 99.28762 | 99.37187 | 99.41368 | 99.73427 | 99.7068 | 99.62061 | 99.69409 | 99.861 | 99.85389 | 99.97469
Sample |  |  |  |  | Wo8 X=55 Da
SiO2 | 51.43794 | 51.74421 | 48.73898 | 50.07236 | 50.77184 | 48.52527 | 52.18429 | 51.15322 | 49.72445 | 52.83838 | 50.69064 | 48.84156
FeO | 31.5518 | 31.51747 | 31.0908 | 30.10594 | 30.1242 | 30.17705 | 31.16783 | 30.0979 | 30.4654 | 31.01373 | 31.24378 | 35.6244
MnO | 0.05901 | 0.06776 | 0.12082 | 0.10158 | 0.07857 | 0.12728 | 0.13588 | 0.1059 | 0.0877 | 0.14459 | 0.10986 | 0.10897
MgO | 14.44384 | 14.98819 | 17.30167 | 17.17208 | 15.85622 | 16.11926 | 14.75856 | 15.06569 | 14.8672 | 14.19287 | 13.21702 | 12.23446
CaO | 3.55606 | 3.555 | 3.56512 | 3.48638 | 3.51083 | 3.55995 | 3.58239 | 3.31809 | 3.42518 | 3.65725 | 3.46699 | 2.94969
Total | 101.0487 | 101.8726 | 100.8174 | 100.9383 | 100.3417 | 98.50882 | 101.8289 | 99.7408 | 98.56993 | 101.8468 | 98.72829 | 99.75909
Sample |  |  |  |  | Wo10 X=60 Tb
SiO2 | 49.345 | 49.4938 | 49.7314 | 49.9427 | 49.4535 | 49.6369 | 49.5784 | 49.9914 | 50.2592 | 51.438 | 50.0782 | 49.7973 | 49.6975 | 49.7904 | 51.2303 | 50.041
FeO | 32.5425 | 31.1837 | 30.2744 | 31.3456 | 31.8674 | 32.0361 | 31.3435 | 31.0218 | 31.4886 | 28.221 | 31.5313 | 31.2176 | 31.8742 | 31.2414 | 29.9046 | 31.5585
MnO | 0.0818 | 0.07 | 0.1135 | 0.082 | 0.113 | 0.0981 | 0.0522 | 0.1224 | 0.0462 | 0.0435 | 0.0537 | 0.0822 | 0.0701 | 0.1179 | 0.0688 | 0.1298
MgO | 12.7788 | 13.1432 | 14.4606 | 12.4293 | 12.5535 | 12.343 | 12.8616 | 12.2431 | 13.0774 | 17.8866 | 13.0034 | 13.2503 | 12.0013 | 13.3541 | 15.3268 | 13.6116
CaO | 4.28 | 4.4015 | 3.5987 | 4.4187 | 4.9404 | 5.3842 | 4.6167 | 4.7003 | 4.462 | 2.1033 | 4.6667 | 4.5884 | 5.2739 | 4.598 | 3.4258 | 4.7081
Total | 99.0281 | 98.2922 | 98.1786 | 98.2183 | 98.9278 | 99.4983 | 98.4524 | 98.079 | 99.3334 | 99.6924 | 99.3333 | 98.9358 | 98.917 | 99.1018 | 99.9563 | 100.049
aCapsules made from iron rod of 99.6 to 99.8% purity; Mn content 0.16 wt%
bCapsules made from iron rod of 99.95% purity; Mn content 13 ppm claimed by manufacturer