## Sheet1
American Mineralogist: March 2022 Online Materials AM-22-37934
GRIFFIN ET AL.: IMMISCIBLE METALLIC MELTS, MT. CARMEL
Table 2. TEM-EDS analyses of phases in FIB foils | [16 empty] | Table 2 (cont.) TEM-EDS analyses of phases in FIB foils
Analysis | 1 |  | 2 |  | 3 |  | 4 |  | 5 |  | 6 |  | 7 |  | 8 |  | Analysis | 9 |  | 10 |  | 11 |  | 12 |  | 13 |  | 14 |  | 15 |  | 16 |  | 17 |  |  | 18 | 19 | 20 | 21 | 22
| Spherical silicide-phosphide aggregates in glass (Fig. 10) | [5 empty] | single inclusion in corundum -- Ti3SiC2 lath in silicides with SiC, TiC (Fig. 12) | [10 empty] | Fluidal mixture of silicides, phosphides (Fig. 11) | [7 empty] | Fe3Si with unmixed phosphide phases (Fig. 9) | [9 empty] | Silicide-Boride relationships (Fig. 3b)
[9 empty] | zangboite | [16 empty] | gupeite | [5 empty] | gupeite |  |  |  |  | jingsuiite |  |  |  | wassonite
| (Zr,Ti)3Si7 |  | (Zr,Ti,U)5(P,Si)3 |  | TiSi3 (should be TiSi2) |  | Ti3SiC2 |  | FeTiSi2 |  | (Ti,Cr)2Si3 |  | (Ti,Cr)2 Si3 |  | Ti1-x Si2+X (likely TiSi2) |  |  | (Zr,Ti)2P |  | (Zr,Ti)3 (P,Si)2 |  | (Zr,Ti)Si2 |  | (Zr,Ti,U)5(P,Si)3 |  | Fe3Si |  | Fe4Ti3(Si,P)3 |  | (Fe,Ti)7(Si,P)3 |  | (Fe,Ti)3Si |  | (Zr,Ti)7(P,O)3 |  |  | TiB2 | Mg Silicate | silicide 1 | silicide 2 | TiS
| FIB A-1 |  | FIB A-1 |  | FIB A-1 |  | FIB A-2 |  | FIB A-2 |  | FIB A-2 |  | FIB A-2 |  | FIB A-2 |  |  | FIB A-3 |  | FIB A-3 |  | FIB A-3 |  | FIB A-3 |  | FIB A-4 |  | FIB A-4 |  | FIB A-4 |  | FIB A-4 |  | FIB A-5 |  |  | n=3 | n=3 | (Fe,Ti,Al)2Si | FeTiSi | n=3
wt% | wt% | (3 Sigma) | wt% | (3 Sigma) | wt% | (3 Sigma) | wt% | (3 Sigma) | wt% | (3 Sigma) | wt% | (3 Sigma) | wt% | (3 Sigma) | wt% | (3 Sigma) | wt% | wt% | (3 Sigma) | wt% | (3 Sigma) | wt% | (3 Sigma) | wt% | (3 Sigma) | wt% | (3 Sigma) | wt% | (3 Sigma) | wt% | (3 Sigma) | wt% | (3 Sigma) | wt% | (3 Sigma) | wt% |  | EMP | TEM-EDX | TEM-EDX | TEM-EDX
Si | 43.39878 | 0.7162757 | 2.064845 | 0.2482779 | 51.02653 | 0.9535643 | 14.15139 | 0.249543 | 31.46273 | 0.550968 | 45.17901 | 3.114069 | 47.53658 | 1.933196 | 55.4749 | 2.342905 | Si |  |  | 1.931453 | 0.2324693 | 41.29915 | 0.2179924 | 0.68196 | 0.3560232 | 12.57093 | 0.1328535 | 11.25864 | 0.3599199 | 13.30938 | 0.1841299 | 13.44873 | 0.256952 |  |  | Si | 1.21 | 5 | 23.9 | 20.7
Zr | 43.4446 | 4.329589 | 61.62044 | 6.125039 | 4.53411 | 0.8688757 | 0.6046029 | 0.1828953 | 3.314353 | 0.5689006 | [6 empty] | Zr | 71.4795 | 7.003061 | 66.49495 | 6.519239 | 42.90387 | 3.955039 | 56.57316 | 8.334652 | 0.5722919 | 0.1349029 | 0.6044605 | 0.2902234 | 0.642661 | 0.1585614 | 0.6188375 | 0.1871194 | 81.84541 | 7.515715 | Zr |  | 4.32
Ti | 11.85327 | 1.204056 | 3.428477 | 0.4677864 | 31.03601 | 2.966052 | 71.52042 | 6.525722 | 27.71185 | 2.614008 | 50.88518 | 5.840888 | 49.20612 | 4.958018 | 43.03642 | 4.522045 | Ti | 9.968873 | 1.060199 | 13.37696 | 1.361672 | 13.01131 | 1.249363 | 4.386432 | 0.9427455 | 2.37817 | 0.2906117 | 31.74152 | 2.975606 | 29.31718 | 2.719046 | 13.94208 | 1.344505 | 5.372177 | 0.5718312 | Ti | 56.5 | 20.77 | 40.7 | 31.7 | 54.6
Al | [6 empty] | 0.2651339 | 0.1091173 | 0.2176537 | 0.120125 | 0.4460118 | 0.3845797 | 0.3415743 | 0.2379606 |  |  | Al |  |  |  |  | 0.2045422 | 0.09604836 | [6 empty] | 0.07795281 | 0.08612333 |  |  | 0.1524317 | 0.09750544 | Al |  | 21.29 | 8.3 | 4
Cr |  |  |  |  | 1.331328 | 0.2742927 |  |  | 1.68724 | 0.2691425 | 2.01605 | 0.8203156 | 2.390567 | 0.5917535 | 1.186996 | 0.4652673 | Cr | [8 empty] | 0.3471795 | 0.1078656 | 0.1855261 | 0.1180266 | 0.2560496 | 0.1032755 | 0.2292152 | 0.1077211 |  |  | Cr | 2.1 |  | 3.2 | 2.3
P |  |  | 13.69899 | 1.388177 | [12 empty] | P | 16.18684 | 1.608859 | 15.64893 | 1.55528 |  |  | 12.88472 | 1.768015 |  |  | 5.799044 | 0.636779 | 3.257655 | 0.3732997 |  |  | 10.82856 | 1.061046 | P |  |  | 0.09 | 0.27
V | [6 empty] | 0.3454983 | 0.1181185 | [8 empty] | V | [18 empty] | V | 4.1
Fe | 1.256455 | 0.2462536 | 0.4054062 | 0.170913 | 8.318561 | 0.9313701 | 0.1223569 | 0.09692209 | 35.60618 | 3.331783 | 1.473742 | 0.7334006 | 0.5251585 | 0.3096169 | 0.3016803 | 0.2743538 | Fe | 0.2053212 | 0.1399078 | 0.2588675 | 0.1462565 | 2.167081 | 0.2738122 |  |  | 82.07088 | 7.463268 | 48.46671 | 4.488149 | 49.65545 | 4.550387 | 68.73515 | 6.278309 | 0.2427922 | 0.1088477 | Fe | 1.31 | 0.02 | 22.6 | 40
Mn |  |  |  |  | 3.75346 | 0.510731 | [10 empty] | Mn | [8 empty] | 1.95798 | 0.2529751 | 0.9873619 | 0.2044918 | 1.198527 | 0.1888758 | 1.590758 | 0.233902 |  |  | Mn |  | 0.03 | 1.2 | 1.1 | 0.7
Nb | [16 empty] | Nb | [10 empty] | 0.7631816 | 0.1085453 | 1.796601 | 0.2706256 | 1.43523 | 0.2820508 |  |  | Mg |  | 5.28
C | [6 empty] | 12.9906 | 1.296121 | [8 empty] | C | [18 empty] | S |  |  |  |  | 44.7
O | [16 empty] | O | [16 empty] | 1.384822 | 0.2334154 | B | 34.3
U |  |  | 18.04797 | 5.663534 | [12 empty] | U | [6 empty] | 23.42441 | 8.380411 | [10 empty] | O |  | 40.49
As |  |  | 0.7338719 | 0.247069 | [12 empty] | As | 1.150528 | 0.2969837 | 0.985653 | 0.2713377 |  |  | 0.9640283 | 0.5935629 |  |  |  |  | 0.4885398 | 0.1292025 |  |  |  |  | sum | 99.5 | 97.2 | 100 | 100.1 | 100
S | [16 empty] | S | [8 empty] | 0.05427788 | 0.08112217
Pb | [16 empty] | Pb | 1.008935 | 0.4789682 | 1.303188 | 0.5635857 | 0.4140527 | 0.2034537 | 1.085287 | 0.9291502
at.% | [16 empty] | at.%
Si | 67.41391 |  | 5.422766 |  | 65.88406 |  | 16.22974 |  | 46.41707 |  | 58.42995 |  | 60.7024 |  | 68.05724 |  | Si |  |  | 4.281063 |  | 65.03886 |  | 1.914113 |  | 22.1702 |  | 18.53355 |  | 22.11293 |  | 23.28572 |  |  |  | Si | 0.95 | 4.24 | 34.04 | 31.7
Zr | 20.7769 |  | 49.82316 |  | 1.802393 |  | 0.2134793 |  | 1.505404 |  | 0.6004275 | [5 empty] | Zr | 50.93788 |  | 45.37631 |  | 20.80182 |  | 48.88686 |  | 0.3107369 |  | 0.306347 |  | 0.3287333 |  | 0.3298815 |  | 61.47613 |  | Zr |  | 1.13
Ti | 10.80035 |  | 5.281567 |  | 23.50597 |  | 48.11391 |  | 23.98142 |  | 38.60274 |  | 36.85744 |  | 30.97006 |  | Ti | 13.53506 |  | 17.39213 |  | 12.01934 |  | 7.221845 |  | 2.460216 |  | 30.64985 |  | 28.57189 |  | 14.16002 |  | 7.688073 |  | Ti | 26 | 10.32 | 34.01 | 28.34 | 48.4
Al | [6 empty] | 0.3165143 |  | 0.3342434 |  |  |  | 0.4540238 |  |  |  | Al |  |  |  |  | 0.3352975 | [7 empty] | 0.1348143 |  |  |  | 0.387106 |  | Al |  | 18.78 | 12.31 | 6.34
Cr |  |  |  |  | 0.9284994 |  |  |  | 1.34453 |  | 1.408355 |  | 1.648888 |  | 0.7865733 |  | Cr |  |  |  |  | 0.08838528 |  |  |  | 0.3307262 |  | 0.1649642 |  | 0.2297868 | [5 empty] | Cr | 0.89 |  | 2.46 | 1.89
P |  |  | 32.62198 | [13 empty] | P | 33.97321 |  | 31.45144 |  |  |  | 32.79232 |  |  |  | 8.656 |  | 4.907744 |  |  |  | 23.95511 |  | P |  |  | 0.12 | 0.37
V | [6 empty] | 0.2184585 | [9 empty] | V | [18 empty] | V | 1.77
Fe | 0.9815243 |  | 0.5354343 |  | 5.401506 |  | 0.07057053 |  | 26.41733 |  | 0.9585228 |  | 0.337249 |  | 0.186126 |  | Fe | 0.2390025 |  | 0.2885542 |  | 1.716285 |  |  |  | 72.79033 |  | 40.12347 |  | 41.48947 |  | 59.85074 |  | 0.2978902 |  | Fe | 0.52 | 0.01 | 16.19 | 30.65
Mn |  |  |  |  | 2.477567 | [11 empty] | Mn | [8 empty] | 1.765305 |  | 0.8309182 |  | 1.017996 |  | 1.408062 |  |  |  | Mn |  | 0.01 | 0.87 | 0.86
Nb | [16 empty] | Nb | [10 empty] | 0.3797844 |  | 0.902354 |  | 0.7512185 |  |  |  | Mg |  | 5.18
C | [6 empty] | 34.83733 | [9 empty] | C | [18 empty] | S |  |  |  |  | 51.6
O | [16 empty] | O | [16 empty] | 5.930777 |  | B | 69.9
U |  |  | 5.592606 | [13 empty] | U | [6 empty] | 7.757641 | [11 empty] | O |  | 60.23
As |  |  | 0.7224851 | [13 empty] | As | 0.9982944 |  | 0.8189676 |  |  |  | 1.014317 | [5 empty] | 0.3042732
S | [16 empty] | S | [8 empty] | 0.08384216
Pb | [16 empty] | Pb | 0.3165498 |  | 0.3915316 |  |  |  | 0.4129007
xlography | [6 empty] | hexagonal |  | good patttern |  | good patttern
| 3 phases in granular intergrowth |  |  | xlized silicide-phosphide melt? |  |  | central lath |  | matrix |  | unmixed in matrix |  | unmixed in matrix |  | intergr w/ SiC |  |  | main phase |  | mixture? |  | second phase, liquid |  | inclusion in 2nd phase |  | main phase |  | adjacent phase |  | Core of inclusion |  | rim of inclusion |  | inclusion in glass
in Fe3Si