## Table S1
American Mineralogist: November 2022 Online Materials AM-22-118159 (use tabs to navigate to other tables)
Aradachi et al.: The influence of OH content on elastic constants of topaz
Table S1. Measurement freaquency range
Specimen | Measurement freaquency range (MHz)
MC | 0.90000-2.40000
MGK | 0.90000-2.10000
FKO | 0.60000-1.50000
OP | 1.60000-3.50000
KTL | 1.00000-2.60000

## Table S2
American Mineralogist: November 2022 Online Materials AM-22-118159 (use tabs to navigate to other tables)
Aradachi et al.: The influence of OH content on elastic constants of topaz
Table S2. Symbols classifying vibrational modes
Molecular vibration studies | Ohno (1976) | Symmetry | Description
Ag | OD | +++ | Longitudinal vibration along x, y and z axes
B1u | EX | -++ | Symmetric flexure vibration along x axis
B2u | EY | +-+ | Symmetric flexure vibration along y axis
B3u | EZ | ++- | Symmetric flexure vibration along z axis
B1g | OX | +-- | Torsional vibration along x axis
B2g | OY | -+- | Torsional vibration along y axis
B3g | OZ | --+ | Torsional vibration along z axis
Au | EV | --- | Asymmetric flexure vibration along x, y and z axes
Plus ʻ+ʼ and minus ʻ-ʼ specify symmetry and antisymmetry with respect to the planes perpendicular to x, y and z axes.

## Table S3
American Mineralogist: November 2022 Online Materials AM-22-118159 (use tabs to navigate to other tables)
Aradachi et al.: The influence of OH content on elastic constants of topaz
Table S3. Measured resonance frequencies fmeas and calculated values fcalc
Vibration mode | MC |  |  |  | MGK |  |  |  | FKO |  |  |  | OP |  |  |  | KTL
| fmeas (MHz) |  | fcalc (MHz) | Df (%) | fmeas (MHz) |  | fcalc (MHz) | Df (%) | fmeas (MHz) |  | fcalc (MHz) | Df (%) | fmeas (MHz) |  | fcalc (MHz) | Df (%) | fmeas (MHz) |  | fcalc (MHz) | Df (%)
B3u-1 (EZ-1) | 0.9594165 | 7.874083 | 0.9592528 | -0.01707107 | 0.9278066 | 3.46881 | 0.9275825 | -0.02415551 | 0.6560447 | 6.095921 | 0.6559238 | -0.01842536 | 1.602466 | 3.777574 | 1.601523 | -0.05881772 | 1.049845 | 1.805591 | 1.049266 | -0.05515022
Ag-1 (OD-1) | 0.9704704 | 9.287981 | 0.9698007 | -0.06901319 | 0.9379384 | 1.657484 | 0.9377648 | -0.01850422 | 0.6633543 | 1.690449 | 0.6630918 | -0.03957547 | 1.619702 | 4.028883 | 1.618161 | -0.09514432 | 1.061136 | 2.728947 | 1.060591 | -0.05133036
B2u-1 (EY-1) | 0.9818739 | 0.9874333 | 0.9814737 | -0.04075912 | 0.9467627 | 4.730999 | 0.9467186 | -0.004658962 | 0.6700483 | 1.889359 | 0.6698237 | -0.03351516 | 1.628856 | 2.015165 | 1.626133 | -0.1672005 | 1.06542 | 1.571303 | 1.065332 | -0.008253096
Au-1 (EV-1) | 1.017354 | 5.228127 | 1.017754 | 0.03929982 | 0.9831498 | 4.750409 | 0.9830267 | -0.01251985 | 0.6952689 | 7.163691 | 0.6953725 | 0.01490243 | 1.69303 | 2 | 1.694958 | 0.1138696 | 1.110118 | 1.932378 | 1.110092 | -0.002298692
B1g-1 (OX-1) | 1.043948 | 5.541026 | 1.043684 | -0.02531306 | 1.008596 | 1.548905 | 1.008186 | -0.04073707 | 0.7132191 | 1.253323 | 0.7131053 | -0.01595669 | 1.732062 | 4.767554 | 1.732194 | 0.007618828 | 1.134452 | 2.815248 | 1.133764 | -0.06063712
B1u-1 (EX-1) | 1.04712 | 5.155173 | 1.046853 | -0.02550365 | 1.009354 | 5.042418 | 1.009378 | 0.002383826 | 0.7142518 | 4.727703 | 0.7142926 | 0.005715762 | 1.7394 | 2.465259 | 1.739641 | 0.01385678 | 1.140099 | 1.982002 | 1.139753 | -0.03035984
Au-2 (EV-2) | 1.085283 | 1.103801 | 1.08492 | -0.03349136 | 1.047715 | 1.13468 | 1.047353 | -0.03458489 | 0.7410492 | 6.607479 | 0.7410777 | 0.003846344 | 1.798938 | 2 | 1.797559 | -0.07666548 | 1.177334 | 2.910015 | 1.176737 | -0.05073962
Ag-2 (OD-2) | 1.091556 | 1.532561 | 1.091139 | -0.0382033 | 1.050657 | 1.114406 | 1.050371 | -0.02723852 | 0.743621 | 4.476657 | 0.7435013 | -0.01609373 | 1.803312 | 2 | 1.802568 | -0.04129507 | 1.179637 | 1.328055 | 1.179472 | -0.01396024
B3g-1 (OZ-1) | ― |  | ― | ― | 1.097936 | 1.545381 | 1.097614 | -0.02933246 | 0.7763462 | 1.115713 | 0.7763341 | -0.001558729 | 1.894366 | 1.676533 | 1.895579 | 0.06403254 | 1.241462 | 1.311429 | 1.241111 | -0.02824431
B2g-1 (OY-1) | 1.151309 | 3.878637 | 1.150548 | -0.06610995 | 1.109521 | 1.431039 | 1.10885 | -0.06051682 | 0.7849698 | 2.054857 | 0.78491 | -0.007615222 | 1.902928 | 2.990771 | 1.901525 | -0.07370849 | 1.244213 | 1.438966 | 1.243444 | -0.06174933
B2u-2 (EY-2) | 1.310435 | 6.079474 | 1.310394 | -0.003119374 | 1.264016 | 2.601052 | 1.263836 | -0.0142554 | 0.8943976 | 2.415559 | 0.8943072 | -0.01010256 | 2.177807 | 2 | 2.176987 | -0.03764372 | 1.424959 | 7.258011 | 1.42494 | -0.001298224
B1u-2 (EX-2) | 1.346565 | 4.328913 | 1.346322 | -0.01807609 | 1.300129 | 2.23951 | 1.299952 | -0.0136261 | 0.9196227 | 2 | 0.9195338 | -0.009667149 | 2.237696 | 2 | 2.237191 | -0.02254816 | 1.466467 | 0.9808966 | 1.46607 | -0.02702494
B3u-2 (EZ-2) | 1.38702 | 7.387752 | 1.387053 | 0.002353026 | 1.3402615 | 5.681596 | 1.339963 | -0.02225485 | 0.9476767 | 2 | 0.9476513 | -0.002678242 | 2.308671 | 4.379761 | 2.309201 | 0.02293813 | 1.513355 | 8.637463 | 1.513267 | -0.005810412
B1g-2 (OX-2) | 1.479365 | 4.054374 | 1.479375 | 0.0006439942 | 1.429449 | 4.44253 | 1.42933 | -0.008297389 | 1.010925 | 3.912001 | 1.010905 | -0.002022161 | 2.46462125 | 2 | 2.46462 | -3.821074e-05 | 1.61499 | 1.502454 | 1.61503 | 0.002492483
Ag-3 (OD-3) | 1.506306 | 4.683194 | 1.506514 | 0.01380896 | 1.453776 | 4.127001 | 1.45371 | -0.004530853 | 1.028444 | 1.758204 | 1.028438 | -0.0005862888 | 2.498332 | 2 | 2.498705 | 0.01491466 | 1.636495 | 5.765473 | 1.636694 | 0.01216794
B1u-3 (EX-3) | 1.554491 | 8.990898 | 1.553992 | -0.03209552 | 1.5017975 | 2.482627 | 1.501582 | -0.01437384 | 1.062183 | 3.301994 | 1.062102 | -0.007559006 | 2.589397 | 2 | 2.58969 | 0.01129721 | 1.696352 | 4.916924 | 1.695866 | -0.02865078
B2g-2 (OY-2) | 1.570018 | 1.131776 | 1.570069 | 0.003212104 | 1.516679 | 9.023445 | 1.516585 | -0.006207254 | 1.072742 | 5.181369 | 1.072809 | 0.006248239 | 2.6126175 | 1.864339 | 2.613324 | 0.02705771 | 1.711156 | 1.522177 | 1.710976 | -0.01049983
B2u-3 (EY-3) | 1.577224 | 1.406153 | 1.576393 | -0.0526668 | 1.5211035 | 2.428402 | 1.520744 | -0.0236483 | 1.076135 | 3.448919 | 1.07596 | -0.01626581 | ― |  | ― | ― | 1.712916 | 7.93713 | 1.712587 | -0.01921881
B3g-2 (OZ-2) | 1.57797 | 6.206428 | 1.577202 | -0.04872158 | 1.523221 | 1.21255 | 1.523219 | -9.955804e-05 | 1.07779 | 1.934394 | 1.077541 | -0.02311918 | 2.627872 | 2 | 2.624281 | -0.1366393 | 1.718813 | 1.484869 | 1.718357 | -0.02650817
B3u-3 (EZ-3) | ― |  | ― | ― | 1.5286015 | 2.025077 | 1.528212 | -0.02545358 | 1.081184 | 1.477012 | 1.080911 | -0.0252451 | 2.633336 | 2 | 2.631873 | -0.05555522 | ― |  | ― | ―
B2u-4 (EY-4) | 1.591383 | 4.737088 | 1.590666 | -0.04506506 | 1.538592 | 7.652133 | 1.538278 | -0.02045356 | 1.087964 | 5.33064 | 1.087858 | -0.009710325 | 2.657453 | 2 | 2.657199 | -0.009550057 | ― |  | ― | ―
B2g-3 (OY-3) | 1.606622 | 6.424665 | 1.606944 | 0.01999803 | 1.551314 | 3.50288 | 1.551196 | -0.007609566 | 1.097349 | 5.444075 | 1.097455 | 0.009610475 | 2.668745 | 2 | 2.669825 | 0.04047601 | ― |  | ― | ―
B3u-4 (EZ-4) | 1.620634 | 2.73814 | 1.619895 | -0.04562741 | ― |  | ― | ― | 1.1043055 | 5.231969 | 1.104127 | -0.01616133 | ― |  | ― | ― | ― |  | ― | ―
B3g-3 (OZ-3) | 1.622081 | 5.581196 | 1.62233 | 0.01530195 | 1.5646285 | 8.700808 | 1.564573 | -0.003528284 | 1.107038 | 2.584917 | 1.107135 | 0.008734023 | 2.6861485 | 2 | 2.687117 | 0.0360703 | 1.758868 | 1.975022 | 1.759321 | 0.02575709
Au-3 (EV-3) | ― |  | ― | ― | 1.590151 | 3.921333 | 1.589762 | -0.02448436 | 1.124751 | 4.61026 | 1.124783 | 0.002856215 | ― |  | ― | ― | 1.790759 | 1.188978 | 1.790783 | 0.001332343
B1g-3 (OX-3) | 1.647559 | 8.988369 | 1.647323 | -0.01428881 | ― |  | ― | ― | 1.12512 | 5.147876 | 1.125043 | -0.0068023 | 2.738365 | 3.926999 | 2.737714 | -0.02377569 | ― |  | ― | ―
B1u-4 (EX-4) | ― |  | ― | ― | ― |  | ― | ― | 1.142046 | 9.011716 | 1.141912 | -0.01167251 | 2.77102375 | 2.229765 | 2.770311 | -0.02572521 | ― |  | ― | ―
Ag-4 (OD-4) | 1.6919145 | 5.728547 | 1.691663 | -0.01485679 | 1.633195 | 3.864016 | 1.633076 | -0.007268236 | 1.155278 | 2.241279 | 1.155126 | -0.01314632 | 2.81483575 | 2 | 2.814121 | -0.02537569 | 1.843975 | 1.109714 | 1.843817 | -0.008584081
Ag-5 (OD-5) | 1.82655 | 1.070721 | 1.826864 | 0.01719137 | 1.765267 | 6.965924 | 1.765449 | 0.01032518 | 1.248367 | 5.966144 | 1.248522 | 0.01240594 | 3.042325 | 4.138262 | 3.044279 | 0.06422227 | 1.995137 | 1.071174 | 1.995101 | -0.001797678
B1g-4 (OX-4) | 1.901332 | 5.190162 | 1.901234 | -0.005174891 | 1.835317 | 4.577201 | 1.835423 | 0.00574273 | 1.298382 | 4.287778 | 1.298398 | 0.001224277 | 3.164174 | 2 | 3.163718 | -0.01439539 | ― |  | ― | ―
B3g-4 (OZ-4) | 1.9400685 | 1.020241 | 1.939989 | -0.004089515 | 1.8756 | 2 | 1.875951 | 0.01873275 | 1.326479 | 2.251324 | 1.326586 | 0.008031351 | 3.240189 | 2 | 3.240751 | 0.01734952 | 2.123551 | 1.855953 | 2.123057 | -0.02327205
Ag-6 (OD-6) | 1.958915 | 5.112779 | 1.959749 | 0.04257702 | 1.890067 | 1.36576 | 1.889948 | -0.006299302 | 1.337031 | 6.752929 | 1.337224 | 0.01443747 | 3.24432 | 1.579794 | 3.246202 | 0.05799695 | 2.125472 | 1.166349 | 2.126045 | 0.02697159
Ag-7 (OD-7) | ― |  | ― | ― | 1.916055 | 5.664793 | 1.916346 | 0.0151395 | 1.355271 | 3.01723 | 1.355455 | 0.01357369 | ― |  | ― | ― | ― |  | ― | ―
B2u-5 (EY-5) | 1.986621 | 6.134894 | 1.986938 | 0.01594594 | ― |  | ― | ― | 1.357109 | 2.814249 | 1.357127 | 0.001323657 | 3.302725 | 2 | 3.303459 | 0.02222688 | 2.163654 | 1.858235 | 2.16406 | 0.01877385
B2g-4 (OY-4) | 1.988888 | 3.339031 | 1.989125 | 0.01194227 | ― |  | ― | ― | 1.35762 | 5.383736 | 1.357792 | 0.01266099 | 3.303041 | 2 | 3.30436 | 0.03993133 | ― |  | ― | ―
B3u-5 (EZ-5) | ― |  | ― | ― | 1.920783 | 1.29796 | 1.920872 | 0.004637019 | 1.358625 | 5.742887 | 1.35873 | 0.007731129 | 3.306773 | 4.527071 | 3.307546 | 0.02336829 | 2.1666055 | 6.822144 | 2.166801 | 0.009028376
Au-4 (EV-4) | 2.0000425 | 6.36266 | 2.000542 | 0.02499573 | ― |  | ― | ― | 1.367075 | 3.636329 | 1.367044 | -0.002233449 | 3.333052 | 2 | 3.332146 | -0.02716993 | ― |  | ― | ―
B3g-5 (OZ-5) | 2.003661 | 7.158427 | 2.003576 | -0.004235956 | 1.936494 | 2 | 1.936536 | 0.002162093 | 1.369745 | 3.853204 | 1.369659 | -0.006285672 | 3.344838 | 1.664263 | 3.342025 | -0.08410141 | 2.188989 | 1.582288 | 2.188968 | -0.0009777254
B1g-5 (OX-5) | 2.016537 | 1.893274 | 2.016138 | -0.01976544 | 1.94611 | 1.117005 | 1.946501 | 0.02010878 | 1.376733 | 4.255067 | 1.376919 | 0.01352449 | ― |  | ― | ― | 2.1949635 | 1.010015 | 2.195234 | 0.01234093
B2g-5 (OY-5) | 2.024086 | 0.9993575 | 2.024616 | 0.02615241 | 1.952939 | 2.824087 | 1.953201 | 0.0134324 | 1.38175 | 3.467948 | 1.382051 | 0.02180251 | 3.35652 | 2.231242 | 3.358072 | 0.04621175 | 2.197735 | 9.29869 | 2.198111 | 0.01713358
B1u-5 (EX-5) | ― |  | ― | ― | ― |  | ― | ― | 1.382935 | 2.494027 | 1.382982 | 0.003361149 | 3.364108 | 2.760592 | 3.364131 | 0.0006680515 | 2.203131 | 5.411054 | 2.203282 | 0.006845422
Ag-8 (OD-8) | 2.0282505 | 0.9727843 | 2.028016 | -0.01158105 | 1.95777 | 3.285026 | 1.957951 | 0.009252333 | 1.384883 | 1.106901 | 1.384962 | 0.005713276 | 3.37002 | 2 | 3.368752 | -0.03762266 | 2.207321 | 1.346632 | 2.20689 | -0.01950404
B1g-6 (OX-6) | 2.060203 | 1.030242 | 2.06087 | 0.03235864 | 1.988873 | 1.225288 | 1.989061 | 0.009473039 | ― |  | ― | ― | 3.422683 | 3.210573 | 3.423903 | 0.03563418 | 2.241371 | 1.991986 | 2.241632 | 0.01165269
Ag-9 (OD-9) | 2.088618 | 2.288435 | 2.088721 | 0.00492837 | 2.01311 | 2.446836 | 2.01335 | 0.01191823 | ― |  | ― | ― | 3.455914 | 2 | 3.45542 | -0.01428709 | 2.261456 | 1.949112 | 2.261679 | 0.009845349
B3g-6 (OZ-6) | 2.093559 | 1.014157 | 2.093667 | 0.005160958 | 2.020243 | 1.438642 | 2.02065 | 0.02016668 | ― |  | ― | ― | 3.475597 | 3.816867 | 3.477047 | 0.04171156 | 2.275914 | 2.215223 | 2.276139 | 0.009868854
B3u-6 (EZ-6) | 2.103051 | 9.33824 | 2.103539 | 0.0231842 | 2.030522 | 2.060774 | 2.030756 | 0.01153155 | ― |  | ― | ― | 3.48864325 | 2 | 3.489393 | 0.02148302 | ― |  | ― | ―
B2g-6 (OY-6) | 2.1052645 | 2.167185 | 2.105355 | 0.00432249 | ― |  | ― | ― | ― |  | ― | ― | 3.497416 | 2.259295 | 3.497436 | 0.0005586714 | 2.288765 | 1.286768 | 2.289451 | 0.02997557
Au-5 (EV-5) | ― |  | ― | ― | 2.049699 | 1.102766 | 2.050251 | 0.02690487 | ― |  | ― | ― | ― |  | ― | ― | ― |  | ― | ―
B2u-6 (EY-6) | 2.126831 | 1.29919 | 2.127181 | 0.01646754 | 2.053423 | 1.045207 | 2.053193 | -0.01119725 | ― |  | ― | ― | ― |  | ― | ― | 2.313289 | 1.093433 | 2.312767 | -0.02254885
B1u-6 (EX-6) | 2.132038 | 5.990983 | 2.132602 | 0.02646226 | ― |  | ― | ― | ― |  | ― | ― | ― |  | ― | ― | 2.317581 | 3.170384 | 2.318066 | 0.02092137
Au-6 (EV-6) | ― |  | ― | ― | 2.091039 | 7.343519 | 2.091346 | 0.01468922 | ― |  | ― | ― | ― |  | ― | ― | 2.35383 | 1.192791 | 2.353866 | 0.001532112
B2u-7 (EY-7) | ― |  | ― | ― | ― |  | ― | ― | ― |  | ― | ― | ― |  | ― | ― | 2.58425 | 2.352199 | 2.58449 | 0.009309072
B1u-7 (EX-7) | ― |  | ― | ― | ― |  | ― | ― | ― |  | ― | ― | ― |  | ― | ― | 2.586338 | 1.180653 | 2.586292 | -0.001763418
B1g-7 (OX-7) | ― |  | ― | ― | ― |  | ― | ― | ― |  | ― | ― | ― |  | ― | ― | 2.594065 | 2.499834 | 2.594745 | 0.02621057
Vibration modes are expressed by symbols used in molecular vibration studies. Symbols in brackets are the symbols proposed by Ohno (1976) to classify vibration modes. The figure after a symbol is the ordinal number in the mode group. The explanation of symbols is given in Table S2. Δf = 100× (fcalc-fmeas)/fmeas

## Table S4
American Mineralogist: November 2022 Online Materials AM-22-118159 (use tabs to navigate to other tables)
Aradachi et al.: The influence of OH content on elastic constants of topaz
Table S4. Elastic constants of five single-crystals of topaz
Specimen | OH molar content | Elastic constant (GPa)
|  | C11 | C22 | C33 | C44 | C55 | C66 | C12 | C23 | C31
MC | 0.28 | 279.9(6) | 345.1(8) | 297.3(7) | 108.4(2) | 132.9(3) | 130.0(3) | 121.2(3) | 81.4(2) | 81.1(2)
MGK | 0.38 | 280.3(5) | 348.0(7) | 293.9(6) | 108.5(2) | 132.4(3) | 130.6(3) | 121.4(2) | 81.6(2) | 80.8(2)
OP | 0.66 | 281.2(9) | 350.2(12) | 288.3(10) | 108.8(4) | 130.9(4) | 131.4(4) | 121.3(4) | 82.1(3) | 81.6(3)
KTL | 0.72 | 280.3(6) | 350.2(8) | 286.5(6) | 108.5(2) | 130.0(3) | 130.8(3) | 121.3(3) | 82.0(2) | 80.9(2)
FKO | 0.45 | 280.0(4) | 346.9(5) | 294.6(4) | 108.4(2) | 132.5(2) | 130.4(2) | 121.2(2) | 81.5(1) | 80.9(1)
FKO* | 0.45 | 281.21(1) | 346.23(9) | 294.99(9) | 108.49(1) | 132.47(1) | 130.32(1) | 121.48(3) | 81.77(2) | 80.94(3)
*: Results of Sema and Watanabe (2017)

## Table S5
American Mineralogist: November 2022 Online Materials AM-22-118159 (use tabs to navigate to other tables)
Aradachi et al.: The influence of OH content on elastic constants of topaz
Table S5. Coefficients of linear relation between the elastic constant and OH content
Elastic constant | a1 (GPa) | a2 (GPa/mol) | a2/a1 (1/mol) | a2* (GPa/mol)
C11 | 279.6(8) | 1(2) | 0.005(6) | -11(2)
C22 | 343(1) | 11(2) | 0.031(7) | 11.9(4)
C33 | 304.5(9) | -24(2) | -0.080(6) | -41(2)
C44 | 108.3(3) | 0.3(6) | 0.003(5) | 1.1(1)
C55 | 135.1(4) | -6.6(8) | -0.049(6) | -5.7(1)
C66 | 129.6(4) | 2.0(8) | 0.016(6) | 1.1(2)
C12 | 121.3(4) | 0.0(8) | 0.000(7) | 0(1)
C23 | 80.9(3) | 1.5(6) | 0.019(7) | -1.2(3)
C31 | 81.2(3) | -0.3(6) | -0.004(7) | -2(2)
*: Calculated from the elastic constants theoretically determined by Ulian and Valdrè (2017)

## Table S6
American Mineralogist: November 2022 Online Materials AM-22-118159 (use tabs to navigate to other tables)
Aradachi et al.: The influence of OH content on elastic constants of topaz
Table S6. Linear compressibility calculated from the elastic constants
Specimen | OH molar content | Linear compressibility (GPa-1)
|  | ba | bb | bc
MC | 0.28 | 0.00222(3) | 0.00157(2) | 0.00233(2)
MGK | 0.38 | 0.00222(2) | 0.00155(2) | 0.00236(2)
FKO | 0.45 | 0.00222(2) | 0.00155(1) | 0.00236(2)
OP | 0.66 | 0.00220(4) | 0.00153(3) | 0.00241(4)
KTL | 0.72 | 0.00221(3) | 0.00152(2) | 0.00243(2)

## Table S7
American Mineralogist: November 2022 Online Materials AM-22-118159 (use tabs to navigate to other tables)
Aradachi et al.: The influence of OH content on elastic constants of topaz
Table S7. Isotropic elastic moduli and elastic wave velocities calculated from the determined elastic constants
Specimen | OH molar content | Bulk modulus (GPa) |  |  | Shear modulus (GPa) |  |  | VP (km/s) |  |  | VS (km/s)
|  | KVoigt | KReuss | KVRH | GVoigt | GReuss | GVRH | Voigt | Reuss | VRH | Voigt | Reuss | VRH
MC | 0.28 | 165.5(2) | 164(1) | 165(1) | 116.9(1) | 114.5(2) | 115.7(1) | 9.47(1) | 9.40(2) | 9.44(1) | 5.713(7) | 5.654(8) | 5.683(7)
MGK | 0.38 | 165.5(1) | 163(1) | 164(1) | 116.9(1) | 114.5(1) | 115.7(1) | 9.49(1) | 9.40(2) | 9.44(1) | 5.721(6) | 5.662(6) | 5.691(6)
FKO | 0.45 | 165.4(1) | 163.2(8) | 164.3(4) | 116.8(1) | 114.4(1) | 115.6(1) | 9.487(7) | 9.41(1) | 9.447(9) | 5.721(5) | 5.662(5) | 5.692(4)
OP | 0.66 | 165.5(2) | 163(2) | 164(1) | 116.5(2) | 114.2(2) | 115.4(1) | 9.49(2) | 9.41(3) | 9.45(2) | 5.72(1) | 5.66(1) | 5.69(1)
KTL | 0.72 | 165.0(2) | 162(1) | 164(1) | 116.0(1) | 113.8(2) | 114.9(1) | 9.51(1) | 9.42(2) | 9.46(1) | 5.728(7) | 5.673(8) | 5.700(7)