## Sheet1
American Mineralogist: November 2022 Online Materials AM-22-118200 (use tabs to navigate to other tables)
Zhou et al.: Application of tin isotopes in ore deposits
Supplemental Table 4 Complementary dataset of the reliable Sn isotopes values relative to NIST SRM 3161a of tin ores from different deposits in the world.
Sample no. | Location | δ124/117Sn | 2SE | References
Cassiterite
NW-N-30 | Weilasituo, NE China | -0.05 | 0.05 | This study
19G2NW-30 | Weilasituo, NE China | -0.4 | 0.05
NW-N-28 | Weilasituo, NE China | -0.39 | 0.05
NW-N-31 | Weilasituo, NE China | -0.23 | 0.05
NW19G02 | Weilasituo, NE China | -0.21 | 0.05
NW-N-72 | Weilasituo, NE China | 0.05 | 0.07
NW-N-101 | Weilasituo, NE China | -0.11 | 0.07
WLST-04 | Weilasituo, NE China | 0.56 | 0.05
1807WL4a | Weilasituo, NE China | -0.81 | 0.07
BY1908 | Baiyinchagan, NE China | -0.68 | 0.04
18BY0709a | Baiyinchagan, NE China | -0.51 | 0.05
BY1909 | Baiyinchagan, NE China | -0.93 | 0.05
18BY0715 | Baiyinchagan, NE China | -1.24 | 0.07
BY1910 | Baiyinchagan, NE China | -0.61 | 0.04
18BY0716 | Baiyinchagan, NE China | -1.49 | 0.07
WM-4 | Maodeng, NE China | 0.56 | 0.12
WM-5 | Maodeng, NE China | 0.02 | 0.09
18WM0802 | Maodeng, NE China | 0.53 | 0.07
WM-7 | Maodeng, NE China | 0.23 | 0.05
18WM0804X | Maodeng, NE China | 0.05 | 0.05
MD-1901 | Maodeng, NE China | 0.46 | 0.05
MD-1902 | Maodeng, NE China | 0.28 | 0.05
MD-1903 | Maodeng, NE China | 0.05 | 0.07
FG-011414 | Erzgebirge, Ehrenfriedersdorf, Vierung Mine | 0.24 | 0.21 | Haustein et al., 2010
FG-011416 | Erzgebirge, Ehrenfriedersdorf, Vierung Mine | 0.38 | 0.17
FG-011494 | Erzgebirge, Ehrenfriedersdorf, Vierung Mine | 0.42 | 0.24
FG-011501 | Erzgebirge, Ehrenfriedersdorf, Vierung Mine | 0.07 | 0.24
FG-011506 | Erzgebirge, Ehrenfriedersdorf, Vierung Mine | -0.1 | 0.21
FG-050664 | Erzgebirge, Ehrenfriedersdorf, Vierung Mine | 0.28 | 0.17
FG-050665 | Erzgebirge, Ehrenfriedersdorf, Vierung Mine | 0.14 | 0.14
FG-050666 | Erzgebirge, Ehrenfriedersdorf, Vierung Mine | 0.62 | 0.17
FG-050667 | Erzgebirge, Ehrenfriedersdorf, Vierung Mine | 0.31 | 0.17
FG-050668 | Erzgebirge, Ehrenfriedersdorf, Vierung Mine | 0.24 | 0.17
FG-050672 | Erzgebirge, Ehrenfriedersdorf, Vierung Mine | 0.28 | 0.21
FG-011392 | Erzgebirge, Zinnwald, Zwitterfeld Fundgrube Mine | 0.55 | 0.17
FG-011482 | Erzgebirge, Zinnwald, Zwitterfeld Fundgrube Mine | 0.48 | 0.24
FG-011489 | Erzgebirge, Zinnwald, Zwitterfeld Fundgrube Mine | 0.38 | 0.17
FG-050680 | Erzgebirge, Zinnwald, Zwitterfeld Fundgrube Mine, Flötz b | 0.17 | 0.21
FG-050681 | Erzgebirge, Zinnwald, Reichentroster Schacht Mine | -0.17 | 0.17
FG-050682 | Erzgebirge, Zinnwald, Zwitterfeld Fundgrube Mine, Flötz b | 0.35 | 0.21
FG-050685 | Erzgebirge, Altenberg, Paradies Fundgrube Mine | 0.31 | 0.17
FG-050669 | Erzgebirge, Auersberg, Grüne Tanne Fundgrube Mine | 0.66 | 0.17
FG-050674 | Erzgebirge, Auersberg, Sechs Brüder Zeche Mine | 0.76 | 0.24
FG-050695 | Erzgebirge, Bohemia, Graupen, Luxer-Gang Mine | 1.07 | 0.17
FG-050696 | Erzgebirge, Bohemia, Graupen, Luxer-Gang Mine | 1.25 | 0.24
CZR01 | Erzgebirge | 0.75 |  | Yao et al., 2018
CZR02 | Erzgebirge | 0.46
CZR03 | Erzgebirge | 0.04
CZR04 | Erzgebirge | 0.12
CZR05 | Erzgebirge | 0.89
CZR06 | Erzgebirge | 1.05
CZR07 | Erzgebirge | 1
CZR08 | Erzgebirge | 1.02
CZR09 | Erzgebirge | 0.05
CZR10 | Erzgebirge | 0.84
CZR11 | Erzgebirge | 1.02
CZR12 | Erzgebirge | 0.98
CZR13 | Erzgebirge | -0.04
CZR14 | Erzgebirge | 1.21
CZR15 | Erzgebirge | 0.49
CZR16 | Erzgebirge | 0.68
CZR17 | Erzgebirge | 0.68
CZR18 | Erzgebirge | 0.81
CZR19 | Erzgebirge | 0.89
CZR20 | Erzgebirge | -0.3
CZR21 | Erzgebirge | 1.23
CZR22 | Erzgebirge | 0.46
MA-080863 | Cornwall, East Pool Mine | 0.52 | 0.14 | Haustein et al., 2010
MA-080513 | Cornwall, Botallack Mine | 1.31 | 0.14
MA-080518 | Cornwall, Botallack Mine | 0.28 | 0.14
MA-080519 | Cornwall, Botallack Mine | 1.42 | 0.14
MA-080520 | Cornwall, Botallack Mine | 1.49 | 0.17
MA-080522 | Cornwall, Botallack Mine | 1.25 | 0.17
MA-080523 | Cornwall, Botallack Mine | 1 | 0.1
MA-080871 | Cornwall, Penhalls Mine | 0.66 | 0.17
MA-080867 | Cornwall, Wheal Kitty Mine | 0.62 | 0.14
MA-080874 | Cornwall, Wheal Kitty Mine | 0.8 | 0.14
MA-080879 | Cornwall, Wheal Kitty Mine | 0.03 | 0.17
MA-080504 | Cornwall, Redruth Mine | 0.38 | 0.14
MA-080862 | Cornwall, Dolcoath Mine | 0.93 | 0.21
MA-080508 | Cornwall, St Agnes Mine | 1.69 | 0.14
MA-080510 | Cornwall, St Agnes Mine | 0.55 | 0.14
MA-080511 | Cornwall, St Agnes Mine | 1 | 0.17
MA-080507 | Cornwall, St Agnes Mine | 0.76 | 0.1
MA-081297 | Cornwall, Penderves Mine | 0.86 | 0.14
MA-080878 | Cornwall, Scarrier Mine | 0.59 | 0.1
MA-080509 | Cornwall, St Just Mine | 0.9 | 0.1
MA-080512 | Cornwall, St Just Mine | 0.97 | 0.14
MA-080880 | Cornwall, Wheal Martin Mine | -0.07 | 0.21
MA-080876 | Cornwall, Wheal Eliza Mine | -1.97 | 0.14
MA-080872 | Cornwall, South Crofty Mine | 0.93 | 0.17
ENG01 | Cornwall | 0.91 |  | Yao et al., 2018
ENG02 | Cornwall | 1.17
ENG03 | Cornwall | 0.68
ENG04 | Cornwall | 0.49
ENG08 | Cornwall | 1
ENG09 | Cornwall | 0.74
ENG10 | Cornwall | 0.44
ENG11 | Cornwall | 0.53
ENG13 | Cornwall | 0.75
ENG14 | Cornwall | 0.77
ENG15 | Cornwall | 0.82
BOL06 | Oruru, Bolivia | 0.11
BOL07 | Potosi, Bolivia | -0.56
BOL08 | Potosi, Bolivia | 0.68
BOL09 | Potosi, Bolivia | 0.67
BOL10 | Potosi, Bolivia | 0.35
BOL11 | Potosi, Bolivia | 0.7
BOL12 | Potosi, Bolivia | 0.84
BOL13 | Potosi, Bolivia | 0.54
BOL14 | Potosi, Bolivia | 0.37
FG-011014 | Schlaggenwald-Schönfeld | 0.62 | 0.24 | Haustein et al., 2010
FG-011019 | Schlaggenwald-Schönfeld | 0.31 | 0.21
FG-011020 | Schlaggenwald-Schönfeld | 0.66 | 0.21
FG-011406 | Schlaggenwald-Schönfeld | 0.35 | 0.17
FG-011417 | Schlaggenwald-Schönfeld | -0.21 | 0.17
FG-050671 | Schlaggenwald, Wilhelmschacht Mine, Mariengang | -0.1 | 0.24
FG-050673 | Schlaggenwald, Wilhelmschacht Mine, Schnödenstock | -0.14 | 0.17
FG-050692 | Vogtland, Gottesberg | 0.1 | 0.17
FG-050693 | Vogtland, Gottesberg, Geyer-Pinge | -0.07 | 0.21
FG-050688 | Vogtland, Mühlleiten, Tannenberg Fundgrube Mine | 0.21 | 0.17
FG-050689 | Vogtland, Mühlleiten, Tannenberg Fundgrube Mine | 1.21 | 0.24
FG-050690 | Vogtland, Mühlleiten, Tannenberg Fundgrube Mine | 0.24 | 0.14
NM 1 | Taylor Creek, New Mexico | -0.74 |  | Wang et al., 2019
NM 2 | Taylor Creek, New Mexico | 0.71
NM 3 | Taylor Creek, New Mexico | -1.03
NM 4 | Taylor Creek, New Mexico | -0.69
NM 5 | Taylor Creek, New Mexico | -0.35
NM 6 | Taylor Creek, New Mexico | 0.3
NM 7 | Taylor Creek, New Mexico | 0.05
NM 8 | Taylor Creek, New Mexico | -0.83
NM 9 | Taylor Creek, New Mexico | -1.03
NM 10 | Taylor Creek, New Mexico | -0.69
NM 11 | Taylor Creek, New Mexico | -0.35
MX 1 | Durango, Mexico | -0.27
MX 2 | Durango, Mexico | 0.56
MX 3 | Durango, Mexico | -0.88
MX 4 | Durango, Mexico | 0.01
MX 5 | Durango, Mexico | -0.32
MX 6 | Durango, Mexico | 0.19
MX 7 | Durango, Mexico | -0.75
MX 8 | Durango, Mexico | 0.01
AU 1 | Elsmore, New South Wales, Australia | -1.03
AU 2 | Elsmore, New South Wales, Australia | 0.11
AU 3 | Elsmore, New South Wales, Australia | -1
AU 4 | Elsmore, New South Wales, Australia | -0.28
AU 5 | Elsmore, New South Wales, Australia | -0.02
AU 6 | Elsmore, New South Wales, Australia | -0.08
AU 7 | Elsmore, New South Wales, Australia | -0.96
AU 8 | Elsmore, New South Wales, Australia | -0.5
USA01 | USA, South Dakota | -1.05 |  | Yao et al., 2018
USA02 | USA, South Dakota | 0.07
USA03 | USA, South Dakota | -1.07
USA04 | USA, South Dakota | -0.33
USA05 | USA, South Dakota | -0.04
USA06 | USA, South Dakota | -0.07
USA07 | USA, South Dakota | -1
USA08 | USA, South Dakota | -0.56
Rua-1 | Rwanda | -0.1 |  | Brügmann et al., 2017
Rua-2 | Rwanda | -0.1
Rua-3 | Rwanda | -0.09
Rua-4 | Rwanda | -0.13
Rua-5 | Rwanda | -0.12
Rua-6 | Rwanda | -0.13
Stannite
CZR ST 03a | Erzgebirge | -1.14 |  | Yao et al., 2018
CZR ST 03b | Erzgebirge | -1.05
CZR23 | Erzgebirge | -1.72
CZR24 | Erzgebirge | -0.89
ENG 16 | Cornwall, England | -1.42
ENG 17 | Cornwall, England | -1.09
ENG 18 | Cornwall, England | -1
ENG 19 | Cornwall, England | -1.56
ENG 20 | Cornwall, England | -1.65
ENG 21 | Cornwall, England | -1.42
ENG 22 | Cornwall, England | -1.09
ENG 23 | Cornwall, England | -1
ENG 24 | Cornwall, England | -1.56
MA-080505 | Cornwall, Redruth Mine | 0.32 | 0.18 | Haustein et al., 2010
MA-080516 | Cornwall, Illogan Mine | 0.32 | 0.18
MA-080517 | Cornwall, Illogan Mine | 0.11 | 0.18
STA-1 | Cornwall, Hingston Down Quarry, Calstock | -0.61 | 0.02 | Brügmann et al., 2017
STA-2a | Cornwall, Hingston Down Quarry, Calstock | -0.7 | 0.04
STA-2b | Cornwall, Hingston Down Quarry, Calstock | -0.58 | 0.16
STA-2c | Cornwall, Hingston Down Quarry, Calstock | -0.56 | 0.12
STA-2d | Cornwall, Hingston Down Quarry, Calstock | -0.56 | 0.14
STA-2e | Cornwall, Hingston Down Quarry, Calstock | -0.58 | 0.11
BOL 15 | Potosi, Bolivia | -1.59 |  | Yao et al., 2018
BOL 16 | Potosi, Bolivia | 0
BOL 18 | Oruro, Bolivia | -1.51
BOL 19 | Oruro, Bolivia | -0.96
BOL 20 | Oruro, Bolivia | -1.03
BOL 21 | Potosi, Bolivia | -0.89
USA 09 | South Dakota, USA | -1.96
USA 10 | South Dakota, USA | -2.99
Cassiterite as placer-tin
MA-081325 | Erzgebirge, placer, north-west of Ehrenfriedersdorf town | 0.38 | 0.17 | Haustein et al., 2010
MA-081326 | Erzgebirge, placer, north-east of Geyer town | 0.35 | 0.17
MA-081327 | Erzgebirge, placer, north-east of Geyer town | 0.41 | 0.17
MA-081328 | Erzgebirge, placer, east of Geyer town | 0.48 | 0.21
MA-081320 | Erzgebirge, placer ‘Sauschwemme’Auersberg | 0.28 | 0.17
MA-081321 | Erzgebirge, placer ‘Sauschwemme’Auersberg | 0.35 | 0.17
MA-081322 | Erzgebirge, placer ‘Sauschwemme’Auersberg | 0.1 | 0.17
MA-081323 | Erzgebirge, placer ‘Sauschwemme’Auersberg | 0.07 | 0.17
MA-081324 | Erzgebirge, placer ‘Sauschwemme’Auersberg | 0.14 | 0.21
MA-080881 | Cornwall, Botallack Mine | 0.59 | 0.07
FG-050687 | Vogtland, Gottesberg, Geyer-Pinge | 0.28 | 0.17
MA-081329 | Vogtland, placer in the vicinity of Gottesberg | -0.28 | 0.17
Note: we used the cross-calibration of Yamazaki et al. (2013), Brügmann et al. (2017) and She et al. (2020) to convert the tin isotope values we determined relative to Tin rod to values relative to the commonly used Sn standard NIST SRM 3161a using the following Eq. (4): δ124/117Sn3161a =δ124/117SnTin rod+0.54 (4)

## Sheet2
Precambrian (n=6) | δ124/117Sn | -0.1 | -0.1 | -0.09 | -0.13 | -0.12 | -0.13
Late Palezoic (n=91) | δ124/117Sn | 0.24 | 0.38 | 0.42 | 0.07 | -0.1 | 0.28 | 0.14 | 0.62 | 0.31 | 0.24 | 0.28 | 0.55 | 0.48 | 0.38 | 0.17 | -0.17 | 0.35 | 0.31 | 0.66 | 0.76 | 1.07 | 1.25 | 0.75 | 0.46 | 0.04 | 0.12 | 0.89 | 1.05 | 1 | 1.02 | 0.05 | 0.84 | 1.02 | 0.98 | -0.04 | 1.21 | 0.49 | 0.68 | 0.68 | 0.81 | 0.89 | -0.3 | 1.23 | 0.46 | 0.62 | 0.31 | 0.66 | 0.35 | -0.21 | -0.1 | -0.14 | 0.1 | -0.07 | 0.21 | 1.21 | 0.24 | 0.52 | 1.31 | 0.28 | 1.42 | 1.49 | 1.25 | 1 | 0.66 | 0.62 | 0.8 | 0.03 | 0.38 | 0.93 | 1.69 | 0.55 | 1 | 0.76 | 0.86 | 0.59 | 0.9 | 0.97 | -0.07 | -1.97 | 0.93 | 0.91 | 1.17 | 0.68 | 0.49 | 1 | 0.74 | 0.44 | 0.53 | 0.75 | 0.77 | 0.82 | 1.69 | -1.97
Early Mesozoic (n=8) | δ124/117Sn | -1.03 | 0.11 | -1 | -0.28 | -0.02 | -0.08 | -0.96 | -0.5
Late Mesozoic (n=23) | δ124/117Sn | -0.05 | -0.4 | -0.39 | -0.23 | -0.21 | 0.05 | -0.11 | 0.56 | -0.81 | -0.68 | -0.51 | -0.93 | -1.24 | -0.61 | -1.49 | 0.56 | 0.02 | 0.53 | 0.23 | 0.05 | 0.46 | 0.28 | 0.05 | 0.56 | -1.49
Cenozoic (n=9) | δ124/117Sn | 0.11 | -0.56 | 0.68 | 0.67 | 0.35 | 0.7 | 0.84 | 0.54 | 0.37
Stannite (n=30) | δ124/117Sn | -1.14 | -1.05 | -1.72 | -0.89 | -1.42 | -1.09 | -1 | -1.56 | -1.65 | -1.42 | -1.09 | -1 | -1.56 | 0.32 | 0.32 | 0.11 | -0.61 | -0.7 | -0.58 | -0.56 | -0.56 | -0.58 | -1.59 | 0 | -1.51 | -0.96 | -1.03 | -0.89 | -1.96 | -2.99
Cassiterite as placer-tin (n=12) | δ124/117Sn | 0.38 | 0.35 | 0.41 | 0.48 | 0.28 | 0.35 | 0.1 | 0.07 | 0.14 | 0.59 | 0.28 | -0.28
|  | 1 | 1 | 1 | 1 | 1 | 1 | 1 | 1 | 1 | 1 | 1 | 1 | 1 | 1 | 1 | 1 | 1 | 1 | 1 | 1 | 1 | 1 | 1 | 1 | 1 | 1 | 1 | 1 | 1 | 1 | 1 | 1 | 1 | 1 | 1 | 1 | 1 | 1 | 1 | 1 | 1 | 1 | 1 | 1 | 1 | 1 | 1 | 1 | 1 | 1 | 1 | 1 | 1 | 1 | 1 | 1 | 1 | 1 | 1 | 1 | 1 | 1 | 1 | 1 | 1 | 1 | 1 | 1 | 1 | 1 | 1 | 1 | 1 | 1 | 1 | 1 | 1 | 1 | 1 | 1 | 1 | 1 | 1 | 1 | 1 | 1 | 1 | 1 | 1 | 1 | 1
Late Palezoic (n=91) | δ124/117Sn | 0.24 | 0.38 | 0.42 | 0.07 | -0.1 | 0.28 | 0.14 | 0.62 | 0.31 | 0.24 | 0.28 | 0.55 | 0.48 | 0.38 | 0.17 | -0.17 | 0.35 | 0.31 | 0.66 | 0.76 | 1.07 | 1.25 | 0.75 | 0.46 | 0.04 | 0.12 | 0.89 | 1.05 | 1 | 1.02 | 0.05 | 0.84 | 1.02 | 0.98 | -0.04 | 1.21 | 0.49 | 0.68 | 0.68 | 0.81 | 0.89 | -0.3 | 1.23 | 0.46 | 0.62 | 0.31 | 0.66 | 0.35 | -0.21 | -0.1 | -0.14 | 0.1 | -0.07 | 0.21 | 1.21 | 0.24 | 0.52 | 1.31 | 0.28 | 1.42 | 1.49 | 1.25 | 1 | 0.66 | 0.62 | 0.8 | 0.03 | 0.38 | 0.93 | 1.69 | 0.55 | 1 | 0.76 | 0.86 | 0.59 | 0.9 | 0.97 | -0.07 | -1.97 | 0.93 | 0.91 | 1.17 | 0.68 | 0.49 | 1 | 0.74 | 0.44 | 0.53 | 0.75 | 0.77 | 0.82 | 1.69 | -1.97