## Sulfide
American Mineralogist: September 2022 Online Materials AM-22-98057
Kahl et al.: Enhanced weathering in the seabed
Table S3: Sulfide analyses.
Sample | Mn | Fe | Ni | As | Cu | Co | Zn | Pb | Sb | S | Total
22841-1A_Particle1-1 | 0.527 | 43.86 | 0.576 | 0.053 | 0 | 0 | 0.041 | 0.29 | 0.02 | 53.282 | 98.649
22841-1A_Particle1-2 | 0.385 | 44.177 | 0.874 | 0.074 | 0.035 | 0.019 | 0.038 | 0.108 | 0.021 | 51.364 | 97.095
22841-1A_Particle1-3 | 0.654 | 43.877 | 0.456 | 0.038 | 0 | 0.004 | 0.035 | 0.249 | 0.024 | 53.263 | 98.6
22841-1A_Particle1-4 | 0.632 | 44.553 | 0.374 | 0.068 | 0 | 0.009 | 0.039 | 0.176 | 0 | 53.188 | 99.039
22841-1A_Particle1-5 | 0.53 | 43.556 | 0.509 | 0.04 | 0.008 | 0.052 | 0.087 | 0.162 | 0 | 53.477 | 98.421
22841-1A_Particle1-6 | 0.458 | 43.416 | 0.567 | 0.123 | 0.016 | 0.033 | 0.034 | 0.27 | 0.024 | 52.996 | 97.937
22841-1A_Particle1-7 | 1.75 | 42.806 | 0.561 | 0.042 | 0 | 0.009 | 0.064 | 0.17 | 0.018 | 52.962 | 98.382
22841-1A_Particle1-8 | 1.645 | 43.197 | 0.502 | 0.021 | 0.031 | 0 | 0.067 | 0.023 | 0.012 | 53.06 | 98.558
22841-1A_Particle1-9 | 0.507 | 43.508 | 0.545 | 0.044 | 0 | 0 | 0.014 | 0.241 | 0 | 52.382 | 97.241
22841-1A_Particle1-10 | 1.339 | 43.347 | 0.625 | 0.061 | 0.006 | 0.012 | 0.029 | 0.105 | 0.012 | 53.189 | 98.725
22841-1A_Particle1-11 | 0.84 | 43.857 | 0.668 | 0.051 | 0 | 0.02 | 0.049 | 0.182 | 0.028 | 53.038 | 98.733
22841-1A_Particle1-12 | 0.701 | 43.786 | 0.588 | 0.045 | 0.005 | 0.011 | 0.056 | 0.159 | 0 | 53.255 | 98.606
22841-1A_Particle1-13 | 0.95 | 43.762 | 0.637 | 0.043 | 0 | 0.029 | 0.03 | 0.176 | 0 | 53.119 | 98.746
22841-1A_Particle1-14 | 1.627 | 43.863 | 0.391 | 0.057 | 0 | 0 | 0.023 | 0.196 | 0 | 53.228 | 99.385
22841-1A_Particle1-15 | 0.749 | 44.561 | 0.372 | 0.045 | 0 | 0.009 | 0.043 | 0.182 | 0 | 53.285 | 99.246
22841-1A_Particle1-16 | 1.376 | 43.28 | 0.521 | 0.056 | 0.017 | 0.037 | 0.038 | 0.241 | 0.011 | 52.81 | 98.387
22841-1A_Particle1-17 | 0.652 | 43.142 | 0.579 | 0.03 | 0 | 0.029 | 0.045 | 0.23 | 0 | 51.919 | 96.626
22841-1A_Particle1-18 | 0.637 | 43.497 | 0.668 | 0.049 | 0 | 0.023 | 0.045 | 0.187 | 0.01 | 53.057 | 98.173
22841-1A_Particle10-1 | 0.616 | 43.863 | 0.439 | 0.028 | 0.002 | 0.023 | 0.034 | 0.151 | 0.014 | 51.427 | 96.597
22841-1A_Particle10-2 | 0.711 | 44.2 | 0.42 | 0.053 | 0 | 0.023 | 0.068 | 0.179 | 0 | 52.527 | 98.181
22841-1A_Particle10-3 | 0.593 | 43.365 | 0.553 | 0.016 | 0.006 | 0.032 | 0.009 | 0.256 | 0 | 51.941 | 96.771
22841-1A_Particle10-4 | 1.844 | 42.989 | 0.538 | 0.073 | 0 | 0.038 | 0.002 | 0.028 | 0 | 51.509 | 97.021
22841-1A_Particle10-5 | 1.203 | 43.385 | 0.705 | 0.028 | 0 | 0.006 | 0.063 | 0.173 | 0.07 | 52.727 | 98.36
22841-1A_Particle10-6 | 0.57 | 44.182 | 0.518 | 0.045 | 0.047 | 0 | 0.059 | 0.063 | 0.003 | 52.206 | 97.693
22841-1A_Particle10-7 | 1.3 | 43.762 | 0.352 | 0.062 | 0 | 0.015 | 0.023 | 0.202 | 0.001 | 52.2 | 97.917
22841-1A_Particle10-8 | 1.51 | 42.939 | 0.457 | 0.054 | 0.004 | 0.004 | 0.051 | 0.259 | 0 | 51.82 | 97.098
22841-1A_Particle10-9 | 1.036 | 43.986 | 0.44 | 0.032 | 0.023 | 0 | 0.05 | 0.145 | 0 | 52.117 | 97.829
Average (N=27) | 0.9385926 | 43.65615 | 0.5346296 | 0.0492963 | 0.007407407 | 0.01618519 | 0.04207407 | 0.1778889 | 0.009925926 | 52.64252 | 98.07467
Std.dev. | 0.4498199 | 0.459876 | 0.1175085 | 0.02083602 | 0.01266205 | 0.01439561 | 0.01929114 | 0.06874162 | 0.01526163 | 0.6516777 | 0.8041339
Standard data | Mn | Fe | Ni | As | Cu | Co | Zn | Pb | Sb | S | Total
Pyrite #1 | 0.013 | 46.624 | 0.002 | 0.057 | 0 | 0.022 | 0 | 0.105 | 0 | 53.339 | 100.162
Pyrite #16 | 0 | 46.719 | 0 | 0.012 | 0 | 0.02 | 0.048 | 0.239 | 0.001 | 52.524 | 99.563
Ideal stochiometry | - | 46.55 | - | - | - | - | - | - | - | 53.45 | 100