## Spinel
American Mineralogist: September 2022 Online Materials AM-22-98057
Kahl et al.: Enhanced weathering in the seabed
Table S2: Spinel analyses.
Atomic formula units were first normalized to 3 cations; then Fe2+ and Fe3+ were adjusted to achieve 4 oxygens. Cr# = 100*molar Cr/(Cr+Al); Mg# = 100*molar Mg/(Mg+Fe2+).
atomic formula units normalized to 3 cations and 4 oxygens
Sample | MgO | CaO | TiO2 | Cr2O3 | FeO,tot | MnO | SiO2 | Al2O3 | Total | Cr# | Mg# | Mg | Ti | Cr | Fe3+ | Fe2+ | Mn | Al
22841-1A_Particle1-1 | 10.993 | 0.0154 | 3.5178 | 25.9293 | 35.7435 | 0.257 | 0.092 | 20.2055 | 96.7535 | 46.26059 | 48.80872 | 0.5261247 | 0.08494226 | 0.6580303 | 0.4076729 | 0.5518071 | 0.007010459 | 0.7644123
22841-1A_Particle1-2 | 10.857 | 0.0084 | 3.4928 | 26.0067 | 35.5917 | 0.3034 | 0 | 20.1734 | 96.4334 | 46.3755 | 48.42276 | 0.5211686 | 0.08458365 | 0.6620507 | 0.4032455 | 0.5551199 | 0.008295182 | 0.7655365
22841-1A_Particle1-3 | 11.0262 | 0.021 | 2.9157 | 25.9673 | 34.6693 | 0.2324 | 0.0749 | 21.2183 | 96.1251 | 45.08426 | 49.64793 | 0.5283019 | 0.07043117 | 0.6596962 | 0.3958858 | 0.5357946 | 0.006334718 | 0.8035556
22841-1A_Particle1-4 | 10.7725 | 0.0504 | 3.0124 | 26.1266 | 33.7611 | 0.2453 | 0.0685 | 21.6018 | 95.6386 | 44.7898 | 48.64467 | 0.5187672 | 0.07313409 | 0.6671523 | 0.3642137 | 0.5476749 | 0.006692008 | 0.8223659
22841-1A_Particle1-5 | 10.7924 | 0.0126 | 3.8565 | 24.6943 | 36.7316 | 0.3099 | 0.0556 | 19.1078 | 95.5607 | 46.43794 | 48.30646 | 0.5246013 | 0.09453682 | 0.6365796 | 0.4401086 | 0.5613845 | 0.008551069 | 0.7342382
22841-1A_Particle1-6 | 10.7658 | 0.0448 | 3.9132 | 25.2657 | 36.7328 | 0.3112 | 0.0513 | 19.1115 | 96.1963 | 46.99882 | 47.90898 | 0.5207229 | 0.09546134 | 0.6479821 | 0.4303574 | 0.5661775 | 0.008560946 | 0.7307379
22841-1A_Particle1-7 | 10.1093 | 0.0476 | 4.2334 | 25.181 | 38.4284 | 0.2776 | 0.1027 | 17.6038 | 95.9838 | 48.9686 | 45.16216 | 0.4953724 | 0.1046141 | 0.6542961 | 0.4546175 | 0.6015026 | 0.007739132 | 0.6818583
22841-1A_Particle1-8 | 8.7911 | 0.1245 | 5.9515 | 22.3792 | 43.4135 | 0.2776 | 0.0321 | 13.7437 | 94.7132 | 52.2064 | 39.03258 | 0.4467296 | 0.1525287 | 0.6031018 | 0.5397168 | 0.6977748 | 0.008024275 | 0.5521241
22841-1A_Particle1-9 | 8.7745 | 0.0909 | 5.5912 | 23.2678 | 43.0263 | 0.3241 | 0.0877 | 13.7985 | 94.961 | 53.0749 | 39.24382 | 0.444917 | 0.1430404 | 0.6256919 | 0.5350344 | 0.6888079 | 0.009315512 | 0.5531929
22841-1A_Particle1-10 | 9.7611 | 0.0308 | 4.5987 | 23.981 | 40.1677 | 0.3344 | 0.1391 | 16.574 | 95.5868 | 49.25539 | 43.70342 | 0.4830824 | 0.1147778 | 0.6293479 | 0.4927206 | 0.6222829 | 0.009412455 | 0.648376
22841-1A_Particle1-11 | 11.0544 | 0 | 3.3627 | 25.4104 | 34.9305 | 0.2673 | 0.0856 | 20.4625 | 95.5734 | 45.44763 | 49.66313 | 0.5336571 | 0.08190731 | 0.6504925 | 0.404884 | 0.5408969 | 0.007353275 | 0.7808089
22841-1A_Particle1-12 | 10.0264 | 0.014 | 3.7447 | 24.8024 | 38.6034 | 0.3073 | 0.1284 | 18.1347 | 95.7613 | 47.84797 | 45.31866 | 0.4912542 | 0.09254237 | 0.6444068 | 0.4681356 | 0.5927458 | 0.008542373 | 0.7023729
22841-1A_Particle1-13 | 9.8274 | 0.014 | 4.075 | 25.7963 | 38.615 | 0.2931 | 0.0513 | 17.9911 | 96.6632 | 49.02833 | 43.8233 | 0.4785068 | 0.1000452 | 0.6661086 | 0.4412896 | 0.6133937 | 0.008144796 | 0.6925113
22841-1A_Particle10-1 | 9.1923 | 0.0784 | 5.5061 | 24.2777 | 41.79 | 0.2363 | 0.1305 | 14.6619 | 95.8732 | 52.62371 | 40.59516 | 0.4595961 | 0.1388469 | 0.643597 | 0.4992892 | 0.6725488 | 0.00670202 | 0.5794201
22841-1A_Particle10-2 | 9.1144 | 0.0826 | 6.0716 | 21.929 | 42.4641 | 0.3163 | 0.077 | 14.5127 | 94.5677 | 50.34084 | 40.25698 | 0.4612995 | 0.1550047 | 0.5885452 | 0.5208699 | 0.6845873 | 0.009117925 | 0.5805754
22841-1A_Particle10-3 | 8.9453 | 0.0937 | 6.8122 | 19.6943 | 44.0735 | 0.3551 | 0.1005 | 14.0706 | 94.1452 | 48.42312 | 39.13169 | 0.4558328 | 0.175118 | 0.5321645 | 0.5507755 | 0.7090357 | 0.01024949 | 0.566824
22841-1A_Particle10-4 | 9.6433 | 0.0168 | 4.9523 | 22.765 | 41.4581 | 0.3732 | 0.0685 | 15.9165 | 95.1937 | 48.96377 | 43.1055 | 0.4801187 | 0.1243478 | 0.6009581 | 0.523952 | 0.6337037 | 0.01052537 | 0.6263944
22841-1A_Particle10-5 | 10.4226 | 0.0252 | 3.708 | 25.2789 | 36.5939 | 0.3318 | 0.0856 | 18.5882 | 95.0342 | 47.70656 | 47.26797 | 0.5117127 | 0.09182148 | 0.6581106 | 0.43686 | 0.5708654 | 0.009243317 | 0.7213865
22841-1A_Particle10-6 | 10.5868 | 0 | 3.9615 | 25.238 | 35.9712 | 0.2828 | 0.0834 | 18.5107 | 94.6344 | 47.77356 | 47.79517 | 0.5211862 | 0.09834728 | 0.6589131 | 0.4240631 | 0.5692716 | 0.007889546 | 0.7203292
Average (N=19) | 10.07662 | 0.04058421 | 4.383016 | 24.42057 | 38.56661 | 0.2966368 | 0.07972105 | 17.68354 | 95.5473 | 48.29514 | 45.04416 | 0.4948922 | 0.1092648 | 0.6361697 | 0.459668 | 0.6060724 | 0.008300204 | 0.6856326
Std.dev. | SiO2 | Al2O3 | FeO | MnO | MgO | CaO | NiO | Total | Fo%
Standard data | MgO | CaO | TiO2 | Cr2O3 | FeO,tot | MnO | SiO2 | Al2O3 | Total
Chromite #2 | 15.309 | 0.014 | 0.1334 | 61.895 | 12.529 | 0.1821 | 0.0685 | 9.7589 | 99.8899
Chromite #5 | 15.3007 | 0.0014 | 0.1168 | 61.417 | 12.812 | 0.1846 | 0.2396 | 10.1009 | 100.173
Reference value | 15.2 | - | - | 60.5 | 13.04 | 0.11 | - | 9.92 | 98.77