## Sheet1
American Mineralogist: December 2023 Online Materials AM-23-128664
Sordyl et al.: Single-crystal analysis of La-doped pyromorphite
| La-Na-Pym | [16 empty] | Na-Pym | [20 empty] | La-K-Pym | [12 empty] | K-Pym
wt% | 1 | 2 | 3 | 4 | 5 | 6 | 7 | 8 | 9 | 10 | 11 | 12 | 13 | 14 | 15 | 16 | 17 | 1 | 2 | 3 | 4 | 5 | 6 | 7 | 8 | 9 | 10 | 11 | 12 | 13 | 14 | 15 | 16 | 17 | 18 | 19 | 20 | 21 | 1 | 2 | 3 | 4 | 5 | 6 | 7 | 8 | 9 | 10 | 11 | 12 | 13 | 1 | 2 | 3 | 4 | 5 | 6 | 7 | 8 | 9 | 10 | 11 | 12 | 13 | 14 | 15
PbO | 80.102 | 80.184 | 80.207 | 80.124 | 80.536 | 80.59 | 78.773 | 77.465 | 79.215 | 78.314 | 79.897 | 80.339 | 80.3 | 79.347 | 77.442 | 78.034 | 79.301 | 82.473 | 80.657 | 81.802 | 81.477 | 82.591 | 81.005 | 81.824 | 81.031 | 81.397 | 81.902 | 82.346 | 80.52 | 80.755 | 81.047 | 80.282 | 80.749 | 79.928 | 81.704 | 81.032 | 81.269 | 80.893 | 79.551 | 79.254 | 79.763 | 78.879 | 78.429 | 78.769 | 78.371 | 78.793 | 78.005 | 78.875 | 79.932 | 79.723 | 80.011 | 80.079 | 81.377 | 81.747 | 72.383 | 81.662 | 80.454 | 81.559 | 80.905 | 81.26 | 81.22 | 80.279 | 81.29 | 81.364 | 80.976 | 80.892
Na2O | 0.062 | 0.049 | 0 | 0.096 | 0 | 0.06 | 0 | 0 | 0.09 | 0.05 | 0.074 | 0.057 | 0.073 | 0.051 | 0 | 0 | 0 | 0.063 | 0.102 | 0.143 | 0.062 | 0 | 0 | 0 | 0 | 0 | 0 | 0 | 0.064 | 0 | 0 | 0 | 0 | 0 | 0 | 0 | 0 | 0 | 0 | 0 | 0 | 0 | 0 | 0 | 0 | 0 | 0 | 0 | 0 | 0 | 0 | 0 | 0 | 0 | 0 | 0 | 0 | 0 | 0 | 0 | 0 | 0 | 0 | 0 | 0 | 0
K2O | 0 | 0 | 0 | 0 | 0 | 0 | 0 | 0 | 0 | 0 | 0 | 0 | 0 | 0 | 0 | 0 | 0 | 0 | 0 | 0 | 0 | 0 | 0 | 0 | 0 | 0 | 0 | 0 | 0 | 0 | 0 | 0 | 0 | 0 | 0 | 0 | 0 | 0 | 0 | 0 | 0 | 0 | 0 | 0.025 | 0 | 0.032 | 0.035 | 0.25 | 0 | 0 | 0.25 | 0.115 | 0.038 | 0.06 | 0.134 | 0.021 | 0 | 0.034 | 0.02 | 0.056 | 0.021 | 0.025 | 0 | 0 | 0 | 0
P2O5 | 16.063 | 16.175 | 15.895 | 16.182 | 15.651 | 15.71 | 16.161 | 16.293 | 16.414 | 15.776 | 16.181 | 16.312 | 16.293 | 15.876 | 15.817 | 15.982 | 15.755 | 16.078 | 16.103 | 15.776 | 16.012 | 16.013 | 15.115 | 15.021 | 15.689 | 15.699 | 16.088 | 16.187 | 15.286 | 15.617 | 15.485 | 15.609 | 15.525 | 15.191 | 15.515 | 14.946 | 15.837 | 15.443 | 15.662 | 15.126 | 15.913 | 15.393 | 15.801 | 15.537 | 15.745 | 15.658 | 15.789 | 15.677 | 15.471 | 15.075 | 15.276 | 16.333 | 15.376 | 15.84 | 15.609 | 15.748 | 14.91 | 15.244 | 15.244 | 15.242 | 15.1 | 15.068 | 14.959 | 15.906 | 15.41 | 15.356
Cl | 2.435 | 2.391 | 2.643 | 2.431 | 2.646 | 2.73 | 2.307 | 2.179 | 2.203 | 2.282 | 2.154 | 2.169 | 2.246 | 2.408 | 2.132 | 2.156 | 2.28 | 2.555 | 2.62 | 2.65 | 2.542 | 2.412 | 3.073 | 2.997 | 2.751 | 2.497 | 2.541 | 2.445 | 2.552 | 2.528 | 2.355 | 2.375 | 2.464 | 2.775 | 2.684 | 2.873 | 2.34 | 2.734 | 3.057 | 3.467 | 2.84 | 3.427 | 2.731 | 2.925 | 2.896 | 2.967 | 2.806 | 2.819 | 2.743 | 2.806 | 2.914 | 3.157 | 3.222 | 3.184 | 2.977 | 2.781 | 3.127 | 2.989 | 2.978 | 2.929 | 2.883 | 3.085 | 3.17 | 2.367 | 2.596 | 2.851
La2O3 | 0.783 | 0.634 | 0.263 | 0.71 | 0.288 | 0.244 | 2.104 | 2.717 | 1.596 | 1.262 | 1.58 | 1.444 | 1.244 | 1.007 | 1.725 | 1.688 | 0.892 | 0 | 0 | 0 | 0.11 | 0 | 0 | 0 | 0 | 0 | 0 | 0 | 0 | 0 | 0 | 0 | 0 | 0 | 0 | 0 | 0 | 0 | 0.314 | 0.247 | 0.171 | 0.523 | 0.935 | 0.827 | 1.013 | 0.948 | 1.281 | 0.813 | 0.617 | 0.567 | 0.546 | 0 | 0 | 0 | 0 | 0 | 0 | 0 | 0 | 0 | 0 | 0 | 0 | 0 | 0 | 0
total | 99.445 | 99.433 | 99.008 | 99.543 | 99.121 | 99.334 | 99.345 | 98.654 | 99.518 | 97.684 | 99.886 | 100.321 | 100.156 | 98.689 | 97.116 | 97.86 | 98.228 | 101.169 | 99.482 | 100.371 | 100.203 | 101.016 | 99.193 | 99.842 | 99.471 | 99.593 | 100.531 | 100.978 | 98.422 | 98.9 | 98.887 | 98.266 | 98.738 | 97.894 | 99.903 | 98.851 | 99.446 | 99.07 | 98.584 | 98.094 | 98.687 | 98.222 | 97.896 | 98.083 | 98.025 | 98.398 | 97.916 | 98.434 | 98.763 | 98.171 | 98.997 | 99.684 | 100.013 | 100.831 | 91.103 | 100.212 | 98.491 | 99.826 | 99.147 | 99.487 | 99.224 | 98.457 | 99.419 | 99.637 | 98.982 | 99.099