## Sheet1
American Mineralogist: May 2023 Online Materials AM-23-58278
Ott et al.: Structural Behavior of C2/m Tremolite to 40 GPa
Tremolite EDS Analysis
Weight %
Element | #1 | #2 | #3 | #4 | #5 |  | Average | Dev | % Dev
O | 43.12 | 43.07 | 43.13 | 44.38 | 43.49 |  | 43.438 | 0.55 | 0.01266172
F | 2.27 | 2.43 | 2.77 | 1.95 | 2.05 |  | 2.294 | 0.33 | 0.1438535
Na | 0.32 | 0.3 | 0.34 | 0.16 | 0.29 |  | 0.282 | 0.07 | 0.248227
Mg | 15.25 | 15.35 | 15.33 | 14.62 | 15.12 |  | 15.134 | 0.3 | 0.01982292
Al | 0.46 | 0.46 | 0.48 | 0.38 | 0.42 |  | 0.44 | 0.04 | 0.09090909
Si | 28.29 | 28.21 | 28.06 | 26.58 | 28.54 |  | 27.936 | 0.78 | 0.02792096
K | 0.15 | 0.13 | 0 | 0.11 | 0 |  | 0.078 | 0.065 | 0.8333333
Ca | 10.13 | 10.05 | 9.9 | 11.83 | 10.09 |  | 10.4 | 0.8 | 0.07692308
Total | 99.99 | 100 | 100.01 | 100.01 | 100 |  | 100.002
Stoichiometry Constraint (charge balance)
Element | Atomic Wt | Avg Weight% | Molar Ratio | Normalized | Dev |  | Charge | Adj Norm. Formula | Adj Charge
O | 15.9994 | 43.438 | 2.714977 | 22.97806 | 0.2909419 |  | -45.95613 | 22.97806 | -45.95613
F | 18.9984032 | 2.294 | 0.120747 | 1.021936 | 0.1470091 |  | -1.021936 | 1.021936 | -1.021936
Na | 22.98976928 | 0.282 | 0.01226633 | 0.1038154 | 0.02576978 |  | 0.1038154 | 0.09717635 | 0.09717635
Mg | 24.305 | 15.134 | 0.6226702 | 5.269937 | 0.1044655 |  | 10.53987 | 4.932921 | 9.865842
Al | 26.9815386 | 0.44 | 0.01630745 | 0.1380172 | 0.01254702 |  | 0.4140517 | 0.1291909 | 0.3875728
Si | 28.0855 | 27.936 | 0.994677 | 8.418396 | 0.2350497 |  | 33.67359 | 7.880035 | 31.52014
K | 39.0983 | 0.078 | 0.001994972 | 0.01688434 | 0.01407028 |  | 0.01688434 | 0.01580457 | 0.01580457
Ca | 40.078 | 10.4 | 0.259494 | 2.196214 | 0.1689395 |  | 4.392428 | 2.055765 | 4.111529
*H (inferred from results) |  |  |  | 0.98 |  |  | 0.98 | 0.98 | 0.98
[6 empty] | total chg | 3.142575 |  | 7.549517e-15
[6 empty] | pos charge | 49.14064
[6 empty] | neg charge | -45.99806
Tremolite Analytical Formula
Na0.10(2) K0.01(2) Ca2.06(17) Mg4.93(10) Al0.13(1) Si7.88(24) O22 (OH0.98(29) F1.02(14) )