## Sheet1
Table 1. X-ray diffraction data and miller indices collected for an acid-resistant mineral concentrate of sample ST2511.2.
|  |  |  | Icalc(%)† | Icalc(%)† | Icalc(%)† | Icalc(%)†
dobs(Å)* | Iobs(%)† | hkl | dcalc(Å)* | anatase | rutile | TiO2 II | zircon
4.4283 | 14.1 | (101) | 4.4306 |  |  |  | 23.6
3.5057 | 100 | (101) | 3.5171 | 100
|  | (110) | 3.493 |  |  | 50.7
3.2984 | 98.6 | (200) | 3.3011 |  |  |  | 100
3.2435 | 45.4 | (110) | 3.2482 |  | 100
2.8472 | 36.4 | (111) | 2.8457 |  |  | 100
2.7482 | 9 | (020) | 2.7369 |  |  | 24.7
2.6464 | 3.7 | (211) | 2.6472 |  |  |  | 3.7
2.5166 | 29 | (112) | 2.5167 |  |  |  | 29.4
2.4838 | 13.7 | (101) | 2.4867 |  | 30.2
2.455 | 5.7 | (002) | 2.4537 |  |  | 15.7
2.3905 | 5.3 | (021) | 2.3903 |  |  | 16
2.3794 | 7.9 | (004) | 2.3785 | 8.8
2.3328 | 18.5 | (220) | 2.3343 |  |  |  | 17.8
|  | (112) | 2.3326 | 17.5
2.2928 | 2.8 | (200) | 2.2968 |  | 6.2
2.2699 | 2.3 | (200) | 2.2684 |  |  | 6.4
2.2153 | 4.2 | (202) | 2.2153 |  |  |  | 4.2
2.1842 | 12.8 | (111) | 2.1868 |  | 28.1
2.1601 | 8.5 | (102) | 2.1583 |  |  | 23.3
2.1184 | 5.7 | (121) | 2.1147 |  |  | 17.8
2.06 | 16.1 | (210) | 2.0652 |  | 8.3
|  | (301) | 2.05 |  |  |  | 16.4
2.0057 | 2.4 | (112) | 2.0078 |  |  | 8.7
1.9067 | 7.8 | (103) | 1.9071 |  |  |  | 7.9
1.891 | 24.6 | (200) | 1.8926 | 24.6
1.8293 | 2.8 | (022) | 1.827 |  |  | 7.6
1.7504 | 14.4 | (321) | 1.7508 |  |  |  | 14.6
1.7114 | 28.2 | (312) | 1.7114 |  |  |  | 28.6
1.7003 | 21.7 | (105) | 1.7001 | 17.2
|  | (130) | 1.6947 |  |  | 59.7
1.687 | 12.2 | (211) | 1.6872 |  | 22.1
1.6647 | 13.8 | (211) | 1.6666 | 13.8
|  | (202) | 1.6657 |  |  | 38
1.6497 | 16.7 | (400) | 1.6506 |  |  |  | 17
|  | (221) | 1.6454 |  |  | 33.4
1.6244 | 9.2 | (220) | 1.6241 |  | 21.4
1.4785 | 14.6 | (204) | 1.481 | 14.6
|  | (002) | 1.4787 |  | 32
|  | (420) | 1.4769 |  |  |  | 14.6
1.45 | 2.4 | (310) | 1.4526 |  | 4.9
1.4043 | 8.5 | (023) | 1.4041 |  |  | 25.1
1.3969 | 6.5 | (311) | 1.3973 |  |  | 25.1
1.3919 | 4.6 | (132) | 1.3934 |  |  | 8.7
1.3809 | 6 | (332) | 1.3802 |  |  |  | 6.1
1.3735 | 3.2 | (040) | 1.3685 |  |  | 3.2
1.3614 | 7.8 | (116) | 1.3642 | 6.8
|  | (301) | 1.3598 |  | 17.1
Notes: | *Cell refinement a = 4.537Å(2), b = 5.474Å(2), c = 4.907Å(2); †Intensities calculated with lattice parameters
described here and coordinates of atoms for an orthorhomic (spacegroup Pbcn) structure.